## Sheet1
DOI | curated | skip | donor | donor_smiles | donor_coreferents | fullerene_acceptor | acceptor | acceptor_smiles | acceptor_coreferents | power conversion efficiency | open circuit voltage | short circuit current | fill factor | property_metadata
10.1039/c3ra47512c | 1 |  | P3HT | [*]c1cc(CCCCCC)c([*])s1 | ['poly(3-hexylthiophene)', 'P3HT'] | 0 | PFDTBT-OC6 | CCCCCCCCC7(CCCCCCCC)c1cc([*])ccc1c6ccc(c5ccc(c3c(OCCCCCC)c(OCCCCCC)c(c2ccc([*])s2)c4nsnc34)s5)cc67 | ["poly[2,7-(9,9'-octyl-fluorene)-alt-5,5-(4',7'-di-2-thienyl-5',6'-bis(hexyloxy)-2',1',3'-benzothiadiazole)]", 'PFDTBT-OC6'] | 1.80 % | 1.36 V |  |  | {"power conversion efficiency": {"entity_name": "power conversion efficiency", "entity_start": 97, "entity_end": 99, "property_value_start": 101, "property_value_end": 102, "property_numeric_value": 1.8, "property_unit": "%", "property_value_descriptor": ""}, "open circuit voltage": {"entity_name": "V_{OC}", "entity_start": 105, "entity_end": 106, "property_value_start": 108, "property_value_end": 109, "property_numeric_value": 1.36, "property_unit": "V", "property_value_descriptor": ""}, "short circuit current": {}, "fill factor": {}, "highest occupied molecular orbital": {}, "lowest unoccupied molecular orbital": {}, "bandgap": {}, "hole mobility": {}, "electron mobility": {}, "external quantum efficiency": {}}
10.1016/j.solmat.2014.08.039 | 1 |  | P3TI | [*]c7ccc6c(=c4c(=O)n(CC(CCCCCC)CCCCCCCC)c5cc(c3cc(CCCCCCCC)c(c2ccc(c1sc([*])cc1CCCCCCCC)s2)s3)ccc45)c(=O)n(CC(CCCCCC)CCCCCCCC)c6c7 | ['P3TI'] | 1 | PC_{71}BM |  | ['PC_{71}BM'] | 4.46 % |  |  |  | {"power conversion efficiency": {"entity_name": "PCE", "entity_start": 194, "entity_end": 194, "property_value_start": 196, "property_value_end": 197, "property_numeric_value": 4.46, "property_unit": "%", "property_value_descriptor": ""}, "open circuit voltage": {}, "short circuit current": {}, "fill factor": {}, "highest occupied molecular orbital": {}, "lowest unoccupied molecular orbital": {}, "bandgap": {}, "hole mobility": {}, "electron mobility": {}, "external quantum efficiency": {}}
10.1039/c4ra11305e | 1 |  | poly(3-hexylthiophene-2,5-diyl) | [*]c1cc(CCCCCC)c([*])s1 | ['poly(3-hexylthiophene-2,5-diyl)'] | 1 | PCBM |  | ['PCBM'] | 2.86 % |  |  |  | {"power conversion efficiency": {"entity_name": "PCE", "entity_start": 191, "entity_end": 191, "property_value_start": 194, "property_value_end": 195, "property_numeric_value": 2.86, "property_unit": "%", "property_value_descriptor": ""}, "open circuit voltage": {}, "short circuit current": {}, "fill factor": {}, "highest occupied molecular orbital": {}, "lowest unoccupied molecular orbital": {}, "bandgap": {}, "hole mobility": {}, "electron mobility": {}, "external quantum efficiency": {}}
10.1016/j.solmat.2009.07.005 | 1 |  | PBTDT | CCCCCCCCCCCCc5cc(c4cc(CCCCCCCCCCCC)c(c3cc2sc1cc([*])sc1c2s3)s4)sc5[*] | ["poly(2,6-bis(3-alkylthiophen-2-yl)dithieno-[3,2-b;2',3'-d]thiophene)", 'PBTDT'] | 1 | PCBM |  | [] | 0.42 % |  |  |  | {"power conversion efficiency": {"entity_name": "power conversion efficiency", "entity_start": 65, "entity_end": 67, "property_value_start": 69, "property_value_end": 70, "property_numeric_value": 0.42, "property_unit": "%", "property_value_descriptor": ""}, "open circuit voltage": {}, "short circuit current": {}, "fill factor": {}, "highest occupied molecular orbital": {}, "lowest unoccupied molecular orbital": {}, "bandgap": {}, "hole mobility": {}, "electron mobility": {}, "external quantum efficiency": {}}
10.1016/j.polymer.2015.04.058 | 1 |  | poly{4,8-bis(2,3-(dioctyl)thiophen-5-yl)-benzo[1,2-b:4,5-b′]difuran-alt-5,8-bis(thiophen-2-yl)-6,7-difluoro-2,3-bis(3-octyloxyphenyl) quinoxaline} | [*]c%11cc%10c(c1cc(CCCCCCCC)c(CCCCCCCC)s1)c8oc(c7ccc(c5c(F)c(F)c(c2ccc([*])s2)c6nc(c3cccc(OCCCCCCCC)c3)c(c4cccc(OCCCCCCCC)c4)nc56)s7)cc8c(c9cc(CCCCCCCC)c(CCCCCCCC)s9)c%10o%11 | ["poly{4,8-bis(2,3-(dioctyl)thiophen-5-yl)-benzo[1,2-b:4,5-b′]difuran-alt-5,8-bis(thiophen-2-yl)-6,7-difluoro-2,3-bis(3-octyloxyphenyl) quinoxaline}", 'P2'] | 1 | PC_{71}BM |  | ['PC_{71}BM'] | 4.44 % |  | 8.74 mA/cm^{2} |  | {"power conversion efficiency": {"entity_name": "PCE", "entity_start": 186, "entity_end": 186, "property_value_start": 188, "property_value_end": 189, "property_numeric_value": 4.44, "property_unit": "%", "property_value_descriptor": ""}, "open circuit voltage": {}, "short circuit current": {}, "fill factor": {}, "highest occupied molecular orbital": {}, "lowest unoccupied molecular orbital": {}, "bandgap": {}, "hole mobility": {}, "electron mobility": {}, "external quantum efficiency": {}}
10.1016/j.polymer.2015.04.058 | 1 |  | poly{4,8-bis(2,3-(dioctyl)thiophen-5-yl)-benzo[1,2-b:4,5-b′]difuran-alt-5,8-bis(thiophen-2-yl)-6-fluoro-2,3-bis(3-octyloxyphenyl) quinoxaline} | [*]c%11cc%10c(c1cc(CCCCCCCC)c(CCCCCCCC)s1)c8oc(c7ccc(c5cc(F)c(c2ccc([*])s2)c6nc(c3cccc(OCCCCCCCC)c3)c(c4cccc(OCCCCCCCC)c4)nc56)s7)cc8c(c9cc(CCCCCCCC)c(CCCCCCCC)s9)c%10o%11 | ["poly{4,8-bis(2,3-(dioctyl)thiophen-5-yl)-benzo[1,2-b:4,5-b']difuran-alt-5,8-bis(thiophen-2-yl)-6-fluoro-2,3-bis(3-octyloxyphenyl) quinoxaline}", 'P1'] | 1 | PC_{71}BM |  | ['PC_{71}BM'] | 2.22% |  | 5.28 mA/cm^{2}
10.1016/j.polymer.2009.09.004 | 1 |  | PTBTV | CCCCCCc4cc(c2ccc(c1cc(CCCCCC)c([*])s1)c3nsnc23)sc4/C=C/[*] | ['Poly(thienylene-benzothiadiazole-thienylene-vinylene)', 'PTBTV'] | 1 | PCBM |  | ['PCBM'] | 0.51 % |  |  |  | {"power conversion efficiency": {"entity_name": "power conversion efficiency", "entity_start": 112, "entity_end": 114, "property_value_start": 119, "property_value_end": 120, "property_numeric_value": 0.51, "property_unit": "%", "property_value_descriptor": ""}, "open circuit voltage": {}, "short circuit current": {}, "fill factor": {}, "highest occupied molecular orbital": {"entity_name": "HOMO", "entity_start": 74, "entity_end": 74, "property_value_start": 82, "property_value_end": 83, "property_numeric_value": -4.99, "property_unit": "eV", "property_value_descriptor": ""}, "lowest unoccupied molecular orbital": {"entity_name": "LUMO energy levels", "entity_start": 76, "entity_end": 78, "property_value_start": 85, "property_value_end": 86, "property_numeric_value": -3.49, "property_unit": "eV", "property_value_descriptor": ""}, "bandgap": {"entity_name": "bandgap", "entity_start": 68, "entity_end": 68, "property_value_start": 70, "property_value_end": 71, "property_numeric_value": 1.5, "property_unit": "eV", "property_value_descriptor": ""}, "hole mobility": {}, "electron mobility": {}, "external quantum efficiency": {}}
10.1016/j.synthmet.2015.12.021 | 1 |  | poly-(3-hexylthiophene) | [*]c1cc(CCCCCC)c([*])s1 | ['poly-(3-hexylthiophene)', 'P3HT'] | 1 | PCBM |  | ['[6,6]-phenyl-C_{61}-butyric acid methyl ester', 'PCBM'] | 3.2 % |  |  |  | {"power conversion efficiency": {"entity_name": "power conversion efficiencies", "entity_start": 94, "entity_end": 96, "property_value_start": 103, "property_value_end": 104, "property_numeric_value": 90.0, "property_unit": "%", "property_value_descriptor": ""}, "open circuit voltage": {}, "short circuit current": {}, "fill factor": {}, "highest occupied molecular orbital": {}, "lowest unoccupied molecular orbital": {}, "bandgap": {}, "hole mobility": {}, "electron mobility": {}, "external quantum efficiency": {}}
10.1039/c5ta10192a | 1 |  | PBDTTT-C-T | CCCCC(CC)Cc7ccc(c5c3cc(c1sc([*])c2cc(C(=O)C(CC)CCCC)sc12)sc3c(c4ccc(CC(CC)CCCC)s4)c6cc([*])sc56)s7 | ['PBDTTT-C-T'] | 1 | PC_{70}BM |  | ['PC_{70}BM'] | 8.81 % | ='0.76 V' | ='14.9 mA/cm^{2}' | ='64.1%' | {"power conversion efficiency": {"entity_name": "PCE", "entity_start": 214, "entity_end": 214, "property_value_start": 216, "property_value_end": 217, "property_numeric_value": 8.81, "property_unit": "%", "property_value_descriptor": ""}, "open circuit voltage": {}, "short circuit current": {}, "fill factor": {}, "highest occupied molecular orbital": {}, "lowest unoccupied molecular orbital": {}, "bandgap": {}, "hole mobility": {}, "electron mobility": {}, "external quantum efficiency": {}}
10.1016/j.polymer.2012.10.025 | 1 |  | PBDTTDFTT | [*]c9ccc(c8nc7sc(c6ccc(c5cc4c(c1cc(CCCCCC)c(CCCCCC)s1)c2sc([*])cc2c(c3cc(CCCCCC)c(CCCCCC)s3)c4s5)o6)nc7s8)o9 | ['PBDTTDFTT'] | 1 | PC_{61}BM |  | ['PC_{61}BM'] | 3.06 % | 0.83 V | ='6.97 mA/cm^{2}' | ='0.46' | {"power conversion efficiency": {"entity_name": "power conversion efficiency", "entity_start": 102, "entity_end": 104, "property_value_start": 106, "property_value_end": 107, "property_numeric_value": 3.06, "property_unit": "%", "property_value_descriptor": ""}, "open circuit voltage": {"entity_name": "open-circuit voltage", "entity_start": 93, "entity_end": 96, "property_value_start": 98, "property_value_end": 99, "property_numeric_value": 0.83, "property_unit": "V", "property_value_descriptor": ""}, "short circuit current": {}, "fill factor": {}, "highest occupied molecular orbital": {}, "lowest unoccupied molecular orbital": {}, "bandgap": {}, "hole mobility": {}, "electron mobility": {}, "external quantum efficiency": {}}
10.1016/j.polymer.2012.10.025 | 1 |  | PBDTODFTT | [*]c7ccc(c6nc5sc(c4ccc(c3cc2c(OCC(CCCCCCCC)CCCCCCCCCC)c1sc([*])cc1c(OCC(CCCCCCCC)CCCCCCCCCC)c2s3)o4)nc5s6)o7 | ['PBDTODFTT'] | 1 | PC_{61}BM |  | ['PC_{61}BM']
10.1007/s11664-017-5605-7 | 1 |  | PTB7 | [*]c5cc4c(OCC(CC)CCCC)c3sc(c1sc([*])c2c(F)c(C(=O)OCC(CC)CCCC)sc12)cc3c(OCC(CC)CCCC)c4s5 | ['PTB7'] | 1 | PC_{70}BM |  | ['PC_{70}BM'] | 4.7 ± 0.4 % |  |  |  | {"power conversion efficiency": {"entity_name": "power conversion efficiency", "entity_start": 105, "entity_end": 107, "property_value_start": 109, "property_value_end": 112, "property_numeric_value": 4.7, "property_unit": "%", "property_value_descriptor": ""}, "open circuit voltage": {}, "short circuit current": {}, "fill factor": {}, "highest occupied molecular orbital": {}, "lowest unoccupied molecular orbital": {}, "bandgap": {}, "hole mobility": {}, "electron mobility": {}, "external quantum efficiency": {}}
10.1016/j.orgel.2017.06.011 | 1 |  | PSBT-FTT | [*]c9cc8c(c2ccc(c1ccc(SCCC(CCCCCC)CCCCCCCC)cc1)s2)c5sc(c3sc([*])c4c(F)c(C(=O)OCC(CC)CCCC)sc34)cc5c(c7ccc(c6ccc(SCC(CCCCCC)CCCCCCCC)cc6)s7)c8s9 | ['PSBT-FTT'] | 1 | PC_{71}BM |  | [] | 7.06 % | ='0.8 V' | ='12.6 mA/cm^{2}' | ='0.7%' | {"power conversion efficiency": {"entity_name": "PCE", "entity_start": 111, "entity_end": 111, "property_value_start": 123, "property_value_end": 124, "property_numeric_value": 4.83, "property_unit": "%", "property_value_descriptor": ""}, "open circuit voltage": {}, "short circuit current": {}, "fill factor": {}, "highest occupied molecular orbital": {}, "lowest unoccupied molecular orbital": {}, "bandgap": {}, "hole mobility": {}, "electron mobility": {}, "external quantum efficiency": {}}
10.1016/j.orgel.2017.06.011 | 1 |  | PSB-FTT | [*]c7cc6c(c1ccc(SCC(CCCCCC)CCCCCCCC)cc1)c4sc(c2sc([*])c3c(F)c(C(=O)OCC(CC)CCCC)sc23)cc4c(c5ccc(SCC(CCCCCC)CCCCCCCC)cc5)c6s7 | ['PSB-FTT'] | 1 | PC_{71}BM |  | [] | 4.83%
10.1016/j.solmat.2017.10.020 | 1 |  | P3HT | [*]c1cc(CCCCCC)c([*])s1 | ['poly(3-hexylthiophene)', 'P3HT', 'P3HT'] | 1 | PC_{71}BM |  | [] | 0.87-4.01 % |  |  |  | {"power conversion efficiency": {"entity_name": "PCEs", "entity_start": 80, "entity_end": 80, "property_value_start": 86, "property_value_end": 89, "property_numeric_value": 2.44, "property_unit": "%", "property_value_descriptor": "-"}, "open circuit voltage": {}, "short circuit current": {}, "fill factor": {}, "highest occupied molecular orbital": {}, "lowest unoccupied molecular orbital": {}, "bandgap": {}, "hole mobility": {}, "electron mobility": {}, "external quantum efficiency": {}}
10.1002/pola.28887 | 1 |  | P3HT | [*]c1cc(CCCCCC)c([*])s1 | ['poly(3-hexylthiophene)', 'P3HT'] | 1 | PC_{61}BM |  | ['PC_{61}BM'] | 3.33 % | ='0.602 V' | ='8.29 mA/cm^{2}' | ='66.09%' | {"power conversion efficiency": {"entity_name": "power conversion efficiency", "entity_start": 130, "entity_end": 132, "property_value_start": 151, "property_value_end": 152, "property_numeric_value": 3.33, "property_unit": "%", "property_value_descriptor": ""}, "open circuit voltage": {}, "short circuit current": {}, "fill factor": {}, "highest occupied molecular orbital": {}, "lowest unoccupied molecular orbital": {}, "bandgap": {}, "hole mobility": {"entity_name": "hole mobility", "entity_start": 66, "entity_end": 67, "property_value_start": 69, "property_value_end": 74, "property_numeric_value": 0.39, "property_unit": "cm^{2} V^{-1} s^{-1}", "property_value_descriptor": ""}, "electron mobility": {}, "external quantum efficiency": {}}
10.1016/j.jcis.2018.10.013 | 1 |  | PCDTBT | [*]c7ccc6c5ccc(c4ccc(c2ccc(c1ccc([*])s1)c3nsnc23)s4)cc5n(C(CCCCCCCC)CCCCCCCC)c6c7 | ['PCDTBT'] | 1 | PC_{71}BM |  | [] | 7.05 % |  |  |  | {"power conversion efficiency": {"entity_name": "power conversion efficiency", "entity_start": 188, "entity_end": 190, "property_value_start": 192, "property_value_end": 193, "property_numeric_value": 7.05, "property_unit": "%", "property_value_descriptor": ""}, "open circuit voltage": {}, "short circuit current": {}, "fill factor": {}, "highest occupied molecular orbital": {}, "lowest unoccupied molecular orbital": {}, "bandgap": {}, "hole mobility": {}, "electron mobility": {}, "external quantum efficiency": {}}
10.1007/s10854-018-0127-5 | 1 |  | PTB7 | [*]c5cc4c(OCC(CC)CCCC)c3sc(c1sc([*])c2c(F)c(C(=O)OCC(CC)CCCC)sc12)cc3c(OCC(CC)CCCC)c4s5 | ['PTB7'] | 1 | PC_{71}BM |  | ['PC_{71}BM'] | 5.66 % |  |  |  | {"power conversion efficiency": {"entity_name": "PCE", "entity_start": 193, "entity_end": 193, "property_value_start": 208, "property_value_end": 209, "property_numeric_value": 5.66, "property_unit": "%", "property_value_descriptor": ""}, "open circuit voltage": {}, "short circuit current": {}, "fill factor": {}, "highest occupied molecular orbital": {}, "lowest unoccupied molecular orbital": {}, "bandgap": {}, "hole mobility": {}, "electron mobility": {}, "external quantum efficiency": {}}
10.1016/j.electacta.2017.11.085 | 1 |  | P3HT | [*]c1cc(CCCCCC)c([*])s1 | ['P3HT'] | 1 | ICBA |  | ['ICBA'] | 6.49 % | ='0.84 V' | ='11.84 mA/cm^{2}' | ='65.23%' | {"power conversion efficiency": {"entity_name": "PCE", "entity_start": 58, "entity_end": 58, "property_value_start": 66, "property_value_end": 67, "property_numeric_value": 6.49, "property_unit": "%", "property_value_descriptor": ""}, "open circuit voltage": {}, "short circuit current": {}, "fill factor": {}, "highest occupied molecular orbital": {}, "lowest unoccupied molecular orbital": {}, "bandgap": {}, "hole mobility": {}, "electron mobility": {}, "external quantum efficiency": {}}
10.1002/pola.28904 | 1 |  | P1 | [*]c1cc%14c(s1)c%13sc(c%11ccc(c2cc8c(s2)c7sc(c5ccc([*])c6nc(c3cccc(OCCCCCCCC)c3)c(c4cccc(OCCCCCCCC)c4)nc56)cc7[Si]8(CC(CC)CCCC)C(CC)CCCC)c%12nc(c9cccc(OCCCCCCCC)c9)c(c%10cccc(OCCCCCCCC)c%10)nc%11%12)cc%13[Si]%14(CC(CC)CCCC)CC(CC)CCCC | ['P1', 'P1-based'] | 1 | PC_{71}BM |  | ['PC_{71}BM'] | 7.16% |  |  |  | {"power conversion efficiency": {}, "open circuit voltage": {}, "short circuit current": {}, "fill factor": {}, "highest occupied molecular orbital": {}, "lowest unoccupied molecular orbital": {}, "bandgap": {"entity_name": "optical bandgaps", "entity_start": 57, "entity_end": 58, "property_value_start": 60, "property_value_end": 60, "property_numeric_value": 1.54, "property_unit": "eV", "property_value_descriptor": ""}, "hole mobility": {}, "electron mobility": {}, "external quantum efficiency": {}}
10.1002/pola.28904 | 1 |  | P2 | [*]c1cc7c(s1)c6sc(c4ccc([*])c5nc(c2cccc(OCCCCCCCC)c2)c(c3cccc(OCCCCCCCC)c3)nc45)cc6[Si]7(CC(CC)CCCC)CC(CC)CCCC | ['P2'] | 1 | PC_{71}BM |  | ['PC_{71}BM'] | 6.57% |  |  |  | {"power conversion efficiency": {"entity_name": "PCE", "entity_start": 168, "entity_end": 168, "property_value_start": 174, "property_value_end": 175, "property_numeric_value": 6.57, "property_unit": "%", "property_value_descriptor": ""}, "open circuit voltage": {}, "short circuit current": {}, "fill factor": {}, "highest occupied molecular orbital": {}, "lowest unoccupied molecular orbital": {}, "bandgap": {"entity_name": "optical bandgaps", "entity_start": 57, "entity_end": 58, "property_value_start": 62, "property_value_end": 63, "property_numeric_value": 1.62, "property_unit": "eV", "property_value_descriptor": ""}, "hole mobility": {}, "electron mobility": {}, "external quantum efficiency": {}}
10.1002/pat.4202 |  | 1 | P3HT | [*]c1cc(CCCCCC)c([*])s1 | ['poly(3-hexylthiophene)', 'P3HT'] | 1 | PC_{61}BM |  | ['[6,6]-phenyl-C_{61}-butyricacid methyl ester', 'PC_{61}BM'] | 3.75 % | ='0.59 V' | 10.11 mA*cm^{-2} | ='62.94%' | {"power conversion efficiency": {"entity_name": "PCE", "entity_start": 54, "entity_end": 54, "property_value_start": 63, "property_value_end": 64, "property_numeric_value": 3.75, "property_unit": "%", "property_value_descriptor": ""}, "open circuit voltage": {}, "short circuit current": {"entity_name": "Jsc", "entity_start": 104, "entity_end": 104, "property_value_start": 109, "property_value_end": 111, "property_numeric_value": 10.11, "property_unit": "mA*cm^{-2}", "property_value_descriptor": ""}, "fill factor": {}, "highest occupied molecular orbital": {}, "lowest unoccupied molecular orbital": {}, "bandgap": {}, "hole mobility": {}, "electron mobility": {}, "external quantum efficiency": {}}
10.1039/c7tc05055k | 1 |  | PTB7 | [*]c5cc4c(OCC(CC)CCCC)c3sc(c1sc([*])c2c(F)c(C(=O)OCC(CC)CCCC)sc12)cc3c(OCC(CC)CCCC)c4s5 | ['PTB7'] | 1 | PC_{71}BM |  | ['PC_{71}BM'] | 9.19 % | ='0.768 V' |  | ='72.2%' | {"power conversion efficiency": {"entity_name": "power conversion efficiency", "entity_start": 177, "entity_end": 179, "property_value_start": 182, "property_value_end": 183, "property_numeric_value": 9.19, "property_unit": "%", "property_value_descriptor": ""}, "open circuit voltage": {}, "short circuit current": {}, "fill factor": {}, "highest occupied molecular orbital": {}, "lowest unoccupied molecular orbital": {}, "bandgap": {}, "hole mobility": {}, "electron mobility": {}, "external quantum efficiency": {}}
10.1039/c6ra08385d |  | 1 | P3HT-PEO | [*]OCCOC(=O)c2ccc(c1ccc([*])s1)cc2 | ['P3HT-PEO'] | 1 | PCBM |  | ['PCBM'] | 3.6% | 0.6 V | 10.59 mA/cm^{2} | 56.11% | {"power conversion efficiency": {"entity_name": "PCE", "entity_start": 147, "entity_end": 147, "property_value_start": 153, "property_value_end": 154, "property_numeric_value": 1.61, "property_unit": "%", "property_value_descriptor": ""}, "open circuit voltage": {}, "short circuit current": {}, "fill factor": {}, "highest occupied molecular orbital": {}, "lowest unoccupied molecular orbital": {}, "bandgap": {}, "hole mobility": {}, "electron mobility": {}, "external quantum efficiency": {}}
10.1016/s0040-6090(01)01585-1 |  | 1 | MEH-OPV5 | CCCCC(CC)COc3cc(/C=C/c2ccc(/C=C/c1ccccc1)cc2)c(OC)cc3/C=C/c5ccc(/C=C/c4ccccc4)cc5 | ['MEH-OPV5'] | 1 | C_{60} |  | ['C_{60}'] | 2.2 % |  | ='6.3 mA/cm^{2}' | ='41%' | {"power conversion efficiency": {"entity_name": "power conversion efficiency", "entity_start": 260, "entity_end": 262, "property_value_start": 264, "property_value_end": 265, "property_numeric_value": 2.2, "property_unit": "%", "property_value_descriptor": ""}, "open circuit voltage": {}, "short circuit current": {}, "fill factor": {}, "highest occupied molecular orbital": {}, "lowest unoccupied molecular orbital": {}, "bandgap": {}, "hole mobility": {}, "electron mobility": {}, "external quantum efficiency": {}}
10.1039/c6tc03948k | 1 |  | PTB7 | [*]c5cc4c(OCC(CC)CCCC)c3sc(c1sc([*])c2c(F)c(C(=O)OCC(CC)CCCC)sc12)cc3c(OCC(CC)CCCC)c4s5 | ['PTB7'] | 1 | PC_{71}BM |  | ['PC_{71}BM'] | 8.97 % |  |  |  | {"power conversion efficiency": {"entity_name": "PCE", "entity_start": 159, "entity_end": 159, "property_value_start": 162, "property_value_end": 163, "property_numeric_value": 8.97, "property_unit": "%", "property_value_descriptor": ""}, "open circuit voltage": {}, "short circuit current": {}, "fill factor": {}, "highest occupied molecular orbital": {}, "lowest unoccupied molecular orbital": {}, "bandgap": {}, "hole mobility": {}, "electron mobility": {}, "external quantum efficiency": {}}
10.1039/c7ta04127f | 1 |  | PBDCS | [*]c8ccc(/C(C#N)=C/c7cc(OCC(CCCCCC)CCCCCCCC)c(/C=C(C#N)/c6ccc(c5cc4c(c1ccc(CC(CC)CCCC)s1)c2sc([*])cc2c(c3ccc(CC(CC)CCCC)s3)c4s5)s6)cc7OCC(CCCCCC)CCCCCCCC)s8 | ['PBDCS'] | 0 | ITIC | CCCCCCc%15ccc(C7(c1ccc(CCCCCC)cc1)c2cc%10c(cc2c6sc5cc(C=c4c(=O)c3ccccc3c4=C(C#N)C#N)sc5c67)C(c8ccc(CCCCCC)cc8)(c9ccc(CCCCCC)cc9)c%13c%10sc%14cc(C=c%12c(=O)c%11ccccc%11c%12=C(C#N)C#N)sc%13%14)cc%15 | ['ITIC'] | 7.81 % | 1.08 V | 15.9 mA cm^{-2} |  | {"power conversion efficiency": {"entity_name": "PCE", "entity_start": 191, "entity_end": 191, "property_value_start": 193, "property_value_end": 194, "property_numeric_value": 7.81, "property_unit": "%", "property_value_descriptor": ""}, "open circuit voltage": {"entity_name": "V_{OC}", "entity_start": 199, "entity_end": 200, "property_value_start": 202, "property_value_end": 203, "property_numeric_value": 1.08, "property_unit": "V", "property_value_descriptor": ""}, "short circuit current": {"entity_name": "J_{SC}", "entity_start": 206, "entity_end": 207, "property_value_start": 209, "property_value_end": 211, "property_numeric_value": 15.9, "property_unit": "mA cm^{-2}", "property_value_descriptor": ""}, "fill factor": {}, "highest occupied molecular orbital": {}, "lowest unoccupied molecular orbital": {}, "bandgap": {}, "hole mobility": {}, "electron mobility": {}, "external quantum efficiency": {"entity_name": "EQE_{max}", "entity_start": 230, "entity_end": 231, "property_value_start": 233, "property_value_end": 234, "property_numeric_value": 74.2, "property_unit": "%", "property_value_descriptor": ""}}
10.1039/c7ta04127f | 1 |  | PBDCS | [*]c8ccc(/C(C#N)=C/c7cc(OCC(CCCCCC)CCCCCCCC)c(/C=C(C#N)/c6ccc(c5cc4c(c1ccc(CC(CC)CCCC)s1)c2sc([*])cc2c(c3ccc(CC(CC)CCCC)s3)c4s5)s6)cc7OCC(CCCCCC)CCCCCCCC)s8 | ['PBDCS'] | 1 | PC_{71}BM |  | ['PC_{71}BM'] | 8.75% | 0.95 V | 15 mA cm^{-2}
10.1016/j.cap.2018.02.016 | 1 |  | P3HT | [*]c1cc(CCCCCC)c([*])s1 | ['P3HT'] | 1 | PC_{61}BM |  | ['PC_{61}BM'] | 2.80 % | ='0.6 V' | ='7.54 mA/cm^{2}' | ='62%' | {"power conversion efficiency": {"entity_name": "PCE", "entity_start": 182, "entity_end": 182, "property_value_start": 184, "property_value_end": 185, "property_numeric_value": 2.8, "property_unit": "%", "property_value_descriptor": ""}, "open circuit voltage": {}, "short circuit current": {}, "fill factor": {}, "highest occupied molecular orbital": {}, "lowest unoccupied molecular orbital": {}, "bandgap": {}, "hole mobility": {}, "electron mobility": {}, "external quantum efficiency": {}}
10.1016/j.polymer.2010.10.018 | 1 |  | PDFTP | [*]CC([*])(C)C(=O)OCCCCCCCCCCOc8ccc(c7ccc(c6ccc5c4ccc(c3ccc(c2ccc(c1ccncc1)s2)s3)cc4C(CCCCCC)(CCCCCC)c5c6)s7)cc8 | ['PDFTP'] | 1 | PCBM |  | ['PCBM', '[6,6]-phenyl C_{61}-butyric acid methyl ester'] | 0.31% | 0.55 V | 1.9 mA/cm^{2} | 29% | {"power conversion efficiency": {"entity_name": "PCE", "entity_start": 346, "entity_end": 346, "property_value_start": 348, "property_value_end": 349, "property_numeric_value": 0.02, "property_unit": "%", "property_value_descriptor": ""}, "open circuit voltage": {}, "short circuit current": {}, "fill factor": {"entity_name": "FF", "entity_start": 313, "entity_end": 313, "property_value_start": 316, "property_value_end": 317, "property_numeric_value": 29.0, "property_unit": "%", "property_value_descriptor": ""}, "highest occupied molecular orbital": {}, "lowest unoccupied molecular orbital": {}, "bandgap": {}, "hole mobility": {}, "electron mobility": {}, "external quantum efficiency": {}}
10.1016/j.polymer.2010.10.018 |  | 1 | D2 | CCCCCCc3cc(c2ccc(c1ccc(/C=C(C#N)/C(=O)O)s1)s2)sc3c4ccc9c(c4)c8cc(c7sc(c6ccc(c5ccc(/C=C(C#N)/C(=O)O)s5)s6)cc7CCCCCC)ccc8n9CCCCCC | ['D2'] | 1 | PCBM |  | [] | 0.15 % |  |  |  | {"power conversion efficiency": {"entity_name": "PCE", "entity_start": 334, "entity_end": 334, "property_value_start": 336, "property_value_end": 337, "property_numeric_value": 0.15, "property_unit": "%", "property_value_descriptor": ""}, "open circuit voltage": {}, "short circuit current": {}, "fill factor": {}, "highest occupied molecular orbital": {}, "lowest unoccupied molecular orbital": {}, "bandgap": {}, "hole mobility": {}, "electron mobility": {}, "external quantum efficiency": {}}
10.1016/j.synthmet.2012.12.028 | 1 |  | PDTDPP-Oct | [*]c7ccc(c6c5c(=O)n(CCCCCCCC)c(c4ccc(c3cc2sc1cc([*])sc1c2s3)s4)c5c(=O)n6CCCCCCCC)s7 | ['polymer', 'PDTDPP-Oct'] | 1 | PCBM |  | ['PCBM'] | 0.55 % | 0.60 V | -1.8 mA/cm^{2} | 0.52 | {"power conversion efficiency": {"entity_name": "power conversion efficiency", "entity_start": 182, "entity_end": 184, "property_value_start": 186, "property_value_end": 187, "property_numeric_value": 0.55, "property_unit": "%", "property_value_descriptor": ""}, "open circuit voltage": {"entity_name": "open circuit voltage", "entity_start": 166, "entity_end": 168, "property_value_start": 170, "property_value_end": 171, "property_numeric_value": 0.6, "property_unit": "V", "property_value_descriptor": ""}, "short circuit current": {"entity_name": "short circuit current", "entity_start": 155, "entity_end": 157, "property_value_start": 159, "property_value_end": 163, "property_numeric_value": -1.8, "property_unit": "mA/cm^{2}", "property_value_descriptor": ""}, "fill factor": {"entity_name": "fill factor", "entity_start": 175, "entity_end": 176, "property_value_start": 178, "property_value_end": 178, "property_numeric_value": 52.0, "property_unit": "%", "property_value_descriptor": ""}, "highest occupied molecular orbital": {}, "lowest unoccupied molecular orbital": {"entity_name": "LUMO", "entity_start": 78, "entity_end": 79, "property_value_start": 87, "property_value_end": 90, "property_numeric_value": -4.355, "property_unit": "eV", "property_value_descriptor": "and"}, "bandgap": {}, "hole mobility": {}, "electron mobility": {}, "external quantum efficiency": {}}
10.1002/app.38996 | 1 |  | HXS-1 | [*]c7ccc6c5ccc(c4ccc(c2c(OCCCCCCCC)c(OCCCCCCCC)c(c1ccc([*])s1)c3nsnc23)s4)cc5n(CCCCCCCC)c6c7 | ['HXS-1'] | 1 | ='PC_{71}BM' |  | [] | 5.4 % |  |  |  | {"power conversion efficiency": {"entity_name": "Power conversion efficiency", "entity_start": 57, "entity_end": 59, "property_value_start": 67, "property_value_end": 68, "property_numeric_value": 5.4, "property_unit": "%", "property_value_descriptor": ""}, "open circuit voltage": {}, "short circuit current": {}, "fill factor": {}, "highest occupied molecular orbital": {}, "lowest unoccupied molecular orbital": {}, "bandgap": {}, "hole mobility": {}, "electron mobility": {}, "external quantum efficiency": {}}
10.1002/app.38996 | 1 |  | HXS-2 | [*]c%10ccc9c8ccc(c7ccc6c5ccc(c4ccc(c2c(OCCCCCCCC)c(OCCCCCCCC)c(c1ccc([*])s1)c3nsnc23)s4)cc5n(CCCCCCCC)c6c7)cc8n(CCCCCCCC)c9c%10 | ['HXS-2'] | 1 | ='PC_{71}BM' |  | [] | 0.43%
10.1016/j.orgel.2019.05.051 | 1 |  | PTB7-Th | [*]c7cc6c(c1ccc(CC(CC)CCCC)s1)c4sc(c2sc([*])c3sc(C(=O)OCC(CC)CCCC)c(F)c23)cc4c(c5ccc(CC(CC)CCCC)s5)c6s7 | ["poly[4,8-bis(5-(2-ethylhexyl) thiophen-2-yl)benzo[1,2-b; 4,5-b']dithiophene-2,6-diyl-alt-(4-(2-ethylhexyl)-3fluorothieno[3,4-b]thiophene-)-2-carboxylate-2-6-diyl)]", 'PTB7-Th'] | 1 | PC_{71}BM |  | ['PC_{71}BM'] | 7.4% |  |  | 0.69 | {"power conversion efficiency": {"entity_name": "PCE", "entity_start": 180, "entity_end": 180, "property_value_start": 182, "property_value_end": 183, "property_numeric_value": 6.9, "property_unit": "%", "property_value_descriptor": ""}, "open circuit voltage": {}, "short circuit current": {}, "fill factor": {"entity_name": "FF", "entity_start": 175, "entity_end": 175, "property_value_start": 177, "property_value_end": 177, "property_numeric_value": 66.0, "property_unit": "%", "property_value_descriptor": ""}, "highest occupied molecular orbital": {}, "lowest unoccupied molecular orbital": {}, "bandgap": {}, "hole mobility": {}, "electron mobility": {}, "external quantum efficiency": {}}
10.1002/adfm.200900183 | 1 |  | P3HT | [*]c1cc(CCCCCC)c([*])s1 | ['poly(3-hexylthiophene)', 'P3HT'] | 1 | PCBM |  | ['[6,6]-phenyl-C_{61}-butyric acid methyl ester', 'PCBM'] | 4.12 % |  |  |  | {"power conversion efficiency": {"entity_name": "power-conversion efficiency", "entity_start": 212, "entity_end": 215, "property_value_start": 217, "property_value_end": 218, "property_numeric_value": 4.12, "property_unit": "%", "property_value_descriptor": ""}, "open circuit voltage": {}, "short circuit current": {}, "fill factor": {}, "highest occupied molecular orbital": {}, "lowest unoccupied molecular orbital": {}, "bandgap": {}, "hole mobility": {}, "electron mobility": {}, "external quantum efficiency": {}}
10.1016/j.solmat.2011.02.019 | 1 |  | poly(3-hexylthiophene) | [*]c1cc(CCCCCC)c([*])s1 | ['poly(3-hexylthiophene)'] | 1 | PCBM |  | ['PCBM'] | 5.03 % |  |  |  | {"power conversion efficiency": {"entity_name": "power conversion efficiency", "entity_start": 56, "entity_end": 58, "property_value_start": 60, "property_value_end": 61, "property_numeric_value": 5.03, "property_unit": "%", "property_value_descriptor": ""}, "open circuit voltage": {}, "short circuit current": {}, "fill factor": {}, "highest occupied molecular orbital": {}, "lowest unoccupied molecular orbital": {}, "bandgap": {}, "hole mobility": {}, "electron mobility": {}, "external quantum efficiency": {}}
10.1002/macp.201000379 | 1 |  | P3HT | [*]c1cc(CCCCCC)c([*])s1 | ['P3HT'] | 1 | PC_{61}BM |  | ['PC_{61}BM'] | 3.72% |  |  |  | {"power conversion efficiency": {"entity_name": "power conversion efficiency", "entity_start": 88, "entity_end": 90, "property_value_start": 96, "property_value_end": 97, "property_numeric_value": 2.14, "property_unit": "%", "property_value_descriptor": ""}, "open circuit voltage": {}, "short circuit current": {}, "fill factor": {}, "highest occupied molecular orbital": {}, "lowest unoccupied molecular orbital": {}, "bandgap": {}, "hole mobility": {}, "electron mobility": {}, "external quantum efficiency": {}}
10.1021/ja513260w | 1 |  | PBDTTT-CT | CCCCC(CC)Cc7ccc(c5c3cc(c1sc([*])c2cc(C(=O)C(CC)CCCC)sc12)sc3c(c4ccc(CC(CC)CCCC)s4)c6cc([*])sc56)s7 | ['PBDTTT-CT'] | 0 | 30PDI | [*]c%13ccc(c9cc%11c(=O)n(CC(CCCCCC)CCCCCCCC)c(=O)c%12c(c8ccc(c1cc4c(=O)n(CC(CC)CCCC)c(=O)c3ccc2c5c([*])cc7c(=O)n(CC(CC)CCCC)c(=O)c6ccc(c1c2c34)c5c67)[se]8)cc%10c(=O)n(CC(CCCCCC)CCCCCCCC)c(=O)c9c%10c%11%12)[se]%13 | ['30PDI'] | 6.3 % |  | 18.6 mA/cm^{2} |  | {"power conversion efficiency": {"entity_name": "PCE", "entity_start": 199, "entity_end": 199, "property_value_start": 201, "property_value_end": 202, "property_numeric_value": 6.3, "property_unit": "%", "property_value_descriptor": ""}, "open circuit voltage": {}, "short circuit current": {"entity_name": "J_{sc}", "entity_start": 204, "entity_end": 205, "property_value_start": 207, "property_value_end": 211, "property_numeric_value": 18.6, "property_unit": "mA/cm^{2}", "property_value_descriptor": ""}, "fill factor": {}, "highest occupied molecular orbital": {}, "lowest unoccupied molecular orbital": {}, "bandgap": {}, "hole mobility": {}, "electron mobility": {}, "external quantum efficiency": {"entity_name": "external quantum efficiency", "entity_start": 213, "entity_end": 215, "property_value_start": 217, "property_value_end": 218, "property_numeric_value": 91.0, "property_unit": "%", "property_value_descriptor": ""}}
10.1021/ja5123182 | 1 |  | PPDT2FBT | [*]c5ccc(c4cc(OCC(CCCCCC)CCCCCCCC)c(c3ccc(c1c(F)c(F)c([*])c2nsnc12)s3)cc4OCC(CCCCCC)CCCCCCCC)s5 | ["poly[(2,5-bis(2-hexyldecyloxy)phenylene)-alt-(5,6-difluoro-4,7-di(thiophen-2-yl)benzo[c][1,2,5]thiadiazole)]", 'PPDT2FBT', 'PPDT2FBT H'] | 0 | P(NDI2OD-T2) | [*]c6ccc(c5ccc(c1cc3c(=O)n(CC(CCCCCCCC)CCCCCCCCCC)c(=O)c4c([*])cc2c(=O)n(CC(CCCCCCCC)CCCCCCCCCC)c(=O)c1c2c34)s5)s6 | ["poly[[N,N'-bis(2-octyldodecyl)-napthalene-1,4,5,8-bis(dicarboximide)-2,6-diyl]-alt-5,5'-(2,2'-bithiophene)]", 'P(NDI2OD-T2)'] | 5 % |  |  |  | {"power conversion efficiency": {"entity_name": "power conversion efficiency", "entity_start": 277, "entity_end": 279, "property_value_start": 281, "property_value_end": 282, "property_numeric_value": 5.0, "property_unit": "%", "property_value_descriptor": ""}, "open circuit voltage": {}, "short circuit current": {}, "fill factor": {}, "highest occupied molecular orbital": {}, "lowest unoccupied molecular orbital": {}, "bandgap": {}, "hole mobility": {}, "electron mobility": {}, "external quantum efficiency": {}}
10.1016/j.dyepig.2017.05.011 | 1 |  | poly({4,8-bis[(5-(2-ethylhexyl)-2-thienyl]benzo[1,2-b:4,5-b′]dithiophene-2,6-diyl}{3-fluoro-2-[(2-ethylhexyl)carbonyl]thieno[3,4-b]thiophenediyl}) | [*]c7cc6c(c1ccc(CC(CC)CCCC)s1)c4sc(c2sc([*])c3sc(C(=O)OCC(CC)CCCC)c(F)c23)cc4c(c5ccc(CC(CC)CCCC)s5)c6s7 | ["poly({4,8-bis[(5-(2-ethylhexyl)-2-thienyl]benzo[1,2-b:4,5-b′]dithiophene-2,6-diyl}{3-fluoro-2-[(2-ethylhexyl)carbonyl]thieno[3,4-b]thiophenediyl})", 'PTB7-Th'] | 0 | DTF-IC | CCCCCCCCC3(CCCCCCCC)c1cc%14c(cc1c2cc7c(cc23)c6sc(C=c5c(=O)c4ccccc4c5=C(C#N)C#N)cc6C7(c8ccc(CCCCCC)cc8)c9ccc(CCCCCC)cc9)C(c%10ccc(CCCCCC)cc%10)(c%11ccc(CCCCCC)cc%11)c%15cc(C=c%13c(=O)c%12ccccc%12c%13=C(C#N)C#N)sc%14%15 | [] | 7 % |  |  |  | {"power conversion efficiency": {"entity_name": "power conversion efficiencies", "entity_start": 213, "entity_end": 215, "property_value_start": 217, "property_value_end": 218, "property_numeric_value": 7.0, "property_unit": "%", "property_value_descriptor": ""}, "open circuit voltage": {}, "short circuit current": {}, "fill factor": {}, "highest occupied molecular orbital": {}, "lowest unoccupied molecular orbital": {}, "bandgap": {}, "hole mobility": {}, "electron mobility": {}, "external quantum efficiency": {}}
10.1016/j.dyepig.2017.05.011 | 1 |  | poly({4,8-bis[(5-(2-ethylhexyl)-2-thienyl]benzo[1,2-b:4,5-b′]dithiophene-2,6-diyl}{3-fluoro-2-[(2-ethylhexyl)carbonyl]thieno[3,4-b]thiophenediyl}) | [*]c7cc6c(c1ccc(CC(CC)CCCC)s1)c4sc(c2sc([*])c3sc(C(=O)OCC(CC)CCCC)c(F)c23)cc4c(c5ccc(CC(CC)CCCC)s5)c6s7 | ["poly({4,8-bis[(5-(2-ethylhexyl)-2-thienyl]benzo[1,2-b:4,5-b′]dithiophene-2,6-diyl}{3-fluoro-2-[(2-ethylhexyl)carbonyl]thieno[3,4-b]thiophenediyl})", 'PTB7-Th'] | 0 | DTC-IC | CCCCCCCCC(CCCCCCCC)n9c7cc6c3sc(C=c2c(=O)c1ccccc1c2=C(C#N)C#N)cc3C(c4ccc(CCCCCC)cc4)(c5ccc(CCCCCC)cc5)c6cc7c8cc%13c(cc89)c%12sc(C=c%11c(=O)c%10ccccc%10c%11=C(C#N)C#N)cc%12C%13(c%14ccc(CCCCCC)cc%14)c%15ccc(CCCCCC)cc%15 | [] | 7 %
10.1021/acsami.9b00083 | 1 |  | PNT2Th2Se-OD | [*]c8ccc(c7ccc(c6sc(c4cc2c(cc(c1cc(CC(CCCCCCCC)CCCCCCCCCC)c([*])s1)c3nsnc23)c5nsnc45)cc6CC(CCCCCCCC)CCCCCCCCCC)[se]7)[se]8 | ['PNT2Th2Se-OD'] | 1 | PC_{71}BM |  | ['PC_{71}BM'] | 9.47 % | 0.68 V | 20.69 mA cm^{-2} | 67 % | {"power conversion efficiency": {"entity_name": "power conversion efficiency", "entity_start": 192, "entity_end": 194, "property_value_start": 196, "property_value_end": 197, "property_numeric_value": 9.47, "property_unit": "%", "property_value_descriptor": ""}, "open circuit voltage": {"entity_name": "V_{oc}", "entity_start": 200, "entity_end": 201, "property_value_start": 203, "property_value_end": 204, "property_numeric_value": 0.68, "property_unit": "V", "property_value_descriptor": ""}, "short circuit current": {"entity_name": "J_{sc}", "entity_start": 216, "entity_end": 217, "property_value_start": 219, "property_value_end": 221, "property_numeric_value": 20.69, "property_unit": "mA cm^{-2}", "property_value_descriptor": ""}, "fill factor": {"entity_name": "fill factor", "entity_start": 207, "entity_end": 208, "property_value_start": 210, "property_value_end": 211, "property_numeric_value": 67.0, "property_unit": "%", "property_value_descriptor": ""}, "highest occupied molecular orbital": {}, "lowest unoccupied molecular orbital": {}, "bandgap": {}, "hole mobility": {"entity_name": "hole mobility", "entity_start": 160, "entity_end": 161, "property_value_start": 163, "property_value_end": 169, "property_numeric_value": 0.36, "property_unit": "cm^{2} V^{-1} s^{-1}", "property_value_descriptor": ""}, "electron mobility": {}, "external quantum efficiency": {}}
10.1039/c5ta08898d | 1 |  | P3HT | [*]c1cc(CCCCCC)c([*])s1 | ['P3HT'] | 1 | PC_{61}BM |  | ['PC_{61}BM'] | 4.76 % |  |  |  | {"power conversion efficiency": {"entity_name": "PCEs", "entity_start": 89, "entity_end": 89, "property_value_start": 112, "property_value_end": 113, "property_numeric_value": 3.84, "property_unit": "%", "property_value_descriptor": ""}, "open circuit voltage": {}, "short circuit current": {}, "fill factor": {}, "highest occupied molecular orbital": {}, "lowest unoccupied molecular orbital": {}, "bandgap": {}, "hole mobility": {}, "electron mobility": {}, "external quantum efficiency": {}}
10.1039/c5ta08898d | 1 |  | PBDTTT-C | [*]c5cc4c(OCC(CC)CCCC)c3sc(c1sc([*])c2sc(C(=O)C(CC)CCCC)cc12)cc3c(OCC(CC)CCCC)c4s5 | ['PBDTTT-C'] | 1 | PC_{71}BM |  | ['PC_{71}BM'] | 7.50 % |  |  |  | {"power conversion efficiency": {"entity_name": "PCEs", "entity_start": 89, "entity_end": 89, "property_value_start": 126, "property_value_end": 127, "property_numeric_value": 7.5, "property_unit": "%", "property_value_descriptor": ""}, "open circuit voltage": {}, "short circuit current": {}, "fill factor": {}, "highest occupied molecular orbital": {}, "lowest unoccupied molecular orbital": {}, "bandgap": {}, "hole mobility": {}, "electron mobility": {}, "external quantum efficiency": {}}
10.1039/b818885h | 1 |  | PDTPBT-C8 | CCCCCCCCC(CCCCCCCC)n5c1cc([*])sc1c4sc(c2ccc([*])c3nsnc23)cc45 | ['PDTPBT-C8', 'PDTPBT-C5'] | 1 | PCBM |  | ['PCBM'] | 2.80 % |  |  |  | {"power conversion efficiency": {"entity_name": "PCE", "entity_start": 196, "entity_end": 196, "property_value_start": 200, "property_value_end": 201, "property_numeric_value": 2.8, "property_unit": "%", "property_value_descriptor": ""}, "open circuit voltage": {}, "short circuit current": {}, "fill factor": {}, "highest occupied molecular orbital": {}, "lowest unoccupied molecular orbital": {}, "bandgap": {}, "hole mobility": {}, "electron mobility": {}, "external quantum efficiency": {}}
10.1039/c5tc01788b | 1 |  | P3 | [*]c7ccc(c5c(OCCCCCCCCCCCC)c(OCCCCCCCCCCCC)c(c4ccc(c1cc3c(cc1F)c2cc(F)c([*])cc2n3CC(CCCCCCCCCC)CCCCCCCCCCCC)s4)c6nonc56)s7 | [] | 1 | PC_{71}BM |  | ['PC_{71}BM'] | 5.71 % |  |  |  | {"power conversion efficiency": {"entity_name": "PCE", "entity_start": 108, "entity_end": 108, "property_value_start": 113, "property_value_end": 114, "property_numeric_value": 5.71, "property_unit": "%", "property_value_descriptor": ""}, "open circuit voltage": {}, "short circuit current": {}, "fill factor": {}, "highest occupied molecular orbital": {}, "lowest unoccupied molecular orbital": {}, "bandgap": {}, "hole mobility": {}, "electron mobility": {}, "external quantum efficiency": {}}
10.1039/c5ta06065f | 1 |  | P3 | [*]c9ccc(c7c(OCC(CCCCCCCCCC)CCCCCCCCCCCC)c(F)c(c6ccc(c5cc4c(c1ccc(SCC(CC)CCCC)cc1)c2sc([*])cc2c(c3ccc(SCC(CC)CCCC)cc3)c4s5)s6)c8nsnc78)s9 | ['P3'] | 1 | PC_{71}BM |  | ['PC_{71}BM'] | 7.7% |  |  |  | {"power conversion efficiency": {"entity_name": "PCE", "entity_start": 77, "entity_end": 77, "property_value_start": 80, "property_value_end": 81, "property_numeric_value": 7.3, "property_unit": "%", "property_value_descriptor": ""}, "open circuit voltage": {}, "short circuit current": {}, "fill factor": {}, "highest occupied molecular orbital": {}, "lowest unoccupied molecular orbital": {}, "bandgap": {}, "hole mobility": {}, "electron mobility": {}, "external quantum efficiency": {}}
10.1021/acsami.7b00557 | 1 |  | PDPP5T | [*]c7ccc(c6sc(c5ccc(c4c3c(=O)n(CC(CCCCCC)CCCCCCCC)c(c2ccc(c1cc(CCCCCC)c([*])s1)s2)c3c(=O)n4CC(CCCCCC)CCCCCCCC)s5)cc6CCCCCC)s7 | ['PDPP5T'] | 1 | PCBM |  | ['PCBM'] | 2.4 % |  |  |  | {"power conversion efficiency": {"entity_name": "PCEs", "entity_start": 126, "entity_end": 126, "property_value_start": 136, "property_value_end": 137, "property_numeric_value": 2.4, "property_unit": "%", "property_value_descriptor": ""}, "open circuit voltage": {}, "short circuit current": {}, "fill factor": {}, "highest occupied molecular orbital": {}, "lowest unoccupied molecular orbital": {}, "bandgap": {}, "hole mobility": {}, "electron mobility": {}, "external quantum efficiency": {}}
10.1016/j.orgel.2008.08.001 | 1 |  | poly(3-hexylthiophene) | [*]c1cc(CCCCCC)c([*])s1 | ['poly(3-hexylthiophene)'] | 1 | PCBM |  | ['PCBM'] | 4.26 % |  |  |  | {"power conversion efficiency": {"entity_name": "power conversion efficiency", "entity_start": 46, "entity_end": 48, "property_value_start": 60, "property_value_end": 61, "property_numeric_value": 4.26, "property_unit": "%", "property_value_descriptor": ""}, "open circuit voltage": {}, "short circuit current": {}, "fill factor": {}, "highest occupied molecular orbital": {}, "lowest unoccupied molecular orbital": {}, "bandgap": {}, "hole mobility": {}, "electron mobility": {}, "external quantum efficiency": {}}
10.1002/aenm.201201061 | 1 |  | P3HT | [*]c1cc(CCCCCC)c([*])s1 | ['P3HT'] | 1 | PCBM |  | ['PCBM'] | 3.1 % |  |  | 65 % | {"power conversion efficiency": {"entity_name": "Power conversion efficiencies", "entity_start": 112, "entity_end": 114, "property_value_start": 119, "property_value_end": 120, "property_numeric_value": 3.1, "property_unit": "%", "property_value_descriptor": ""}, "open circuit voltage": {}, "short circuit current": {}, "fill factor": {"entity_name": "fill factor", "entity_start": 156, "entity_end": 157, "property_value_start": 159, "property_value_end": 160, "property_numeric_value": 65.0, "property_unit": "%", "property_value_descriptor": ""}, "highest occupied molecular orbital": {}, "lowest unoccupied molecular orbital": {}, "bandgap": {}, "hole mobility": {}, "electron mobility": {}, "external quantum efficiency": {}}
10.1016/j.orgel.2012.03.015 | 1 |  | P3HT | [*]c1cc(CCCCCC)c([*])s1 | [] | 1 | PCBM |  | [] | 2.15 % |  |  |  | {"power conversion efficiency": {"entity_name": "PCE", "entity_start": 124, "entity_end": 124, "property_value_start": 134, "property_value_end": 135, "property_numeric_value": 2.15, "property_unit": "%", "property_value_descriptor": ""}, "open circuit voltage": {}, "short circuit current": {}, "fill factor": {}, "highest occupied molecular orbital": {}, "lowest unoccupied molecular orbital": {}, "bandgap": {}, "hole mobility": {}, "electron mobility": {}, "external quantum efficiency": {}}
10.1016/j.tsf.2003.11.063 | 1 |  | OC_{1}C_{10}-PPV | [*]/C=C/c1cc(OC)c([*])cc1OCCC(C)CCCC(C)C | ['OC_{1}C_{10}-PPV'] | 1 | PCBM |  | ['PCBM'] | 1.9 % | 0.91 V |  |  | {"power conversion efficiency": {"entity_name": "power conversion efficiency", "entity_start": 187, "entity_end": 189, "property_value_start": 193, "property_value_end": 194, "property_numeric_value": 1.9, "property_unit": "%", "property_value_descriptor": ""}, "open circuit voltage": {"entity_name": "open circuit voltage", "entity_start": 154, "entity_end": 156, "property_value_start": 158, "property_value_end": 159, "property_numeric_value": 0.91, "property_unit": "V", "property_value_descriptor": ""}, "short circuit current": {}, "fill factor": {}, "highest occupied molecular orbital": {}, "lowest unoccupied molecular orbital": {}, "bandgap": {}, "hole mobility": {}, "electron mobility": {}, "external quantum efficiency": {}}
10.1016/j.synthmet.2013.11.002 | 1 |  | P3HT | [*]c1cc(CCCCCC)c([*])s1 | ['P3HT'] | 1 | PC_{61}BM |  | [] | 2.90 % | 0.58 V | -9.00 mA/cm^{2} | 55.6 % | {"power conversion efficiency": {"entity_name": "PCE", "entity_start": 213, "entity_end": 213, "property_value_start": 236, "property_value_end": 237, "property_numeric_value": 2.9, "property_unit": "%", "property_value_descriptor": ""}, "open circuit voltage": {"entity_name": "V_{oc}", "entity_start": 134, "entity_end": 136, "property_value_start": 170, "property_value_end": 171, "property_numeric_value": 0.58, "property_unit": "V", "property_value_descriptor": ""}, "short circuit current": {"entity_name": "J_{sc}", "entity_start": 208, "entity_end": 210, "property_value_start": 230, "property_value_end": 234, "property_numeric_value": -9.0, "property_unit": "mA/cm^{2}", "property_value_descriptor": ""}, "fill factor": {"entity_name": "FF", "entity_start": 220, "entity_end": 220, "property_value_start": 240, "property_value_end": 241, "property_numeric_value": 55.6, "property_unit": "%", "property_value_descriptor": ""}, "highest occupied molecular orbital": {}, "lowest unoccupied molecular orbital": {}, "bandgap": {}, "hole mobility": {}, "electron mobility": {}, "external quantum efficiency": {}}
10.1016/j.orgel.2015.05.023 | 1 |  | P(PTQD-Th) | [*]c6ccc(c5cc4c1cc([*])sc1c3nc2c(=O)n(CC(CCCCCCCC)CCCCCCCCCC)c(=O)c2nc3c4s5)s6 | ['P(PTQD-Th)'] | 1 | PC_{71}BM |  | ['PC_{71}BM'] | 5.54 % |  |  |  | {"power conversion efficiency": {"entity_name": "PCE", "entity_start": 205, "entity_end": 205, "property_value_start": 215, "property_value_end": 216, "property_numeric_value": 5.54, "property_unit": "%", "property_value_descriptor": ""}, "open circuit voltage": {}, "short circuit current": {}, "fill factor": {}, "highest occupied molecular orbital": {}, "lowest unoccupied molecular orbital": {}, "bandgap": {}, "hole mobility": {}, "electron mobility": {}, "external quantum efficiency": {}}
10.1016/j.orgel.2015.05.023 | 1 |  | P(PTQD-2Th) | [*]c6ccc(c5cc4c1cc([*])sc1c3nc2c(=O)n(CC(CCCCCCCC)CCCCCCCCCC)c(=O)c2nc3c4s5)s6 | ['P(PTQD-2Th)'] | 1 | PC_{71}BM |  | ['PC_{71}BM'] | 5.67 % |  |  |  | {"power conversion efficiency": {"entity_name": "PCE", "entity_start": 205, "entity_end": 205, "property_value_start": 218, "property_value_end": 219, "property_numeric_value": 5.67, "property_unit": "%", "property_value_descriptor": ""}, "open circuit voltage": {}, "short circuit current": {}, "fill factor": {}, "highest occupied molecular orbital": {}, "lowest unoccupied molecular orbital": {}, "bandgap": {}, "hole mobility": {}, "electron mobility": {}, "external quantum efficiency": {}}
10.1039/c5nr02657a | 1 |  | PIDT-PhanQ | [*]c1cc3c(s1)c2cc%12c(cc2C3(c4ccc(CCCCCC)cc4)c5ccc(CCCCCC)cc5)c%11sc(c9ccc([*])c%10nc8c6ccccc6c7ccccc7c8nc9%10)cc%11C%12(c%13ccc(CCCCCC)cc%13)c%14ccc(CCCCCC)cc%14 | ['PIDT-PhanQ'] | 1 | PC_{71}BM |  | ['PC_{71}BM'] | 7.25% |  |  |  | {"power conversion efficiency": {"entity_name": "power conversion efficiency", "entity_start": 65, "entity_end": 67, "property_value_start": 98, "property_value_end": 99, "property_numeric_value": 6.29, "property_unit": "%", "property_value_descriptor": ""}, "open circuit voltage": {}, "short circuit current": {}, "fill factor": {}, "highest occupied molecular orbital": {}, "lowest unoccupied molecular orbital": {}, "bandgap": {}, "hole mobility": {}, "electron mobility": {}, "external quantum efficiency": {}}
10.1002/ijch.201400207 | 1 |  | P3HT | [*]c1cc(CCCCCC)c([*])s1 | ['poly(3-hexylthiophene)', 'P3HT'] | 1 | DM_OXCBA | Cc1ccc2c(c1)C%36CC2C3%37c4c5c%35c6c8c%10c(c%11c%15c3c%14c%19c4c%20c%23c5c%24c6c9c%26c7c%29c%25c%22c%33c%21c%18c%13c%32c%12c(c%27c7c(c89)c%28c%10c%11c%17c(c%12c%16c%13c(c%14c%15c%16%17)c%18c%19c%20c%21c%22c%23c%24c%25%26)c%27%28)C%29%34C%31CC(c%30ccc(C)cc%30%31)C%32%33%34)C%35%36%37 | [] | 4.77 % | 0.88 V | 10.52 mA cm^{-2} | 0.51 | {"power conversion efficiency": {"entity_name": "power conversion efficiency", "entity_start": 228, "entity_end": 230, "property_value_start": 232, "property_value_end": 233, "property_numeric_value": 4.77, "property_unit": "%", "property_value_descriptor": ""}, "open circuit voltage": {"entity_name": "open-circuit voltage", "entity_start": 236, "entity_end": 239, "property_value_start": 241, "property_value_end": 242, "property_numeric_value": 0.88, "property_unit": "V", "property_value_descriptor": ""}, "short circuit current": {"entity_name": "short-circuit current density", "entity_start": 245, "entity_end": 249, "property_value_start": 251, "property_value_end": 254, "property_numeric_value": 10.52, "property_unit": "mA cm^{-2}", "property_value_descriptor": ""}, "fill factor": {"entity_name": "fill factor", "entity_start": 258, "entity_end": 259, "property_value_start": 261, "property_value_end": 261, "property_numeric_value": 51.0, "property_unit": "%", "property_value_descriptor": ""}, "highest occupied molecular orbital": {}, "lowest unoccupied molecular orbital": {}, "bandgap": {}, "hole mobility": {}, "electron mobility": {}, "external quantum efficiency": {}}
10.1016/j.synthmet.2016.06.009 | 1 |  | poly(3-hexylthiophene) | [*]c1cc(CCCCCC)c([*])s1 | ['poly(3-hexylthiophene)'] | 1 | MDN-PCBM | COC(=O)CCCC2(c1ccccc1)c3c4cc5c7c9cc%10c%14c2c%13c%18c3c%19c%22c4c%23c5c8c%25c6c%28c%24c%21c%32c%20c%17c%12c%31c%11c(c%26c6c(c78)c%27c9c%10c%15c(c%11c%16c%12c(c%13c%14c%15%16)c%17c%18c%19c%20c%21c%22c%23c%24%25)c%26%27)C%28%33C%30CC(c%29ccc(OC)cc%29%30)C%31%32%33 | ['MDN-PCBM', '2-methoxy-(5,8)-dihydronaphthyl-PCBM'] | 3.67 % | 0.58 V | 8.80 mA/cm^{2} |  | {"power conversion efficiency": {"entity_name": "power conversion efficiency", "entity_start": 87, "entity_end": 89, "property_value_start": 94, "property_value_end": 95, "property_numeric_value": 3.09, "property_unit": "%", "property_value_descriptor": ""}, "open circuit voltage": {"entity_name": "open circuit voltage", "entity_start": 98, "entity_end": 100, "property_value_start": 105, "property_value_end": 106, "property_numeric_value": 0.54, "property_unit": "V", "property_value_descriptor": ""}, "short circuit current": {}, "fill factor": {}, "highest occupied molecular orbital": {}, "lowest unoccupied molecular orbital": {"entity_name": "lowest unoccupied molecular orbital", "entity_start": 53, "entity_end": 56, "property_value_start": 62, "property_value_end": 63, "property_numeric_value": -3.79, "property_unit": "eV", "property_value_descriptor": ""}, "bandgap": {}, "hole mobility": {}, "electron mobility": {}, "external quantum efficiency": {}}
10.1016/j.orgel.2016.06.013 | 1 |  | PTB7-th | [*]c7cc6c(c1ccc(CC(CC)CCCC)s1)c4sc(c2sc([*])c3sc(C(=O)OCC(CC)CCCC)c(F)c23)cc4c(c5ccc(CC(CC)CCCC)s5)c6s7 | ['PTB7-th'] | 1 | PC_{71}BM |  | [ 'PC_{71}BM'] | 7.26% |  |  |  | {"power conversion efficiency": {"entity_name": "PCEs", "entity_start": 207, "entity_end": 207, "property_value_start": 250, "property_value_end": 251, "property_numeric_value": 7.5, "property_unit": "%", "property_value_descriptor": ""}, "open circuit voltage": {}, "short circuit current": {}, "fill factor": {}, "highest occupied molecular orbital": {}, "lowest unoccupied molecular orbital": {}, "bandgap": {}, "hole mobility": {}, "electron mobility": {}, "external quantum efficiency": {}}
10.1016/j.orgel.2016.06.013 | 1 |  | PTB7-th | [*]c7cc6c(c1ccc(CC(CC)CCCC)s1)c4sc(c2sc([*])c3sc(C(=O)OCC(CC)CCCC)c(F)c23)cc4c(c5ccc(CC(CC)CCCC)s5)c6s7 | ['PTB7-th'] | 1 | PC_{61}BM |  | ['PC_{61}BM'] | 6.18%
10.1039/c6ra09791j | 1 |  | TBFPF-BO | [*]c9cc8c(c1ccc(OCC(CC)CCCC)c(F)c1)c6sc(c5ccc(c3c(OCCCCCCCC)c(OCCCCCCCC)c(c2ccc([*])s2)c4nonc34)s5)cc6c(c7ccc(OCC(CC)CCCC)c(F)c7)c8o9 | ['TBFPF-BO'] | 1 | PC_{71}BM |  | ['PC_{71}BM'] | 5.98 % |  |  |  | {"power conversion efficiency": {"entity_name": "PCE", "entity_start": 160, "entity_end": 160, "property_value_start": 166, "property_value_end": 167, "property_numeric_value": 5.98, "property_unit": "%", "property_value_descriptor": ""}, "open circuit voltage": {}, "short circuit current": {}, "fill factor": {}, "highest occupied molecular orbital": {}, "lowest unoccupied molecular orbital": {}, "bandgap": {}, "hole mobility": {}, "electron mobility": {}, "external quantum efficiency": {}}
10.1039/c6ra09791j | 1 |  | TBFPF-BT | [*]c9cc8c(c1ccc(OCC(CC)CCCC)c(F)c1)c6sc(c5ccc(c3c(OCCCCCCCC)c(OCCCCCCCC)c(c2ccc([*])s2)c4nsnc34)s5)cc6c(c7ccc(OCC(CC)CCCC)c(F)c7)c8o9 | ['TBFPF-BT'] | 1 | PC_{71}BM |  | ['PC_{71}BM'] | 6.80 %
10.1002/pola.24564 | 1 |  | PBDT-CNECPDT | [*]c6cc5c(OCC(CC)CCCC)c4sc(c3cc2c(=C(C#N)C(=O)OC(CCC(CC)CCCC)CC(C)C)c1cc([*])sc1c2s3)cc4c(OCC(CC)CCCC)c5s6 | ['PBDT-CNECPDT'] | 1 | PC_{61}BH |  | ['PC_{61}BH'] | 0.16% |  |  |  | {"power conversion efficiency": {}, "open circuit voltage": {}, "short circuit current": {}, "fill factor": {}, "highest occupied molecular orbital": {}, "lowest unoccupied molecular orbital": {}, "bandgap": {"entity_name": "band gaps", "entity_start": 52, "entity_end": 53, "property_value_start": 55, "property_value_end": 58, "property_numeric_value": 1.2599999999999998, "property_unit": "eV", "property_value_descriptor": "and"}, "hole mobility": {}, "electron mobility": {}, "external quantum efficiency": {}}
10.1002/pola.24564 | 1 |  | PBDT-CNETT | [*]c5cc4c(OCC(CC)CCCC)c3sc(c1sc([*])c2sc(/C=C(C#N)/C(=O)OCCCCCCCCCCCC)cc12)cc3c(OCC(CC)CCCC)c4s5 | ['PBDT-CNETT'] | 1 | PC_{61}BH |  | ['PC_{61}BH'] | 1.57 |  |  |  | {"power conversion efficiency": {"entity_name": "power conversion efficiencies", "entity_start": 117, "entity_end": 119, "property_value_start": 130, "property_value_end": 131, "property_numeric_value": 0.16, "property_unit": "%", "property_value_descriptor": ""}, "open circuit voltage": {}, "short circuit current": {}, "fill factor": {}, "highest occupied molecular orbital": {"entity_name": "Highest occupied molecular orbital energy levels", "entity_start": 62, "entity_end": 67, "property_value_start": 73, "property_value_end": 76, "property_numeric_value": -5.140000000000001, "property_unit": "eV", "property_value_descriptor": "and"}, "lowest unoccupied molecular orbital": {}, "bandgap": {}, "hole mobility": {}, "electron mobility": {}, "external quantum efficiency": {}}
10.1002/pola.28205 | 1 |  | P(BDT-TCNT) | CCCCCCCCCCc7cc(c5c1cc([*])sc1c(c2cc(CCCCCCCCCC)c(CCCCCCCCCC)s2)c6cc(c4ccc(C(C#N)=Cc3ccc([*])s3)s4)sc56)sc7CCCCCCCCCC | ['P(BDT-TCNT)'] | 1 | PC_{71}BM |  | ['PC_{71}BM'] | 4.10 % | 0.77 V | 9.06 mA/cm^{2} | 0.58 | {"power conversion efficiency": {"entity_name": "PCE", "entity_start": 235, "entity_end": 235, "property_value_start": 237, "property_value_end": 238, "property_numeric_value": 5.83, "property_unit": "%", "property_value_descriptor": ""}, "open circuit voltage": {"entity_name": "V_{OC}", "entity_start": 249, "entity_end": 250, "property_value_start": 252, "property_value_end": 253, "property_numeric_value": 0.77, "property_unit": "V", "property_value_descriptor": ""}, "short circuit current": {}, "fill factor": {}, "highest occupied molecular orbital": {}, "lowest unoccupied molecular orbital": {}, "bandgap": {}, "hole mobility": {}, "electron mobility": {}, "external quantum efficiency": {}}
10.1002/pola.28205 | 1 |  | P(DTBDAT-TCNT) | CCCCCCCCCCc9cc(c7c4sc3cc(c2ccc(C(C#N)=Cc1ccc([*])s1)s2)sc3c4c(c5cc(CCCCCCCCCC)c(CCCCCCCCCC)s5)c8sc6cc([*])sc6c78)sc9CCCCCCCCCC | ['P(DTBDAT-TCNT)'] | 1 | PC_{71}BM |  | ['PC_{71}BM'] | 5.83% | 0.77 V | 12.2 mA/cm^{2} | 0.62 | {"power conversion efficiency": {}, "open circuit voltage": {}, "short circuit current": {"entity_name": "J_{SC}", "entity_start": 240, "entity_end": 241, "property_value_start": 243, "property_value_end": 247, "property_numeric_value": 12.2, "property_unit": "mA/cm^{2}", "property_value_descriptor": ""}, "fill factor": {"entity_name": "FF", "entity_start": 256, "entity_end": 256, "property_value_start": 258, "property_value_end": 258, "property_numeric_value": 62.0, "property_unit": "%", "property_value_descriptor": ""}, "highest occupied molecular orbital": {}, "lowest unoccupied molecular orbital": {}, "bandgap": {}, "hole mobility": {}, "electron mobility": {}, "external quantum efficiency": {}}
10.1002/pola.24568 | 1 |  | P3 | [*]c5ccc4c3ccc(c1sc([*])cc1/C=C/c2ccc(/C=C(C#N)/C#N)s2)cc3C(CCCCCCCC)(CCCCCCCC)c4c5 | ['P3'] | 1 | PC_{71}BM |  | ['PC_{71}BM'] | 1.33 % |  |  |  | {"power conversion efficiency": {"entity_name": "power conversion efficiency", "entity_start": 73, "entity_end": 75, "property_value_start": 77, "property_value_end": 78, "property_numeric_value": 1.33, "property_unit": "%", "property_value_descriptor": ""}, "open circuit voltage": {}, "short circuit current": {}, "fill factor": {}, "highest occupied molecular orbital": {}, "lowest unoccupied molecular orbital": {}, "bandgap": {}, "hole mobility": {}, "electron mobility": {}, "external quantum efficiency": {}}
10.1039/c0jm03899g | 1 |  | P3HT | [*]c1cc(CCCCCC)c([*])s1 | ['P3HT'] | 1 | PCBM |  | ['PCBM'] | 3.35 % |  |  |  | {"power conversion efficiency": {"entity_name": "PCE", "entity_start": 311, "entity_end": 311, "property_value_start": 313, "property_value_end": 314, "property_numeric_value": 3.35, "property_unit": "%", "property_value_descriptor": ""}, "open circuit voltage": {}, "short circuit current": {}, "fill factor": {}, "highest occupied molecular orbital": {}, "lowest unoccupied molecular orbital": {}, "bandgap": {}, "hole mobility": {}, "electron mobility": {}, "external quantum efficiency": {}}
10.1002/pola.24567 | 1 |  | P2 | [*]c7ccc(c6c5c(=O)n(CCCCCC)c(c4ccc(c1cc3c(s1)c2sc([*])cc2n3CC(CC)CCCC)cc4)c5c(=O)n6CCCCCC)cc7 | ['P2'] | 1 | PCBM |  | ['PCBM', '[6,6]-phenyl-C_{61}-butyric acid methyl ester'] | 1.22 % | 0.70 V | 5.02 mA/cm^{2} |  | {"power conversion efficiency": {"entity_name": "power conversion efficiency", "entity_start": 192, "entity_end": 194, "property_value_start": 196, "property_value_end": 197, "property_numeric_value": 1.22, "property_unit": "%", "property_value_descriptor": ""}, "open circuit voltage": {}, "short circuit current": {"entity_name": "I_{SC}", "entity_start": 220, "entity_end": 222, "property_value_start": 224, "property_value_end": 228, "property_numeric_value": 5.02, "property_unit": "mA/cm^{2}", "property_value_descriptor": ""}, "fill factor": {}, "highest occupied molecular orbital": {"entity_name": "HOMO energy level", "entity_start": 112, "entity_end": 114, "property_value_start": 116, "property_value_end": 117, "property_numeric_value": -5.27, "property_unit": "eV", "property_value_descriptor": ""}, "lowest unoccupied molecular orbital": {}, "bandgap": {}, "hole mobility": {}, "electron mobility": {}, "external quantum efficiency": {}}
10.1007/s40242-016-6176-5 | 1 |  | PTB7 | [*]c5cc4c(OCC(CC)CCCC)c3sc(c1sc([*])c2c(F)c(C(=O)OCC(CC)CCCC)sc12)cc3c(OCC(CC)CCCC)c4s5 | ['PTB7'] | 1 | PC_{71}BM |  | ['PC_{71}BM'] | 8.48 % |  |  |  | {"power conversion efficiency": {"entity_name": "power conversion efficiency", "entity_start": 177, "entity_end": 179, "property_value_start": 205, "property_value_end": 206, "property_numeric_value": 8.48, "property_unit": "%", "property_value_descriptor": ""}, "open circuit voltage": {}, "short circuit current": {}, "fill factor": {}, "highest occupied molecular orbital": {}, "lowest unoccupied molecular orbital": {}, "bandgap": {}, "hole mobility": {}, "electron mobility": {}, "external quantum efficiency": {}}
10.1039/c7tc00788d |  | 1 | Bphen-Pr |  | ['Bphen', 'Bphen-Pr', 'Pr', 'Bphen-Pr', 'Pr', 'Bphen-Pr'] | 1 | PC_{71}BM |  | ['PC_{71}BM', '[6,6]-phenyl-C71 butyric acid methyl ester'] | 8.05 % |  |  |  | {"power conversion efficiency": {"entity_name": "power conversion efficiency", "entity_start": 277, "entity_end": 279, "property_value_start": 285, "property_value_end": 286, "property_numeric_value": 8.05, "property_unit": "%", "property_value_descriptor": ""}, "open circuit voltage": {}, "short circuit current": {}, "fill factor": {}, "highest occupied molecular orbital": {}, "lowest unoccupied molecular orbital": {"entity_name": "LUMOs", "entity_start": 180, "entity_end": 180, "property_value_start": 194, "property_value_end": 197, "property_numeric_value": -4.17, "property_unit": "eV", "property_value_descriptor": "and"}, "bandgap": {}, "hole mobility": {}, "electron mobility": {}, "external quantum efficiency": {}}
10.1039/c7tc00788d |  | 1 | Bphen-Et |  | [] | 1 | PC_{71}BM |  | ['PC_{71}BM', '[6,6]-phenyl-C71 butyric acid methyl ester'] | 8.05%
10.1016/j.dyepig.2017.04.052 | 1 |  | re-P3 | [*]c%21ccc(C%20=C%19C(=O)C(CC(CCCCCCCC)CCCCCCCCCC)C(c%18ccc(c%17cc(/C=C/c5sc(c3c(F)c(F)c(c2cc(CCCCCC)c(c1ccc(C)s1)s2)c4nsnc34)cc5CCCCCC)c(c%16cc%15c(c6ccc(CC(CC)CCCC)s6)c%13sc(c7sc([*])cc7/C=C/c%12sc(c%10c(F)c(F)c(c9cc(CCCCCC)c(c8ccc(C)s8)s9)c%11nsnc%10%11)cc%12CCCCCC)cc%13c(c%14ccc(CC(CC)CCCC)s%14)c%15s%16)s%17)s%18)=C%19C(=O)C%20CC(CCCCCCCC)CCCCCCCCCC)s%21 | [] | 1 | PC_{71}BM |  | ['PC_{71}BM', '[6,6]-phenyl-C_{71}-butyric acid methyl ester'] | 4.08 % | 0.76 V | 8.23 mA cm^{-2} | 65.0 % | {"power conversion efficiency": {"entity_name": "power conversion efficiency", "entity_start": 188, "entity_end": 190, "property_value_start": 192, "property_value_end": 193, "property_numeric_value": 4.08, "property_unit": "%", "property_value_descriptor": ""}, "open circuit voltage": {}, "short circuit current": {"entity_name": "short-circuit current", "entity_start": 196, "entity_end": 199, "property_value_start": 201, "property_value_end": 204, "property_numeric_value": 8.23, "property_unit": "mA cm^{-2}", "property_value_descriptor": ""}, "fill factor": {"entity_name": "fill factor", "entity_start": 216, "entity_end": 217, "property_value_start": 219, "property_value_end": 220, "property_numeric_value": 65.0, "property_unit": "%", "property_value_descriptor": ""}, "highest occupied molecular orbital": {}, "lowest unoccupied molecular orbital": {}, "bandgap": {}, "hole mobility": {}, "electron mobility": {}, "external quantum efficiency": {}}
10.1002/pola.29286 | 1 |  | PFQ2T-benzodithiophene | [*]c%11ccc(c9c(F)c(F)c(c6ccc(c5cc4c(c1ccc(CCCCCCCC)s1)c2sc([*])cc2c(c3ccc(CCCCCCCC)s3)c4s5)s6)c%10nc(c7cccc(OCC(CCCC)CCCCCC)c7)c(c8cccc(OCC(CCCC)CCCCCC)c8)nc9%10)s%11 | ['PFQ2T-benzodithiophene'] | 1 | PC_{61}BM |  | ['[6,6]-phenyl-C61-butyric acid methyl ester', 'PC_{61}BM'] | 4.20 % |  |  |  | {"power conversion efficiency": {"entity_name": "power conversion efficiency", "entity_start": 148, "entity_end": 150, "property_value_start": 152, "property_value_end": 153, "property_numeric_value": 4.2, "property_unit": "%", "property_value_descriptor": ""}, "open circuit voltage": {}, "short circuit current": {}, "fill factor": {}, "highest occupied molecular orbital": {}, "lowest unoccupied molecular orbital": {}, "bandgap": {}, "hole mobility": {}, "electron mobility": {}, "external quantum efficiency": {}}
10.1016/j.synthmet.2018.01.002 | 1 |  | PDPPPYBDT | [*]c%15ccc(c%14c%13c(=O)n(CC(CCCCCCCCCC)CCCCCCCCCCCC)c(c%12ccc(c8cc9ccc%10cc(c7ccc(c6c5c(=O)n(CC(CCCCCCCCCC)CCCCCCCCCCCC)c(c4ccc(c3cc2cc1sc([*])cc1cc2s3)s4)c5c(=O)n6CC(CCCCCCCCCC)CCCCCCCCCCCC)s7)cc%11ccc(c8)c9c%10%11)s%12)c%13c(=O)n%14CC(CCCCCCCCCC)CCCCCCCCCCCC)s%15 | ['PDPPPYBDT'] | 1 | PC_{71}BM |  | ['PC_{71}BM'] | 4.46 % |  |  |  | {"power conversion efficiency": {"entity_name": "PCE", "entity_start": 226, "entity_end": 226, "property_value_start": 229, "property_value_end": 230, "property_numeric_value": 4.46, "property_unit": "%", "property_value_descriptor": ""}, "open circuit voltage": {}, "short circuit current": {}, "fill factor": {}, "highest occupied molecular orbital": {}, "lowest unoccupied molecular orbital": {}, "bandgap": {}, "hole mobility": {}, "electron mobility": {}, "external quantum efficiency": {}}
10.1002/pola.29293 | 1 |  | P(Tt-DFQx) | [*]c5cc(CCCCCC)c(c4ccc(c3sc(c1c(F)c(F)c([*])c2nc(CCCCCCCCCCCC)c(CCCCCCCCCCCC)nc12)cc3CCCCCC)s4)s5 | ['P(Tt-DFQx)', 'P(Tt-DFQx)-based'] | 1 | PC_{70}BM |  | ['PC_{70}BM'] | 4.36 % | 0.69 V | 9.92 mA/cm^{2} | 63 % | {"power conversion efficiency": {"entity_name": "PCE", "entity_start": 236, "entity_end": 236, "property_value_start": 238, "property_value_end": 239, "property_numeric_value": 4.36, "property_unit": "%", "property_value_descriptor": ""}, "open circuit voltage": {"entity_name": "V_{oc}", "entity_start": 242, "entity_end": 243, "property_value_start": 245, "property_value_end": 246, "property_numeric_value": 0.69, "property_unit": "V", "property_value_descriptor": ""}, "short circuit current": {"entity_name": "J_{sc}", "entity_start": 249, "entity_end": 250, "property_value_start": 252, "property_value_end": 256, "property_numeric_value": 9.92, "property_unit": "mA/cm^{2}", "property_value_descriptor": ""}, "fill factor": {"entity_name": "FF", "entity_start": 259, "entity_end": 259, "property_value_start": 261, "property_value_end": 262, "property_numeric_value": 63.0, "property_unit": "%", "property_value_descriptor": ""}, "highest occupied molecular orbital": {}, "lowest unoccupied molecular orbital": {}, "bandgap": {"entity_name": "E_{g}", "entity_start": 89, "entity_end": 91, "property_value_start": 93, "property_value_end": 96, "property_numeric_value": 1.79, "property_unit": "eV", "property_value_descriptor": "and"}, "hole mobility": {}, "electron mobility": {}, "external quantum efficiency": {}}
10.1002/pola.29293 | 1 |  | P(Tt-FQx) | [*]c5cc(CCCCCC)c(c4ccc(c3sc(c1cc(F)c([*])c2nc(CCCCCCCCCCCC)c(CCCCCCCCCCCC)nc12)cc3CCCCCC)s4)s5 | ['P(Tt-FQx)', 'P(Tt-FQx)-based'] | 1 | PC_{70}BM |  | ['PC_{70}BM'] | 3.65% | 0.59 V | 10.65 mA/cm^{2} | 59%
10.1002/polb.24779 | 1 |  | c-P3HT | [*]c1cc(CCCCCC)c([*])s1 | ['P3HT', 'c-P3HT', 'linear P3HT', 'l-P3HT'] | 1 | PC_{71}BM |  | ['PC_{71}BM'] | 4.05% |  |  |  | {"power conversion efficiency": {"entity_name": "PCE", "entity_start": 249, "entity_end": 249, "property_value_start": 255, "property_value_end": 256, "property_numeric_value": 3.23, "property_unit": "%", "property_value_descriptor": ""}, "open circuit voltage": {}, "short circuit current": {}, "fill factor": {}, "highest occupied molecular orbital": {}, "lowest unoccupied molecular orbital": {}, "bandgap": {}, "hole mobility": {"entity_name": "hole mobility", "entity_start": 97, "entity_end": 98, "property_value_start": 103, "property_value_end": 112, "property_numeric_value": 0.00051, "property_unit": "cm^{2} V^{-1} s^{-1}", "property_value_descriptor": ""}, "electron mobility": {}, "external quantum efficiency": {}}
10.1002/pola.28959 | 1 |  | PTBTTFT | CCCCC(CC)COC(=O)c5sc4c(c3ccc(c2cc(OCC(CC)CCCC)c(c1ccc([*])s1)cc2OCC(CC)CCCC)s3)sc([*])c4c5F | ['PTBTTFT'] | 1 | PC_{71}BM |  | ['PC_{71}BM'] | 1.96 % |  |  |  | {"power conversion efficiency": {"entity_name": "PCE", "entity_start": 191, "entity_end": 191, "property_value_start": 193, "property_value_end": 194, "property_numeric_value": 1.96, "property_unit": "%", "property_value_descriptor": ""}, "open circuit voltage": {}, "short circuit current": {}, "fill factor": {}, "highest occupied molecular orbital": {}, "lowest unoccupied molecular orbital": {}, "bandgap": {}, "hole mobility": {}, "electron mobility": {}, "external quantum efficiency": {}}
10.1002/pola.28959 | 1 |  | PTBTTPD | [*]c5ccc(c4cc(OCC(CC)CCCC)c(c3ccc(c1sc([*])c2c(=O)n(CCCCCCC)c(=O)c12)s3)cc4OCC(CC)CCCC)s5 | ['PTBTTPD'] | 1 | PC_{71}BM |  | ['PC_{71}BM'] | 4.49 %
10.1002/pola.28959 | 1 |  | PTBTDPP | [*]c7ccc(c6cc(OCC(CC)CCCC)c(c5ccc(c4ccc(c3c2c(=O)n(CC(CCCCCC)CCCCCCCC)c(c1ccc([*])s1)c2c(=O)n3CC(CCCCCC)CCCCCCCC)s4)s5)cc6OCC(CC)CCCC)s7 | ['PTBTDPP'] | 1 | PC_{71}BM |  | ['PC_{71}BM'] | 3.91 % |  |  |  | {"power conversion efficiency": {"entity_name": "PCE", "entity_start": 283, "entity_end": 283, "property_value_start": 285, "property_value_end": 286, "property_numeric_value": 3.91, "property_unit": "%", "property_value_descriptor": ""}, "open circuit voltage": {}, "short circuit current": {}, "fill factor": {}, "highest occupied molecular orbital": {}, "lowest unoccupied molecular orbital": {}, "bandgap": {}, "hole mobility": {}, "electron mobility": {}, "external quantum efficiency": {}}
10.1016/j.matchemphys.2015.03.049 | 1 |  | poly(3-hexylthiophene) | [*]c1cc(CCCCCC)c([*])s1 | ['poly(3-hexylthiophene)'] | 1 | PCBM |  | ['[6,6]-phenyl-C61-butyric acid methyl ester', 'PCBM'] | 2.50 % |  |  |  | {"power conversion efficiency": {"entity_name": "power conversion efficiencies", "entity_start": 129, "entity_end": 131, "property_value_start": 136, "property_value_end": 137, "property_numeric_value": 2.5, "property_unit": "%", "property_value_descriptor": ""}, "open circuit voltage": {}, "short circuit current": {}, "fill factor": {}, "highest occupied molecular orbital": {}, "lowest unoccupied molecular orbital": {}, "bandgap": {}, "hole mobility": {}, "electron mobility": {}, "external quantum efficiency": {}}
10.1016/j.solener.2013.12.009 | 1 |  | P3HT | [*]c1cc(CCCCCC)c([*])s1 | ['poly(3-hexylthiophene)', 'P3HT'] | 1 | PC_{71}BM |  | [] | 3.25% |  |  |  | {"power conversion efficiency": {"entity_name": "power conversion efficiency", "entity_start": 129, "entity_end": 131, "property_value_start": 154, "property_value_end": 155, "property_numeric_value": 1.96, "property_unit": "%", "property_value_descriptor": ""}, "open circuit voltage": {}, "short circuit current": {}, "fill factor": {}, "highest occupied molecular orbital": {}, "lowest unoccupied molecular orbital": {}, "bandgap": {}, "hole mobility": {}, "electron mobility": {}, "external quantum efficiency": {}}
10.1039/c8ta05778h | 1 |  | PBDTTT-EFT | CCCCC(CC)COC(=O)c7sc6c(c5cc4c(c1ccc(CC(CC)CCCC)s1)c2sc([*])cc2c(c3ccc(CC(CC)CCCC)s3)c4s5)sc([*])c6c7F | ['PBDTTT-EFT'] | 1 | PC70BM |  | ['PC70BM'] | 11.00 % |  |  | 73.5 % | {"power conversion efficiency": {"entity_name": "PCE", "entity_start": 170, "entity_end": 170, "property_value_start": 172, "property_value_end": 173, "property_numeric_value": 11.0, "property_unit": "%", "property_value_descriptor": ""}, "open circuit voltage": {}, "short circuit current": {}, "fill factor": {"entity_name": "FF", "entity_start": 181, "entity_end": 181, "property_value_start": 183, "property_value_end": 184, "property_numeric_value": 73.5, "property_unit": "%", "property_value_descriptor": ""}, "highest occupied molecular orbital": {}, "lowest unoccupied molecular orbital": {}, "bandgap": {}, "hole mobility": {}, "electron mobility": {}, "external quantum efficiency": {}}
10.1016/j.orgel.2012.10.020 | 1 |  | P3HT | [*]c1cc(CCCCCC)c([*])s1 | ['P3HT'] | 1 | PCBM |  | ['[6,6]-phenyl-C_{60}-butyric acid methyl ester', 'PCBM'] | ~2.7 % |  |  |  | {"power conversion efficiency": {"entity_name": "PCE", "entity_start": 216, "entity_end": 216, "property_value_start": 220, "property_value_end": 221, "property_numeric_value": 2.7, "property_unit": "%", "property_value_descriptor": "~"}, "open circuit voltage": {}, "short circuit current": {}, "fill factor": {}, "highest occupied molecular orbital": {}, "lowest unoccupied molecular orbital": {}, "bandgap": {}, "hole mobility": {}, "electron mobility": {}, "external quantum efficiency": {}}
10.1016/j.polymer.2017.08.001 | 1 |  | P(BDTT-ttPPD) | [*]c%11cc%10sc(c9c1c(=O)n(CC(CCCCCCCC)CCCCCCCCCC)c(=O)c1c(c8cc7sc(c6cc5c(c2ccc(CC(CC)CCCC)s2)c3sc([*])cc3c(c4ccc(CC(CC)CCCC)s4)c5s6)cc7s8)n9CCCCCCCC)cc%10s%11 | ['P(BDTT-ttPPD)'] | 1 | PC_{70}BM |  | ['PC_{70}BM'] | 6.93% | 0.87 V | 11.38 mA/cm^{2} | 70 % | {"power conversion efficiency": {}, "open circuit voltage": {"entity_name": "Voc", "entity_start": 78, "entity_end": 78, "property_value_start": 81, "property_value_end": 82, "property_numeric_value": 0.87, "property_unit": "V", "property_value_descriptor": ""}, "short circuit current": {"entity_name": "Jsc", "entity_start": 125, "entity_end": 125, "property_value_start": 127, "property_value_end": 131, "property_numeric_value": 16.05, "property_unit": "mA/cm^{2}", "property_value_descriptor": ""}, "fill factor": {"entity_name": "FF", "entity_start": 104, "entity_end": 104, "property_value_start": 107, "property_value_end": 108, "property_numeric_value": 70.0, "property_unit": "%", "property_value_descriptor": ""}, "highest occupied molecular orbital": {}, "lowest unoccupied molecular orbital": {}, "bandgap": {}, "hole mobility": {}, "electron mobility": {}, "external quantum efficiency": {}}
10.1016/j.orgel.2018.04.001 | 1 |  | PBFTT | [*]c7cc6c(c1cc(F)c(CC(CC)CCCC)s1)c4sc(c2sc([*])c3c(F)c(C(=O)OCCCCCCCC)sc23)cc4c(c5cc(F)c(CC(CC)CCCC)s5)c6s7 | ['PBFTT'] | 0 | ITIC | CCCCCCc%15ccc(C7(c1ccc(CCCCCC)cc1)c2cc%10c(cc2c6sc5cc(C=c4c(=O)c3ccccc3c4=C(C#N)C#N)sc5c67)C(c8ccc(CCCCCC)cc8)(c9ccc(CCCCCC)cc9)c%13c%10sc%14cc(C=c%12c(=O)c%11ccccc%11c%12=C(C#N)C#N)sc%13%14)cc%15 | [] | 9.1% | 0.94 V | 16.0 mA cm^{-2} | 60.5% | {"power conversion efficiency": {}, "open circuit voltage": {"entity_name": "V_{oc}", "entity_start": 169, "entity_end": 170, "property_value_start": 172, "property_value_end": 173, "property_numeric_value": 0.81, "property_unit": "V", "property_value_descriptor": ""}, "short circuit current": {"entity_name": "J_{sc}", "entity_start": 146, "entity_end": 147, "property_value_start": 149, "property_value_end": 152, "property_numeric_value": 16.0, "property_unit": "mA cm^{-2}", "property_value_descriptor": ""}, "fill factor": {}, "highest occupied molecular orbital": {"entity_name": "HOMO energy level", "entity_start": 96, "entity_end": 98, "property_value_start": 100, "property_value_end": 101, "property_numeric_value": -5.3, "property_unit": "eV", "property_value_descriptor": ""}, "lowest unoccupied molecular orbital": {}, "bandgap": {}, "hole mobility": {"entity_name": "hole mobility", "entity_start": 104, "entity_end": 105, "property_value_start": 107, "property_value_end": 116, "property_numeric_value": 0.00111, "property_unit": "cm^{2} V^{-1} s^{-1}", "property_value_descriptor": ""}, "electron mobility": {}, "external quantum efficiency": {}}
10.1016/j.orgel.2018.04.001 | 1 |  | PTB7-Th | [*]c7cc6c(c1ccc(CC(CC)CCCC)s1)c4sc(c2sc([*])c3sc(C(=O)OCC(CC)CCCC)c(F)c23)cc4c(c5ccc(CC(CC)CCCC)s5)c6s7 | ['PTB7-Th'] | 0 | ITIC | CCCCCCc%15ccc(C7(c1ccc(CCCCCC)cc1)c2cc%10c(cc2c6sc5cc(C=c4c(=O)c3ccccc3c4=C(C#N)C#N)sc5c67)C(c8ccc(CCCCCC)cc8)(c9ccc(CCCCCC)cc9)c%13c%10sc%14cc(C=c%12c(=O)c%11ccccc%11c%12=C(C#N)C#N)sc%13%14)cc%15 | [] | 6.8 % | 0.81 V | 14.2 mA cm^{-2} | 59.1 % | {"power conversion efficiency": {"entity_name": "PCE", "entity_start": 163, "entity_end": 163, "property_value_start": 165, "property_value_end": 166, "property_numeric_value": 6.8, "property_unit": "%", "property_value_descriptor": ""}, "open circuit voltage": {}, "short circuit current": {"entity_name": "J_{sc}", "entity_start": 176, "entity_end": 177, "property_value_start": 179, "property_value_end": 182, "property_numeric_value": 14.2, "property_unit": "mA cm^{-2}", "property_value_descriptor": ""}, "fill factor": {"entity_name": "FF", "entity_start": 185, "entity_end": 185, "property_value_start": 187, "property_value_end": 188, "property_numeric_value": 59.1, "property_unit": "%", "property_value_descriptor": ""}, "highest occupied molecular orbital": {}, "lowest unoccupied molecular orbital": {}, "bandgap": {}, "hole mobility": {}, "electron mobility": {}, "external quantum efficiency": {}}
10.1016/j.synthmet.2016.11.018 | 1 |  | P1 | [*]c%11cc%10c(c2ccc(c1cccc(OCC(CC)CCCC)c1)s2)c7sc(c6sc(c4sc(c3cc(CCCCCCCC)c([*])s3)c5c(=O)n(CC(CC)CCCC)c(=O)c45)cc6CCCCCCCC)cc7c(c9ccc(c8ccc(OCC(CC)CCCC)cc8)s9)c%10s%11 | ['P1'] | 1 | ='PC_{71}BM' |  | [] | 3.37% | 0.92 V |  |  | {"power conversion efficiency": {"entity_name": "power conversion efficiency", "entity_start": 127, "entity_end": 129, "property_value_start": 135, "property_value_end": 136, "property_numeric_value": 1.54, "property_unit": "%", "property_value_descriptor": ""}, "open circuit voltage": {}, "short circuit current": {}, "fill factor": {}, "highest occupied molecular orbital": {}, "lowest unoccupied molecular orbital": {}, "bandgap": {}, "hole mobility": {}, "electron mobility": {}, "external quantum efficiency": {}}
10.1016/j.synthmet.2016.11.018 | 1 |  | P2 | [*]c%11cc%10c(c2ccc(c1cccc(OCC(CC)CCCC)c1)[se]2)c7sc(c6sc(c4sc(c3cc(CCCCCCCC)c([*])s3)c5c(=O)n(CC(CC)CCCC)c(=O)c45)cc6CCCCCCCC)cc7c(c9ccc(c8ccc(OCC(CC)CCCC)cc8)[se]9)c%10s%11 | ['P2'] | 1 | ='PC_{71}BM' |  | [] | 3.53% | 0.96 V
10.1016/j.synthmet.2016.11.018 | 1 |  | P3 | [*]c%11cc%10c(c2ccc(c1cccc(OCC(CC)CCCC)c1)o2)c7sc(c6sc(c4sc(c3cc(CCCCCCCC)c([*])s3)c5c(=O)n(CC(CC)CCCC)c(=O)c45)cc6CCCCCCCC)cc7c(c9ccc(c8ccc(OCC(CC)CCCC)cc8)o9)c%10s%11 | ['P3'] | 1 | ='PC_{71}BM' |  | [] | 1.54% | 0.80 V |  |  | {"power conversion efficiency": {}, "open circuit voltage": {"entity_name": "V_{oc}", "entity_start": 148, "entity_end": 149, "property_value_start": 161, "property_value_end": 162, "property_numeric_value": 0.8, "property_unit": "V", "property_value_descriptor": ""}, "short circuit current": {}, "fill factor": {}, "highest occupied molecular orbital": {}, "lowest unoccupied molecular orbital": {}, "bandgap": {}, "hole mobility": {}, "electron mobility": {}, "external quantum efficiency": {}}
10.1007/s40242-015-5184-1 | 1 |  | P3HT | [*]c1cc(CCCCCC)c([*])s1 | ['P3HT', 'poly(3-hexylthiophene)'] | 1 | PCBB-C_{n} | CCCCCCCCCCCCCCOc%34cc(COC(=O)CCCC%32(c1ccccc1)C2%33c3c4c%31c5c6c7c(c8c9c2c%10c%11c3c%12c%13c4c%14c5c%15c6c%16c%17c7c8c%18c%19c9c%10c%20c%21c%11c%12c%22c%23c%13c%14c%24c%15c%25c%16c%26c%17c%18c%27c%19c%20c%28c%21c%22c%29c%23c%24c%25c%30c%26c%27c%28c%29%30)C%31%32%33)cc(OCCCCCCCCCCCCCC)c%34OCCCCCCCCCCCCCC | ['PCBB-C_{n}'] | 3.03 % |  |  |  | {"power conversion efficiency": {"entity_name": "power conversion efficiency", "entity_start": 158, "entity_end": 160, "property_value_start": 162, "property_value_end": 163, "property_numeric_value": 3.03, "property_unit": "%", "property_value_descriptor": ""}, "open circuit voltage": {}, "short circuit current": {}, "fill factor": {}, "highest occupied molecular orbital": {}, "lowest unoccupied molecular orbital": {}, "bandgap": {}, "hole mobility": {}, "electron mobility": {}, "external quantum efficiency": {}}
10.1016/j.orgel.2012.07.002 | 1 |  | P3HT | [*]c1cc(CCCCCC)c([*])s1 | ['poly(3-hexylthiophene)', 'P3HT'] | 0 | PBI | N#C/C(=C/c%12ccc(Oc5cc8c(=O)n(C1CCCCC1)c(=O)c7ccc6c9c(Oc3ccc(/C=C(C#N)/c2ccc(N(=O)=O)cc2)cc3)cc%11c(=O)n(C4CCCCC4)c(=O)c%10ccc(c5c6c78)c9c%10%11)cc%12)c%13ccc(N(=O)=O)cc%13 | ['PBI'] | 3.17 % |  |  |  | {"power conversion efficiency": {"entity_name": "PCE", "entity_start": 133, "entity_end": 133, "property_value_start": 141, "property_value_end": 142, "property_numeric_value": 3.17, "property_unit": "%", "property_value_descriptor": ""}, "open circuit voltage": {}, "short circuit current": {}, "fill factor": {}, "highest occupied molecular orbital": {}, "lowest unoccupied molecular orbital": {"entity_name": "LUMO energy level", "entity_start": 58, "entity_end": 60, "property_value_start": 62, "property_value_end": 63, "property_numeric_value": -3.9, "property_unit": "eV", "property_value_descriptor": ""}, "bandgap": {"entity_name": "optical band gap", "entity_start": 43, "entity_end": 45, "property_value_start": 47, "property_value_end": 48, "property_numeric_value": 1.72, "property_unit": "eV", "property_value_descriptor": ""}, "hole mobility": {}, "electron mobility": {}, "external quantum efficiency": {}}
10.1039/b924147g | 1 |  | PCPDTTBT | [*]c7cc(c6sc(c5nc(CCCCCC)c(c4ccc(c1cc3c(s1)c2sc([*])cc2C3(CC(CC)CCCC)CC(CC)CCCC)s4)s5)nc6CCCCCC)cs7 | ["poly{2,6-(4,4-bis[2-ethylhexyl]-4H-cyclopenta[2,1-b;3,4-b']dithiophene)-alt-4,7-(2,1,3-benzothiadiazole)}", 'PCPDTTBT'] | 1 | C_{70} | C12=C3C4=C5C6=C7C8=C9C%10=C%11C%12=C%13C%10=C%10C8=C5C1=C%10C1=C%13C5=C8C1=C2C1=C3C2=C3C%10=C%13C%14=C3C1=C8C1=C3C5=C%12C5=C8C%11=C%11C9=C7C7=C9C6=C4C2=C2C%10=C4C(=C29)C2=C6C(=C8C8=C9C6=C4C%13=C9C(=C%141)C3=C85)C%11=C27 | [] | 2.85 % | 0.69 V | 8.42 mA cm^{-2} |  | {"power conversion efficiency": {"entity_name": "power conversion efficiency", "entity_start": 136, "entity_end": 138, "property_value_start": 140, "property_value_end": 141, "property_numeric_value": 2.85, "property_unit": "%", "property_value_descriptor": ""}, "open circuit voltage": {"entity_name": "open-circuit voltage", "entity_start": 164, "entity_end": 167, "property_value_start": 169, "property_value_end": 170, "property_numeric_value": 0.69, "property_unit": "V", "property_value_descriptor": ""}, "short circuit current": {"entity_name": "short-circuit current", "entity_start": 173, "entity_end": 176, "property_value_start": 178, "property_value_end": 180, "property_numeric_value": 8.42, "property_unit": "mA cm^{-2}", "property_value_descriptor": ""}, "fill factor": {}, "highest occupied molecular orbital": {}, "lowest unoccupied molecular orbital": {}, "bandgap": {}, "hole mobility": {}, "electron mobility": {}, "external quantum efficiency": {}}
10.1002/adfm.201201470 | 1 |  | PBTHDDT | [*]c8cc(CCCCCCCCCCCC)c(c7nc6cc5sc(c4sc(c3cc2c(OCC(CCCCCC)CCCCCCCC)c1sc([*])cc1c(OCC(CCCCCC)CCCCCCCC)c2s3)cc4CCCCCCCCCCCC)nc5cc6s7)s8 | ["poly[(4,8-bis(2-hexyldecyl)oxy)benzo[1,2-b:4,5-b']dithiophene)-2,6-diyl-alt-(2,5-bis(3-dodecylthiophen-2-yl)benzo[1,2-d;4,5-d']bisthiazole)", 'PBTHDDT'] | 1 | PC_{71}BM |  | ['PC_{71}BM', '[6,6]-phenyl-C71-butyric acid methyl ester'] | 3.75 % |  |  |  | {"power conversion efficiency": {"entity_name": "Power conversion efficiency", "entity_start": 68, "entity_end": 70, "property_value_start": 82, "property_value_end": 83, "property_numeric_value": 3.75, "property_unit": "%", "property_value_descriptor": ""}, "open circuit voltage": {}, "short circuit current": {}, "fill factor": {}, "highest occupied molecular orbital": {}, "lowest unoccupied molecular orbital": {}, "bandgap": {}, "hole mobility": {}, "electron mobility": {}, "external quantum efficiency": {}}
10.1002/adfm.201201470 | 1 |  | PBTHDDT | [*]c8cc(CCCCCCCCCCCC)c(c7nc6cc5sc(c4sc(c3cc2c(OCC(CCCCCC)CCCCCCCC)c1sc([*])cc1c(OCC(CCCCCC)CCCCCCCC)c2s3)cc4CCCCCCCCCCCC)nc5cc6s7)s8 | ["poly[(4,8-bis(2-hexyldecyl)oxy)benzo[1,2-b:4,5-b']dithiophene)-2,6-diyl-alt-(2,5-bis(3-dodecylthiophen-2-yl)benzo[1,2-d;4,5-d']bisthiazole)", 'PBTHDDT'] | 1 | IC_{60}BA |  | ['IC_{60}BA', 'indene-C_{60} bis-adduct'] | 1.52 %
10.1039/c6ee00315j | 1 |  | J51 | [*]c9ccc(c7c(F)c(F)c(c6ccc(c5cc4c(c1ccc(CC(CCCCCC)CCCCCCCC)s1)c2sc([*])cc2c(c3ccc(CC(CCCCCC)CCCCCCCC)s3)c4s5)s6)c8nn(CCCCCCCC)nc78)s9 | ['J51'] | 0 | IDSe-T-IC | CCCCCCc%15ccc(C7(c1ccc(CCCCCC)cc1)c2cc%13c(cc2c6[se]c(c5sc(C=c4c(=O)c3ccccc3c4=C(C#N)C#N)cc5CC(CC)CCCC)cc67)C(c8ccc(CCCCCC)cc8)(c9ccc(CCCCCC)cc9)c%14cc(c%12sc(C=c%11c(=O)c%10ccccc%10c%11=C(C#N)C#N)cc%12CC(CC)CCCC)[se]c%13%14)cc%15 | ['IDSe-T-IC'] | 8.6% | 0.91 V | 15.20 mA cm^{-2} | 62.0 % | {"power conversion efficiency": {"entity_name": "PCE", "entity_start": 185, "entity_end": 185, "property_value_start": 187, "property_value_end": 188, "property_numeric_value": 6.0, "property_unit": "%", "property_value_descriptor": ""}, "open circuit voltage": {"entity_name": "V_{oc}", "entity_start": 139, "entity_end": 140, "property_value_start": 142, "property_value_end": 143, "property_numeric_value": 0.91, "property_unit": "V", "property_value_descriptor": ""}, "short circuit current": {"entity_name": "J_{sc}", "entity_start": 146, "entity_end": 147, "property_value_start": 149, "property_value_end": 152, "property_numeric_value": 15.2, "property_unit": "mA cm^{-2}", "property_value_descriptor": ""}, "fill factor": {"entity_name": "FF", "entity_start": 158, "entity_end": 158, "property_value_start": 161, "property_value_end": 162, "property_numeric_value": 62.0, "property_unit": "%", "property_value_descriptor": ""}, "highest occupied molecular orbital": {}, "lowest unoccupied molecular orbital": {"entity_name": "LUMO level", "entity_start": 69, "entity_end": 70, "property_value_start": 72, "property_value_end": 73, "property_numeric_value": -3.79, "property_unit": "eV", "property_value_descriptor": ""}, "bandgap": {"entity_name": "E_{g}", "entity_start": 84, "entity_end": 85, "property_value_start": 87, "property_value_end": 88, "property_numeric_value": 1.91, "property_unit": "eV", "property_value_descriptor": ""}, "hole mobility": {}, "electron mobility": {}, "external quantum efficiency": {}}
10.1039/c7tc02915b | 1 |  | PDCB-DFQ812 | [*]c%10ccc(/C(C#N)=C/c9cc(OCC(CC)CCCC)c(/C=C(C#N)/c8ccc(c7sc(c5c(F)c(F)c(c1cc(CCCCCCCC)c([*])s1)c6nc4c2ccccc2c3ccccc3c4nc56)cc7CCCCCCCC)s8)cc9OCC(CC)CCCC)s%10 | ['PDCB-DFQ812'] | 0 | ITIC | CCCCCCc%15ccc(C7(c1ccc(CCCCCC)cc1)c2cc%10c(cc2c6sc5cc(C=c4c(=O)c3ccccc3c4=C(C#N)C#N)sc5c67)C(c8ccc(CCCCCC)cc8)(c9ccc(CCCCCC)cc9)c%13c%10sc%14cc(C=c%12c(=O)c%11ccccc%11c%12=C(C#N)C#N)sc%13%14)cc%15 | ['ITIC'] | 8.37 % | 1.043 V |  |  | {"power conversion efficiency": {"entity_name": "PCE", "entity_start": 230, "entity_end": 230, "property_value_start": 233, "property_value_end": 234, "property_numeric_value": 8.37, "property_unit": "%", "property_value_descriptor": ""}, "open circuit voltage": {"entity_name": "V_{OC}", "entity_start": 156, "entity_end": 158, "property_value_start": 162, "property_value_end": 163, "property_numeric_value": 1.043, "property_unit": "V", "property_value_descriptor": ""}, "short circuit current": {}, "fill factor": {}, "highest occupied molecular orbital": {}, "lowest unoccupied molecular orbital": {}, "bandgap": {}, "hole mobility": {}, "electron mobility": {}, "external quantum efficiency": {}}
10.1002/adfm.200600215 |  | 1 | poly(3-hexylthiophene) | [*]c1cc(CCCCCC)c([*])s1 | ['poly(3-hexylthiophene)', 'P3HT)-ZnMg'] | 0 | ZnMgO |  | [] | 0.5 % | 900 mV |  |  | {"power conversion efficiency": {"entity_name": "power-conversion efficiency", "entity_start": 185, "entity_end": 188, "property_value_start": 190, "property_value_end": 191, "property_numeric_value": 0.5, "property_unit": "%", "property_value_descriptor": ""}, "open circuit voltage": {"entity_name": "V_{OC}", "entity_start": 138, "entity_end": 139, "property_value_start": 157, "property_value_end": 158, "property_numeric_value": 0.9, "property_unit": "V", "property_value_descriptor": ""}, "short circuit current": {}, "fill factor": {}, "highest occupied molecular orbital": {}, "lowest unoccupied molecular orbital": {}, "bandgap": {}, "hole mobility": {}, "electron mobility": {}, "external quantum efficiency": {}}
10.1021/ja506785w | 1 |  | PIPCP | [*]c1cc3c(s1)c2cc%14c(cc2C3(c4ccc(CCCCCC)cc4)c5ccc(CCCCCC)cc5)c%13sc(c%11cnc(c6cc%10c(s6)c9sc(c7ncc([*])c8nsnc78)cc9S%10(CC(CC)CCCC)CC(CC)CCCC)c%12nsnc%11%12)cc%13C%14(c%15ccc(CCCCCC)cc%15)c%16ccc(CCCCCC)cc%16 | ['PIPCP'] | 1 | PC_{61}BM |  | ['PC_{61}BM'] | ~6 % | 0.86 V |  |  | {"power conversion efficiency": {"entity_name": "PCE", "entity_start": 167, "entity_end": 167, "property_value_start": 169, "property_value_end": 170, "property_numeric_value": 6.0, "property_unit": "%", "property_value_descriptor": "~"}, "open circuit voltage": {"entity_name": "V_{oc}", "entity_start": 157, "entity_end": 158, "property_value_start": 161, "property_value_end": 162, "property_numeric_value": 0.86, "property_unit": "V", "property_value_descriptor": ""}, "short circuit current": {}, "fill factor": {}, "highest occupied molecular orbital": {}, "lowest unoccupied molecular orbital": {}, "bandgap": {"entity_name": "band gaps", "entity_start": 198, "entity_end": 199, "property_value_start": 204, "property_value_end": 205, "property_numeric_value": 1.5, "property_unit": "eV", "property_value_descriptor": ""}, "hole mobility": {}, "electron mobility": {}, "external quantum efficiency": {}}
10.1016/j.matlet.2014.01.140 | 1 |  | TTQ | [*]c5ccc(c3ccc([*])c4nc(c1ccc(CCCCCCCC)s1)c(c2ccc(CCCCCCCC)s2)nc34)s5 | ['TTQ'] | 1 | PC_{71}BM |  | ['PC_{71}BM'] | 1.41% | 0.70 V | 3.89 mA/cm^{2} | 55 % | {"power conversion efficiency": {"entity_name": "PCE", "entity_start": 182, "entity_end": 182, "property_value_start": 184, "property_value_end": 185, "property_numeric_value": 1.1, "property_unit": "%", "property_value_descriptor": ""}, "open circuit voltage": {"entity_name": "V_{oc}", "entity_start": 130, "entity_end": 131, "property_value_start": 133, "property_value_end": 134, "property_numeric_value": 0.7, "property_unit": "V", "property_value_descriptor": ""}, "short circuit current": {"entity_name": "J_{sc}", "entity_start": 136, "entity_end": 137, "property_value_start": 139, "property_value_end": 143, "property_numeric_value": 3.89, "property_unit": "mA/cm^{2}", "property_value_descriptor": ""}, "fill factor": {"entity_name": "FF", "entity_start": 149, "entity_end": 149, "property_value_start": 152, "property_value_end": 153, "property_numeric_value": 55.0, "property_unit": "%", "property_value_descriptor": ""}, "highest occupied molecular orbital": {}, "lowest unoccupied molecular orbital": {}, "bandgap": {"entity_name": "E_{g}^{opt}", "entity_start": 52, "entity_end": 53, "property_value_start": 72, "property_value_end": 73, "property_numeric_value": 1.62, "property_unit": "eV", "property_value_descriptor": ""}, "hole mobility": {}, "electron mobility": {}, "external quantum efficiency": {}}
10.1016/j.solmat.2010.10.007 | 1 |  | PBTTbT | {[*]c2ccc(c1sc([*])cc1CCCCCC)s2, [*]c3ccc(c1c(C)cc([*])c2nsnc12)s3} |  | 1 | PC_{70}BM |  | ['PC_{70}BM'] | 1.98 % |  |  |  | {"power conversion efficiency": {"entity_name": "PCE", "entity_start": 187, "entity_end": 187, "property_value_start": 194, "property_value_end": 195, "property_numeric_value": 1.98, "property_unit": "%", "property_value_descriptor": ""}, "open circuit voltage": {}, "short circuit current": {}, "fill factor": {}, "highest occupied molecular orbital": {}, "lowest unoccupied molecular orbital": {}, "bandgap": {}, "hole mobility": {}, "electron mobility": {}, "external quantum efficiency": {}}
10.1016/j.synthmet.2016.01.026 | 1 |  | P3HT | [*]c1cc(CCCCCC)c([*])s1 | ['P3HT'] | 1 | C4-BFCBA |  | ['C4-BFCBA'] | 3.40 % |  |  |  | {"power conversion efficiency": {"entity_name": "PCE", "entity_start": 140, "entity_end": 140, "property_value_start": 150, "property_value_end": 151, "property_numeric_value": 3.4, "property_unit": "%", "property_value_descriptor": ""}, "open circuit voltage": {}, "short circuit current": {}, "fill factor": {}, "highest occupied molecular orbital": {}, "lowest unoccupied molecular orbital": {}, "bandgap": {}, "hole mobility": {}, "electron mobility": {}, "external quantum efficiency": {}}
10.1039/c6ra07951b | 1 |  | PBDTT-fDTBO | [*]c9cc8c(c1cc(CCCCCCCCCC)c(CCCCCCCCCC)s1)c6sc(c5cc4c2nonc2c3cc([*])sc3c4s5)cc6c(c7cc(CCCCCCCCCC)c(CCCCCCCCCC)s7)c8s9 | ['PBDTT-fDTBO'] | 1 | PCBM |  | [] | 4.5 % |  |  |  | {"power conversion efficiency": {"entity_name": "PCE", "entity_start": 121, "entity_end": 121, "property_value_start": 130, "property_value_end": 131, "property_numeric_value": 4.5, "property_unit": "%", "property_value_descriptor": ""}, "open circuit voltage": {}, "short circuit current": {}, "fill factor": {}, "highest occupied molecular orbital": {"entity_name": "HOMO", "entity_start": 62, "entity_end": 62, "property_value_start": 64, "property_value_end": 65, "property_numeric_value": -5.5, "property_unit": "eV", "property_value_descriptor": ""}, "lowest unoccupied molecular orbital": {}, "bandgap": {"entity_name": "band gap", "entity_start": 150, "entity_end": 151, "property_value_start": 155, "property_value_end": 156, "property_numeric_value": 1.99, "property_unit": "eV", "property_value_descriptor": ""}, "hole mobility": {}, "electron mobility": {}, "external quantum efficiency": {}}
10.1002/pola.25970 | 1 |  | POPT | [*]c2cc(c1ccc(CCCCCCCC)cc1)c([*])s2 | ['poly[3-(4-octylphenyl)thiophene)]', 'POPT'] | 1 | PCBM |  | ['[6,6]-phenyl C_{61} butyric acid methyl ester', 'PCBM'] | 1.58 % |  |  |  | {"power conversion efficiency": {"entity_name": "power conversion efficiency", "entity_start": 135, "entity_end": 137, "property_value_start": 139, "property_value_end": 140, "property_numeric_value": 1.58, "property_unit": "%", "property_value_descriptor": ""}, "open circuit voltage": {}, "short circuit current": {}, "fill factor": {}, "highest occupied molecular orbital": {}, "lowest unoccupied molecular orbital": {}, "bandgap": {}, "hole mobility": {}, "electron mobility": {}, "external quantum efficiency": {}}
10.1016/j.tsf.2012.03.024 | 1 |  | poly(3-hexylthiophene) | [*]c1cc(CCCCCC)c([*])s1 | ['poly(3-hexylthiophene)'] | 1 | [6,6]-phenyl-C_{61}-buytyric acid methyl ester |  | [] | 3.20 % |  |  |  | {"power conversion efficiency": {"entity_name": "PCE", "entity_start": 73, "entity_end": 73, "property_value_start": 75, "property_value_end": 76, "property_numeric_value": 2.4, "property_unit": "%", "property_value_descriptor": ""}, "open circuit voltage": {}, "short circuit current": {}, "fill factor": {}, "highest occupied molecular orbital": {}, "lowest unoccupied molecular orbital": {}, "bandgap": {}, "hole mobility": {}, "electron mobility": {}, "external quantum efficiency": {}}
10.1016/j.synthmet.2012.02.001 | 1 |  | MEH-PPV | [*]/C=C/c1cc(OC)c([*])cc1OCC(CC)CCCC | ['MEH-PPV'] | 0 | DBTFM-PPV | [*]/C=C/c2cc(c1ccc(F)c(C(F)(F)F)c1)c([*])cc2c3ccc(F)c(C(F)(F)F)c3 | ['DBTFM-PPV'] | 0.49 % | 1.16 V | 1.17 mA/cm^{2} | 0.49 % | {"power conversion efficiency": {"entity_name": "PCE", "entity_start": 129, "entity_end": 129, "property_value_start": 149, "property_value_end": 150, "property_numeric_value": 0.49, "property_unit": "%", "property_value_descriptor": ""}, "open circuit voltage": {"entity_name": "V_{oc}", "entity_start": 158, "entity_end": 159, "property_value_start": 162, "property_value_end": 163, "property_numeric_value": 1.16, "property_unit": "V", "property_value_descriptor": ""}, "short circuit current": {"entity_name": "J_{sc}", "entity_start": 178, "entity_end": 180, "property_value_start": 182, "property_value_end": 185, "property_numeric_value": 1.17, "property_unit": "mA/cm^{2}", "property_value_descriptor": ""}, "fill factor": {"entity_name": "fill factor", "entity_start": 165, "entity_end": 166, "property_value_start": 168, "property_value_end": 169, "property_numeric_value": 0.49, "property_unit": "%", "property_value_descriptor": ""}, "highest occupied molecular orbital": {}, "lowest unoccupied molecular orbital": {}, "bandgap": {}, "hole mobility": {}, "electron mobility": {}, "external quantum efficiency": {}}
10.1039/c2cp40937b | 1 |  | poly(2,5-bis(2-octyldodecyl)-3,6-di(furan-2-yl)-2,5-dihydro-pyrrolo[3,4-c]pyrrole-1,4-dione-co-thieno[3,2-b]thiophene) | [*]c6ccc(c5c4c(=O)n(CC(CCCCCCCC)CCCCCCCCCC)c(c3ccc(c2cc1sc([*])cc1s2)o3)c4c(=O)n5CC(CCCCCCCC)CCCCCCCCCC)o6 | ['poly(2,5-bis(2-octyldodecyl)-3,6-di(furan-2-yl)-2,5-dihydro-pyrrolo[3,4-c]pyrrole-1,4-dione-co-thieno[3,2-b]thiophene)', 'PDBF-co-TT'] | 1 | PC_{71}BM |  | ['PC_{71}BM'] | 4.38 % |  |  |  | {"power conversion efficiency": {"entity_name": "power conversion efficiency", "entity_start": 142, "entity_end": 144, "property_value_start": 148, "property_value_end": 149, "property_numeric_value": 4.38, "property_unit": "%", "property_value_descriptor": ""}, "open circuit voltage": {}, "short circuit current": {}, "fill factor": {}, "highest occupied molecular orbital": {}, "lowest unoccupied molecular orbital": {}, "bandgap": {"entity_name": "band gap", "entity_start": 104, "entity_end": 105, "property_value_start": 107, "property_value_end": 108, "property_numeric_value": 1.39, "property_unit": "eV", "property_value_descriptor": ""}, "hole mobility": {"entity_name": "hole mobility", "entity_start": 49, "entity_end": 50, "property_value_start": 54, "property_value_end": 60, "property_numeric_value": 0.53, "property_unit": "cm^{2} V^{-1} s^{-1}", "property_value_descriptor": ""}, "electron mobility": {}, "external quantum efficiency": {}}
10.1002/pola.26075 | 1 |  | PBDF | [*]C#Cc2c1oc(N(CCCCCC)CCCCCC)c(C#N)c1c(C#C[*])c3oc(N(CCCCCC)CCCCCC)c(C#N)c23 | ['PBDF'] | 1 | [6,6]-phenyl-C_{61}-butyric acid methyl ester |  | ['[6,6]-phenyl-C_{61}-butyric acid methyl ester', ] | 0.24-0.57 % |  |  |  | {"power conversion efficiency": {}, "open circuit voltage": {}, "short circuit current": {}, "fill factor": {}, "highest occupied molecular orbital": {"entity_name": "HOMO levels", "entity_start": 105, "entity_end": 106, "property_value_start": 108, "property_value_end": 111, "property_numeric_value": -5.234999999999999, "property_unit": "eV", "property_value_descriptor": "and"}, "lowest unoccupied molecular orbital": {}, "bandgap": {"entity_name": "optical band gaps", "entity_start": 87, "entity_end": 89, "property_value_start": 91, "property_value_end": 94, "property_numeric_value": 2.065, "property_unit": "eV", "property_value_descriptor": "-"}, "hole mobility": {}, "electron mobility": {}, "external quantum efficiency": {}}
10.1002/pola.26075 | 1 |  | PBDFBTD | [*]C#Cc4c1oc(N(CCCCCC)CCCCCC)c(C#N)c1c(C#Cc2ccc([*])c3nsnc23)c5oc(N(CCCCCC)CCCCCC)c(C#N)c45 | ['PBDFBTD', 'poly(BDF-benzothiadiazole)'] | 1 | [6,6]-phenyl-C_{61}-butyric acid methyl ester |  | ['[6,6]-phenyl-C_{61}-butyric acid methyl ester', ] | 0.24-0.57 %
10.1002/adfm.201200738 | 1 |  | poly(3-hexylthiophene) | [*]c1cc(CCCCCC)c([*])s1 | ['poly(3-hexylthiophene)'] | 1 | PCBM |  | ['PCBM'] | 4 % |  |  |  | {"power conversion efficiency": {"entity_name": "power conversion efficiency", "entity_start": 135, "entity_end": 137, "property_value_start": 139, "property_value_end": 140, "property_numeric_value": 4.0, "property_unit": "%", "property_value_descriptor": ""}, "open circuit voltage": {}, "short circuit current": {}, "fill factor": {}, "highest occupied molecular orbital": {}, "lowest unoccupied molecular orbital": {}, "bandgap": {}, "hole mobility": {}, "electron mobility": {}, "external quantum efficiency": {}}
10.1039/c2jm31371e | 1 |  | PHPT | CCCCCCc4ccc(c3cc(c1sc([*])cc1c2ccc(CCCCCC)cc2)sc3[*])cc4 | ['poly[3-(4-n-hexyl)phenylthiophene]', 'PHPT'] | 1 | PCBM |  | ['phenyl-C_{61}-butyric acid methyl ester', 'PCBM'] | 3.7 % | 0.79 V |  |  | {"power conversion efficiency": {"entity_name": "power conversion efficiency", "entity_start": 247, "entity_end": 249, "property_value_start": 251, "property_value_end": 252, "property_numeric_value": 3.7, "property_unit": "%", "property_value_descriptor": ""}, "open circuit voltage": {"entity_name": "V_{oc}", "entity_start": 240, "entity_end": 241, "property_value_start": 243, "property_value_end": 244, "property_numeric_value": 0.79, "property_unit": "V", "property_value_descriptor": ""}, "short circuit current": {}, "fill factor": {}, "highest occupied molecular orbital": {}, "lowest unoccupied molecular orbital": {}, "bandgap": {}, "hole mobility": {}, "electron mobility": {}, "external quantum efficiency": {}}
10.1016/j.solmat.2008.12.013 | 1 |  | poly-3-hexylthiophene | [*]c1cc(CCCCCC)c([*])s1 | ['poly-3-hexylthiophene'] | 1 | [6,6]-phenyl-C61-butyric acid methyl ester |  | [] | 1.7 % |  |  |  | {"power conversion efficiency": {"entity_name": "Light power conversion efficiencies", "entity_start": 128, "entity_end": 131, "property_value_start": 134, "property_value_end": 135, "property_numeric_value": 1.7, "property_unit": "%", "property_value_descriptor": ""}, "open circuit voltage": {}, "short circuit current": {}, "fill factor": {}, "highest occupied molecular orbital": {}, "lowest unoccupied molecular orbital": {}, "bandgap": {}, "hole mobility": {}, "electron mobility": {}, "external quantum efficiency": {}}
10.1016/j.polymer.2010.04.057 | 1 |  | PCzDBSe | [*]c7ccc6c5ccc(c4ccc(c2ccc(c1ccc([*])s1)c3n[se]nc23)s4)cc5n(C(CCCCCCCC)CCCCCCCC)c6c7 | ['PCzDBSe'] | 1 | PC_{71}BM |  | ['PC_{71}BM'] | 2.58 % | 0.75 V | 7.23 mA cm^{-2} | 45 % | {"power conversion efficiency": {"entity_name": "PCE", "entity_start": 256, "entity_end": 256, "property_value_start": 259, "property_value_end": 260, "property_numeric_value": 2.58, "property_unit": "%", "property_value_descriptor": ""}, "open circuit voltage": {"entity_name": "V_{oc}", "entity_start": 218, "entity_end": 220, "property_value_start": 222, "property_value_end": 223, "property_numeric_value": 0.75, "property_unit": "V", "property_value_descriptor": ""}, "short circuit current": {"entity_name": "J_{sc}", "entity_start": 232, "entity_end": 234, "property_value_start": 236, "property_value_end": 239, "property_numeric_value": 7.23, "property_unit": "mA cm^{-2}", "property_value_descriptor": ""}, "fill factor": {"entity_name": "FF", "entity_start": 245, "entity_end": 245, "property_value_start": 248, "property_value_end": 249, "property_numeric_value": 45.0, "property_unit": "%", "property_value_descriptor": ""}, "highest occupied molecular orbital": {}, "lowest unoccupied molecular orbital": {"entity_name": "LUMO levels", "entity_start": 102, "entity_end": 103, "property_value_start": 111, "property_value_end": 114, "property_numeric_value": -4.415, "property_unit": "eV", "property_value_descriptor": "and"}, "bandgap": {}, "hole mobility": {"entity_name": "hole mobility", "entity_start": 127, "entity_end": 128, "property_value_start": 149, "property_value_end": 157, "property_numeric_value": 0.00039, "property_unit": "cm^{2} V^{-1} s^{-1}", "property_value_descriptor": ""}, "electron mobility": {}, "external quantum efficiency": {}}
10.1002/pola.24604 | 1 |  | CPDT-co-DFADTA | [*]c%12ccc%11c%10ccc(N(c3ccc(/C=C/c2ccc(C=c1c(=O)n(CC)c(=S)n(CC)c1=O)s2)cc3)c9ccc8c7ccc(c4cc6c(s4)c5sc([*])cc5C6(CC(CC)CCCC)CC(CC)CCCC)cc7C(CCCCCC)(CCCCCC)c8c9)cc%10C(CCCCCC)(CCCCCC)c%11c%12 | ['CPDT-co-DFADTA'] | 1 | PC_{71}BM |  | ['PC_{71}BM'] | 1.38% | 0.7 V | 4.57 mA/cm^{2} | 0.43 | {"power conversion efficiency": {}, "open circuit voltage": {}, "short circuit current": {}, "fill factor": {}, "highest occupied molecular orbital": {}, "lowest unoccupied molecular orbital": {}, "bandgap": {"entity_name": "optical band gaps", "entity_start": 167, "entity_end": 169, "property_value_start": 171, "property_value_end": 172, "property_numeric_value": 1.34, "property_unit": "eV", "property_value_descriptor": ""}, "hole mobility": {}, "electron mobility": {}, "external quantum efficiency": {}}
10.1002/pola.24604 | 1 |  | CPDT-co-DFATCN | [*]c%11ccc%10c9ccc(N(c2ccc(/C=C/c1ccc(/C(C#N)=C(C#N)/C#N)s1)cc2)c8ccc7c6ccc(c3cc5c(s3)c4sc([*])cc4C5(CC(CC)CCCC)CC(CC)CCCC)cc6C(CCCCCC)(CCCCCC)c7c8)cc9C(CCCCCC)(CCCCCC)c%10c%11 | ['CPDT-co-DFADCN', 'CPDT-co-DFATCN'] | 1 | PC_{71}BM |  | ['PC_{71}BM'] | 0.31 % |  |  |  | {"power conversion efficiency": {"entity_name": "PCEs", "entity_start": 201, "entity_end": 201, "property_value_start": 206, "property_value_end": 207, "property_numeric_value": 0.31, "property_unit": "%", "property_value_descriptor": ""}, "open circuit voltage": {}, "short circuit current": {}, "fill factor": {"entity_name": "fill factor", "entity_start": 288, "entity_end": 289, "property_value_start": 291, "property_value_end": 291, "property_numeric_value": 43.0, "property_unit": "%", "property_value_descriptor": ""}, "highest occupied molecular orbital": {}, "lowest unoccupied molecular orbital": {}, "bandgap": {}, "hole mobility": {}, "electron mobility": {}, "external quantum efficiency": {}}
10.1002/pola.24604 | 1 |  | CPDT-co-TPATCN | [*]c7ccc(N(c2ccc(/C=C/c1ccc(/C(C#N)=C(C#N)/C#N)s1)cc2)c6ccc(c3cc5c(s3)c4sc([*])cc4C5(CC(CC)CCCC)CC(CC)CCCC)cc6)cc7 | ['CPDT-co-TPADCN', 'CPDT-co-TPATCN'] | 1 | PC_{71}BM |  | ['PC_{71}BM'] | 0.22 |  |  |  | {"power conversion efficiency": {"entity_name": "PCE", "entity_start": 264, "entity_end": 264, "property_value_start": 266, "property_value_end": 267, "property_numeric_value": 1.38, "property_unit": "%", "property_value_descriptor": ""}, "open circuit voltage": {"entity_name": "V_{oc}", "entity_start": 270, "entity_end": 271, "property_value_start": 273, "property_value_end": 274, "property_numeric_value": 0.7, "property_unit": "V", "property_value_descriptor": ""}, "short circuit current": {"entity_name": "J_{sc}", "entity_start": 277, "entity_end": 278, "property_value_start": 280, "property_value_end": 284, "property_numeric_value": 4.57, "property_unit": "mA/cm^{2}", "property_value_descriptor": ""}, "fill factor": {}, "highest occupied molecular orbital": {}, "lowest unoccupied molecular orbital": {}, "bandgap": {}, "hole mobility": {}, "electron mobility": {}, "external quantum efficiency": {}}
10.1039/b925089a | 1 |  | P3HT | [*]c1cc(CCCCCC)c([*])s1 | ['P3HT'] | 1 | TCBM-C6 | CCCCCCc%33ccc(CC%31(CCCC(=O)OC)C1%32c2c3c%30c4c5c6c(c7c8c1c9c%10c2c%11c%12c3c%13c4c%14c5c%15c%16c6c7c%17c%18c8c9c%19c%20c%10c%11c%21c%22c%12c%13c%23c%14c%24c%15c%25c%16c%17c%26c%18c%19c%27c%20c%21c%28c%22c%23c%24c%29c%25c%26c%27c%28%29)C%30%31%32)s%33 | ['TCBM-C6'] | 4.26 % |  |  |  | {"power conversion efficiency": {"entity_name": "PCE", "entity_start": 170, "entity_end": 170, "property_value_start": 175, "property_value_end": 176, "property_numeric_value": 4.26, "property_unit": "%", "property_value_descriptor": ""}, "open circuit voltage": {}, "short circuit current": {}, "fill factor": {}, "highest occupied molecular orbital": {}, "lowest unoccupied molecular orbital": {}, "bandgap": {}, "hole mobility": {}, "electron mobility": {}, "external quantum efficiency": {}}
10.1016/j.orgel.2013.06.019 | 1 |  | P3HT | [*]c1cc(CCCCCC)c([*])s1 | ['P3HT', 'poly 3-hexylthiophene'] | 1 | PCBM |  | ['PCBM', '[6,6]-phenyl-C_{60}-butyric acid methyl ester'] | 3.5-3.7 % |  |  |  | {"power conversion efficiency": {"entity_name": "PCE", "entity_start": 122, "entity_end": 122, "property_value_start": 138, "property_value_end": 141, "property_numeric_value": 3.6, "property_unit": "%", "property_value_descriptor": "-"}, "open circuit voltage": {}, "short circuit current": {}, "fill factor": {}, "highest occupied molecular orbital": {}, "lowest unoccupied molecular orbital": {}, "bandgap": {}, "hole mobility": {}, "electron mobility": {}, "external quantum efficiency": {}}
10.1039/c9ta03989a | 1 |  | P3HT | [*]c1cc(CCCCCC)c([*])s1 | ['P3HT'] | 1 | PC_{60}BM |  | ['PC_{60}BM'] | 3.54 % |  |  |  | {"power conversion efficiency": {"entity_name": "power conversion efficiencies", "entity_start": 152, "entity_end": 154, "property_value_start": 156, "property_value_end": 157, "property_numeric_value": 3.54, "property_unit": "%", "property_value_descriptor": ""}, "open circuit voltage": {}, "short circuit current": {}, "fill factor": {}, "highest occupied molecular orbital": {}, "lowest unoccupied molecular orbital": {}, "bandgap": {}, "hole mobility": {}, "electron mobility": {}, "external quantum efficiency": {}}
10.1039/c9ta03989a | 1 |  | PTB7 | [*]c5cc4c(OCC(CC)CCCC)c3sc(c1sc([*])c2c(F)c(C(=O)OCC(CC)CCCC)sc12)cc3c(OCC(CC)CCCC)c4s5 | ['PTB7'] | 1 | PC_{71}BM |  | ['PC_{71}BM'] | 8.12 % |  |  |  | {"power conversion efficiency": {"entity_name": "power conversion efficiencies", "entity_start": 152, "entity_end": 154, "property_value_start": 159, "property_value_end": 160, "property_numeric_value": 8.12, "property_unit": "%", "property_value_descriptor": ""}, "open circuit voltage": {}, "short circuit current": {}, "fill factor": {}, "highest occupied molecular orbital": {}, "lowest unoccupied molecular orbital": {}, "bandgap": {}, "hole mobility": {}, "electron mobility": {}, "external quantum efficiency": {}}
10.1039/c9ta03989a | 1 |  | PTB7-Th | [*]c7cc6c(c1ccc(CC(CC)CCCC)s1)c4sc(c2sc([*])c3sc(C(=O)OCC(CC)CCCC)c(F)c23)cc4c(c5ccc(CC(CC)CCCC)s5)c6s7 | ['PTB7-Th'] | 1 | PC_{71}BM |  | ['PC_{71}BM'] | 9.08 % |  |  |  | {"power conversion efficiency": {"entity_name": "power conversion efficiencies", "entity_start": 152, "entity_end": 154, "property_value_start": 163, "property_value_end": 164, "property_numeric_value": 9.08, "property_unit": "%", "property_value_descriptor": ""}, "open circuit voltage": {}, "short circuit current": {}, "fill factor": {}, "highest occupied molecular orbital": {}, "lowest unoccupied molecular orbital": {}, "bandgap": {}, "hole mobility": {}, "electron mobility": {}, "external quantum efficiency": {}}
10.1021/am200720e | 1 |  | C12DPP-π-BT | [*]c6ccc(c5c4c(=O)n(CCCCCCCCCCCC)c(c3ccc(c2ccc(c1ccc([*])s1)s2)cc3)c4c(=O)n5CCCCCCCCCCCC)cc6 | ['C12DPP-π-BT'] | 0 | P3HT | [*]c1cc(CCCCCC)c([*])s1 | ['P3HT'] | 0.84 % |  |  |  | {"power conversion efficiency": {"entity_name": "power conversion efficiencies", "entity_start": 178, "entity_end": 180, "property_value_start": 185, "property_value_end": 186, "property_numeric_value": 0.84, "property_unit": "%", "property_value_descriptor": ""}, "open circuit voltage": {}, "short circuit current": {}, "fill factor": {}, "highest occupied molecular orbital": {}, "lowest unoccupied molecular orbital": {}, "bandgap": {}, "hole mobility": {}, "electron mobility": {}, "external quantum efficiency": {}}
10.1021/am200720e | 1 |  | C12DPP-π-BT | [*]c6ccc(c5c4c(=O)n(CCCCCCCCCCCC)c(c3ccc(c2ccc(c1ccc([*])s1)s2)cc3)c4c(=O)n5CCCCCCCCCCCC)cc6 | ['C12DPP-π-BT'] | 1 | PCBM |  | ['PCBM'] | 1.67%
10.1021/am200907k | 1 |  | poly(3-hexylthiophene) | [*]c1cc(CCCCCC)c([*])s1 | ['poly(3-hexylthiophene)'] | 1 | C_{60} |  | [] | 2.53 % |  |  | 67 % | {"power conversion efficiency": {"entity_name": "power conversion efficiency", "entity_start": 117, "entity_end": 119, "property_value_start": 121, "property_value_end": 122, "property_numeric_value": 2.53, "property_unit": "%", "property_value_descriptor": ""}, "open circuit voltage": {}, "short circuit current": {}, "fill factor": {"entity_name": "fill factor", "entity_start": 111, "entity_end": 112, "property_value_start": 114, "property_value_end": 115, "property_numeric_value": 67.0, "property_unit": "%", "property_value_descriptor": ""}, "highest occupied molecular orbital": {}, "lowest unoccupied molecular orbital": {}, "bandgap": {}, "hole mobility": {}, "electron mobility": {}, "external quantum efficiency": {}}
10.1021/am200907k | 1 |  | poly[N-9-heptadecanyl-2,7-carbazole-alt-3,6-bis(thiophen-5-yl)-2,5-diethylhexyl-2,5-dihydropyrrolo-[3,4-]pyrrole-1,4-dione] | [*]c7ccc6c5ccc(c4ccc(c3c2c(=O)n(CCCCCCCC)c(c1ccc([*])s1)c2c(=O)n3CCCCCCCC)s4)cc5n(C(CCCCCCCC)CCCCCCCC)c6c7 | ['poly[N-9-heptadecanyl-2,7-carbazole-alt-3,6-bis(thiophen-5-yl)-2,5-diethylhexyl-2,5-dihydropyrrolo-[3,4-]pyrrole-1,4-dione]'] | 1 | C_{60} |  | [] | 3.92 |  |  |  | {"power conversion efficiency": {"entity_name": "power conversion efficiency", "entity_start": 141, "entity_end": 143, "property_value_start": 147, "property_value_end": 148, "property_numeric_value": 3.14, "property_unit": "%", "property_value_descriptor": ""}, "open circuit voltage": {}, "short circuit current": {}, "fill factor": {}, "highest occupied molecular orbital": {}, "lowest unoccupied molecular orbital": {}, "bandgap": {}, "hole mobility": {}, "electron mobility": {}, "external quantum efficiency": {}}
10.1021/acsnano.7b03684 | 1 |  | PTB7-Th | [*]c7cc6c(c1ccc(CC(CC)CCCC)s1)c4sc(c2sc([*])c3sc(C(=O)OCC(CC)CCCC)c(F)c23)cc4c(c5ccc(CC(CC)CCCC)s5)c6s7 | ['PTB7-Th'] | 1 | PC_{71}BM |  | ['PC_{71}BM'] | 11.2 % |  |  |  | {"power conversion efficiency": {"entity_name": "PCE", "entity_start": 51, "entity_end": 51, "property_value_start": 54, "property_value_end": 55, "property_numeric_value": 11.2, "property_unit": "%", "property_value_descriptor": ""}, "open circuit voltage": {}, "short circuit current": {}, "fill factor": {}, "highest occupied molecular orbital": {}, "lowest unoccupied molecular orbital": {}, "bandgap": {}, "hole mobility": {}, "electron mobility": {}, "external quantum efficiency": {}}
10.1021/am100078g | 1 |  | PBTDTT-15 | [*]c5ccc(c4ccc(c3sc2c(sc1c(CCCCCCCCCCCCCCC)c([*])sc12)c3CCCCCCCCCCCCCCC)s4)s5 | ["poly(2,6-bis(thiophene-2-yl)-3,5-dipentadecyldithieno[3,2-b;2',3'-d]thiophene)", 'PBTDTT-15'] | 1 | PC_{70}BM |  | ['PC_{70}BM'] | 3.23 % |  |  |  | {"power conversion efficiency": {"entity_name": "PCE", "entity_start": 89, "entity_end": 89, "property_value_start": 92, "property_value_end": 93, "property_numeric_value": 3.23, "property_unit": "%", "property_value_descriptor": ""}, "open circuit voltage": {}, "short circuit current": {}, "fill factor": {}, "highest occupied molecular orbital": {}, "lowest unoccupied molecular orbital": {}, "bandgap": {}, "hole mobility": {"entity_name": "hole mobility", "entity_start": 124, "entity_end": 125, "property_value_start": 135, "property_value_end": 141, "property_numeric_value": 0.0004, "property_unit": "cm^{2}(V s)", "property_value_descriptor": ""}, "electron mobility": {}, "external quantum efficiency": {}}
10.1021/acsmacrolett.7b00738 | 1 |  | PBDB-T | CCCCC(CC)Cc%10ccc(c8c1cc([*])sc1c(c2ccc(CC(CC)CCCC)s2)c9cc(c7ccc(c5sc(c3ccc([*])s3)c6c(=O)c4c(CC(CC)CCCC)sc(CC(CC)CCCC)c4c(=O)c56)s7)sc89)s%10 | ['PBDB-T'] | 0 | PNDI-Si25 | [*]c%24cc(c%23ccc(c%19cc%21c(=O)n(CCCCCC[Si](C)(O[Si](C)(C)C)O[Si](C)(C)C)c(=O)c%22c(c%18ccc(c%17ccc(c%13cc%15c(=O)n(CC(CCCCCCCC)CCCCCCCCCC)c(=O)c%16c(c%12ccc(c%11ccc(c7cc9c(=O)n(CC(CCCCCCCC)CCCCCCCCCC)c(=O)c%10c(c6ccc(c5ccc(c1cc3c(=O)n(CC(CCCCCCCC)CCCCCCCCCC)c(=O)c4c([*])cc2c(=O)n(CC(CCCCCCCC)CCCCCCCCCC)c(=O)c1c2c34)s5)s6)cc8c(=O)n(CC(CCCCCCCC)CCCCCCCCCC)c(=O)c7c8c9%10)s%11)s%12)cc%14c(=O)n(CC(CCCCCCCC)CCCCCCCCCC)c(=O)c%13c%14c%15%16)s%17)s%18)cc%20c(=O)n(CCCCCC[Si](C)(O[Si](C)(C)C)O[Si](C)(C)C)c(=O)c%19c%20c%21%22)s%23)cs%24 | ['PNDI-Si25'] | 7.4 % |  |  | 0.68 | {"power conversion efficiency": {"entity_name": "PCE", "entity_start": 108, "entity_end": 108, "property_value_start": 111, "property_value_end": 112, "property_numeric_value": 7.4, "property_unit": "%", "property_value_descriptor": ""}, "open circuit voltage": {}, "short circuit current": {}, "fill factor": {"entity_name": "fill factor", "entity_start": 116, "entity_end": 117, "property_value_start": 119, "property_value_end": 119, "property_numeric_value": 68.0, "property_unit": "%", "property_value_descriptor": ""}, "highest occupied molecular orbital": {}, "lowest unoccupied molecular orbital": {}, "bandgap": {}, "hole mobility": {}, "electron mobility": {}, "external quantum efficiency": {}}
10.1007/s00542-016-3033-x |  | 1 | PNDI | [*]c5ccc(c1cc3c(=O)n(CC(CCCCCCCCCC)CCCCCCCCCCCC)c(=O)c4c([*])cc2c(=O)n(CC(CCCCCCCCCC)CCCCCCCCCCCC)c(=O)c1c2c34)s5 | ['poly(naphthalene diimide)s', 'PNDIs', 'PNDI'] | 0 | poly(naphthalene diimide)s; PNDI |  | [] | 2.28 % | 0.61 V | 7.00 mA/cm^{2} | 0.54 | {"power conversion efficiency": {"entity_name": "PCE", "entity_start": 242, "entity_end": 242, "property_value_start": 244, "property_value_end": 245, "property_numeric_value": 2.28, "property_unit": "%", "property_value_descriptor": ""}, "open circuit voltage": {"entity_name": "V_{oc}", "entity_start": 247, "entity_end": 248, "property_value_start": 250, "property_value_end": 251, "property_numeric_value": 0.61, "property_unit": "V", "property_value_descriptor": ""}, "short circuit current": {"entity_name": "J_{sc}", "entity_start": 253, "entity_end": 254, "property_value_start": 256, "property_value_end": 260, "property_numeric_value": 7.0, "property_unit": "mA/cm^{2}", "property_value_descriptor": ""}, "fill factor": {"entity_name": "FF", "entity_start": 263, "entity_end": 263, "property_value_start": 265, "property_value_end": 265, "property_numeric_value": 54.0, "property_unit": "%", "property_value_descriptor": ""}, "highest occupied molecular orbital": {}, "lowest unoccupied molecular orbital": {}, "bandgap": {}, "hole mobility": {}, "electron mobility": {}, "external quantum efficiency": {}}
10.1021/am2009458 | 1 |  | P3HT | [*]c1cc(CCCCCC)c([*])s1 | ['poly (3-hexyl thiophene)', 'P3HT'] | 1 | PC_{71}BM |  | ['PC_{71}BM'] | 3.59 % | 0.64 V |  |  | {"power conversion efficiency": {"entity_name": "PCE", "entity_start": 93, "entity_end": 93, "property_value_start": 104, "property_value_end": 105, "property_numeric_value": 3.59, "property_unit": "%", "property_value_descriptor": ""}, "open circuit voltage": {"entity_name": "open-circuit voltage", "entity_start": 115, "entity_end": 118, "property_value_start": 122, "property_value_end": 123, "property_numeric_value": 0.64, "property_unit": "V", "property_value_descriptor": ""}, "short circuit current": {}, "fill factor": {}, "highest occupied molecular orbital": {}, "lowest unoccupied molecular orbital": {}, "bandgap": {}, "hole mobility": {}, "electron mobility": {}, "external quantum efficiency": {}}
10.1021/jp506869q | 1 |  | poly[4,8-bis(2-ethyl-hexyl-thiophene-5-yl)-benzo[1,2-b:4,5-b]dithiophene-2,6-diyl]-alt-[2-(2-ethyl-hexanoyl)-thieno[3,4-b]thiophen-4,6-diyl] | CCCCC(CC)Cc7ccc(c5c3cc(c1sc([*])c2cc(C(=O)C(CC)CCCC)sc12)sc3c(c4ccc(CC(CC)CCCC)s4)c6cc([*])sc56)s7 | ['poly[4,8-bis(2-ethyl-hexyl-thiophene-5-yl)-benzo[1,2-b:4,5-b]dithiophene-2,6-diyl]-alt-[2-(2-ethyl-hexanoyl)-thieno[3,4-b]thiophen-4,6-diyl]', 'PBDTTT-C-T'] | 1 | PC_{71}BM |  | ['PC_{71}BM'] | 7.66% |  |  |  | {"power conversion efficiency": {"entity_name": "power conversion efficiency", "entity_start": 147, "entity_end": 149, "property_value_start": 189, "property_value_end": 190, "property_numeric_value": 6.11, "property_unit": "%", "property_value_descriptor": ""}, "open circuit voltage": {}, "short circuit current": {}, "fill factor": {}, "highest occupied molecular orbital": {}, "lowest unoccupied molecular orbital": {}, "bandgap": {}, "hole mobility": {}, "electron mobility": {}, "external quantum efficiency": {}}
10.1021/acs.jpcc.5b08692 |  | 1 | poly [N-9''-hepta-decanyl-2,7-carbazolealt-5,5-(4',7'-di-2-thienyl-2',1',3'-ben -) | [*]c7ccc6c5ccc(c4ccc(c2ccc(c1ccc([*])s1)c3nsnc23)s4)cc5n(C(CCCCCCCC)CCCCCCCC)c6c7 | ["poly [N-9''-hepta-decanyl-2,7-carbazolealt-5,5-(4',7'-di-2-thienyl-2',1',3'-ben -)", 'PCDTBT'] | 1 | PC_{71}BM |  | ['PC_{71}BM'] | 7.19 % |  |  |  | {"power conversion efficiency": {"entity_name": "power conversion efficiency", "entity_start": 70, "entity_end": 72, "property_value_start": 74, "property_value_end": 75, "property_numeric_value": 7.19, "property_unit": "%", "property_value_descriptor": ""}, "open circuit voltage": {}, "short circuit current": {}, "fill factor": {}, "highest occupied molecular orbital": {}, "lowest unoccupied molecular orbital": {}, "bandgap": {}, "hole mobility": {}, "electron mobility": {}, "external quantum efficiency": {}}
10.1021/jp409216e | 1 |  | PBDTBDD | CCCCC(CC)Cc%10ccc(c8c1cc([*])sc1c(c2ccc(CC(CC)CCCC)s2)c9cc(c7ccc(c5sc(c3ccc([*])s3)c6c(=O)c4c(CC(CC)CCCC)sc(CC(CC)CCCC)c4c(=O)c56)s7)sc89)s%10 | ['PBDTBDD'] | 1 | PCBM |  | [] | 6.07 % | 1 V | 10.02 mA/cm^{2} | 60.54 % | {"power conversion efficiency": {"entity_name": "PCE", "entity_start": 143, "entity_end": 143, "property_value_start": 145, "property_value_end": 146, "property_numeric_value": 6.07, "property_unit": "%", "property_value_descriptor": ""}, "open circuit voltage": {"entity_name": "V_{oc}", "entity_start": 202, "entity_end": 203, "property_value_start": 205, "property_value_end": 206, "property_numeric_value": 1.0, "property_unit": "V", "property_value_descriptor": ""}, "short circuit current": {"entity_name": "J_{sc}", "entity_start": 154, "entity_end": 155, "property_value_start": 157, "property_value_end": 161, "property_numeric_value": 10.02, "property_unit": "mA/cm^{2}", "property_value_descriptor": ""}, "fill factor": {"entity_name": "FF", "entity_start": 164, "entity_end": 164, "property_value_start": 166, "property_value_end": 167, "property_numeric_value": 60.54, "property_unit": "%", "property_value_descriptor": ""}, "highest occupied molecular orbital": {}, "lowest unoccupied molecular orbital": {}, "bandgap": {}, "hole mobility": {}, "electron mobility": {}, "external quantum efficiency": {}}
10.1021/acsenergylett.8b00045 | 1 |  | PCE10 | [*]c7cc6c(c1ccc(CC(CC)CCCC)s1)c4sc(c2sc([*])c3sc(C(=O)OCC(CC)CCCC)c(F)c23)cc4c(c5ccc(CC(CC)CCCC)s5)c6s7 | ['PCE10'] | 0 | IDTTBM | CCCCCCc%15ccc(C7(c1ccc(CCCCCC)cc1)c2cc%10c(cc2c6sc5cc(c3ccc(/C=C(C#N)/C#N)c4nsnc34)sc5c67)C(c8ccc(CCCCCC)cc8)(c9cccc(CCCCC)c9)c%13c%10sc%14cc(c%11ccc(/C=C(C#N)/C#N)c%12nsnc%11%12)sc%13%14)cc%15 | ['IDTTBM'] | 8.4% |  |  |  | {"power conversion efficiency": {"entity_name": "power conversion efficiencies", "entity_start": 103, "entity_end": 105, "property_value_start": 122, "property_value_end": 123, "property_numeric_value": 5.6, "property_unit": "%", "property_value_descriptor": ""}, "open circuit voltage": {}, "short circuit current": {}, "fill factor": {}, "highest occupied molecular orbital": {}, "lowest unoccupied molecular orbital": {}, "bandgap": {}, "hole mobility": {}, "electron mobility": {}, "external quantum efficiency": {}}
10.1021/acsami.7b10059 | 1 |  | PBODT | [*]c8ccc(c7ccc(c6sc(c5cc4c1nonc1c3cc(c2cc(CC(CCCCCCCCCC)CCCCCCCCCCCC)c([*])s2)sc3c4s5)cc6CC(CCCCCCCCCC)CCCCCCCCCCCC)s7)s8 | ['PBODT'] | 0 | ITIC | CCCCCCc%15ccc(C7(c1ccc(CCCCCC)cc1)c2cc%10c(cc2c6sc5cc(C=c4c(=O)c3ccccc3c4=C(C#N)C#N)sc5c67)C(c8ccc(CCCCCC)cc8)(c9ccc(CCCCCC)cc9)c%13c%10sc%14cc(C=c%12c(=O)c%11ccccc%11c%12=C(C#N)C#N)sc%13%14)cc%15 | ['ITIC'] | 8.19 % |  |  |  | {"power conversion efficiency": {"entity_name": "PCE", "entity_start": 172, "entity_end": 172, "property_value_start": 174, "property_value_end": 175, "property_numeric_value": 8.19, "property_unit": "%", "property_value_descriptor": ""}, "open circuit voltage": {}, "short circuit current": {}, "fill factor": {}, "highest occupied molecular orbital": {}, "lowest unoccupied molecular orbital": {}, "bandgap": {}, "hole mobility": {}, "electron mobility": {}, "external quantum efficiency": {}}
10.1039/c7nr06632e | 1 |  | PTB7-Th | [*]c7cc6c(c1ccc(CC(CC)CCCC)s1)c4sc(c2sc([*])c3sc(C(=O)OCC(CC)CCCC)c(F)c23)cc4c(c5ccc(CC(CC)CCCC)s5)c6s7 | ['PTB7-Th'] | 1 | PC_{71}BM |  | ['PC_{71}BM'] | 9.44 % |  |  |  | {"power conversion efficiency": {"entity_name": "power conversion efficiency", "entity_start": 126, "entity_end": 128, "property_value_start": 130, "property_value_end": 131, "property_numeric_value": 9.44, "property_unit": "%", "property_value_descriptor": ""}, "open circuit voltage": {}, "short circuit current": {}, "fill factor": {}, "highest occupied molecular orbital": {}, "lowest unoccupied molecular orbital": {}, "bandgap": {}, "hole mobility": {}, "electron mobility": {}, "external quantum efficiency": {}}
10.1002/adfm.201603892 | 1 |  | PTZ1 | [*]c9cc8c(c1ccc(CC(CCCC)CCCCCC)s1)c6sc(c5sc(c4nc3sc(c2cc(CC(CC)CCCC)c([*])s2)nc3s4)cc5CC(CC)CCCC)cc6c(c7ccc(CC(CCCC)CCCCCC)s7)c8s9 | ['PTZ1'] | 0 | PMI-F-PMI | CCCCCCCCC%17(CCCCCCCC)c8cc(c2ccc4c5ccc7c(=O)n(c1c(C(C)C)cccc1C(C)C)c(=O)c6ccc(c3cccc2c34)c5c67)ccc8c%16ccc(c%10ccc%12c%13ccc%15c(=O)n(c9c(C(C)C)cccc9C(C)C)c(=O)c%14ccc(c%11cccc%10c%11%12)c%13c%14%15)cc%16%17 | ['PMI-F-PMI'] | 6 % | 2 V |  |  | {"power conversion efficiency": {"entity_name": "PCE", "entity_start": 207, "entity_end": 207, "property_value_start": 209, "property_value_end": 210, "property_numeric_value": 6.0, "property_unit": "%", "property_value_descriptor": ""}, "open circuit voltage": {"entity_name": "V_{oc}", "entity_start": 256, "entity_end": 257, "property_value_start": 259, "property_value_end": 260, "property_numeric_value": 2.0, "property_unit": "V", "property_value_descriptor": ""}, "short circuit current": {}, "fill factor": {}, "highest occupied molecular orbital": {"entity_name": "HOMO energy", "entity_start": 186, "entity_end": 187, "property_value_start": 201, "property_value_end": 202, "property_numeric_value": 0.19, "property_unit": "eV", "property_value_descriptor": ""}, "lowest unoccupied molecular orbital": {"entity_name": "LUMO", "entity_start": 133, "entity_end": 134, "property_value_start": 136, "property_value_end": 137, "property_numeric_value": -3.42, "property_unit": "eV", "property_value_descriptor": ""}, "bandgap": {}, "hole mobility": {}, "electron mobility": {}, "external quantum efficiency": {}}
10.1021/ja306110b | 1 |  | PIDT-PhanQ | [*]c1cc3c(s1)c2cc%12c(cc2C3(c4ccc(CCCCCC)cc4)c5ccc(CCCCCC)cc5)c%11sc(c9ccc([*])c%10nc8c6ccccc6c7ccccc7c8nc9%10)cc%11C%12(c%13ccc(CCCCCC)cc%13)c%14ccc(CCCCCC)cc%14 | ['PIDT-PhanQ'] | 1 | PCBM |  | ['PCBM'] | 6.0 % |  |  |  | {"power conversion efficiency": {"entity_name": "power conversion efficiencies", "entity_start": 95, "entity_end": 97, "property_value_start": 99, "property_value_end": 100, "property_numeric_value": 6.0, "property_unit": "%", "property_value_descriptor": ""}, "open circuit voltage": {}, "short circuit current": {}, "fill factor": {}, "highest occupied molecular orbital": {}, "lowest unoccupied molecular orbital": {}, "bandgap": {}, "hole mobility": {}, "electron mobility": {}, "external quantum efficiency": {}}
10.1021/am501920z | 1 |  | poly[9,9-bis(6'-(N,N-diethylamino)propyl)-fluorene-alt-9,9-bis(3-ethyl(oxetane-3-ethyloxy)-hexyl) fluorene] | CCC8(COCCCCCCC7(CCCCCCOCC1(CC)COC1)c2cc([*])ccc2c6ccc(c5ccc4c3ccc([*])cc3C(CCCN(C)C)(CCCN(C)C)c4c5)cc67)COC8 | ["poly[9,9-bis(6'-(N,N-diethylamino)propyl)-fluorene-alt-9,9-bis(3-ethyl(oxetane-3-ethyloxy)-hexyl) fluorene]", 'PFN-OX'] | 1 | PC_{71}BM |  | ['PC_{71}BM'] | 9.28 % |  |  | 74.4 % | {"power conversion efficiency": {"entity_name": "power conversion efficiency", "entity_start": 214, "entity_end": 216, "property_value_start": 218, "property_value_end": 219, "property_numeric_value": 9.28, "property_unit": "%", "property_value_descriptor": ""}, "open circuit voltage": {}, "short circuit current": {}, "fill factor": {"entity_name": "fill factor", "entity_start": 221, "entity_end": 222, "property_value_start": 226, "property_value_end": 227, "property_numeric_value": 74.4, "property_unit": "%", "property_value_descriptor": ""}, "highest occupied molecular orbital": {}, "lowest unoccupied molecular orbital": {}, "bandgap": {}, "hole mobility": {}, "electron mobility": {}, "external quantum efficiency": {}}
10.1021/am5007047 | 1 |  | P3HT | [*]c1cc(CCCCCC)c([*])s1 | ['poly(3-hexylthiophene)', 'P3HT'] | 1 | PCBM |  | [] | 3.1 % |  |  |  | {"power conversion efficiency": {"entity_name": "PCE", "entity_start": 142, "entity_end": 142, "property_value_start": 145, "property_value_end": 146, "property_numeric_value": 3.1, "property_unit": "%", "property_value_descriptor": ""}, "open circuit voltage": {}, "short circuit current": {}, "fill factor": {}, "highest occupied molecular orbital": {}, "lowest unoccupied molecular orbital": {}, "bandgap": {}, "hole mobility": {}, "electron mobility": {}, "external quantum efficiency": {}}
10.1039/c6ta10978k | 1 |  | ='PTB7-Th' | [*]c7cc6c(c1ccc(CC(CC)CCCC)s1)c4sc(c2sc([*])c3sc(C(=O)OCC(CC)CCCC)c(F)c23)cc4c(c5ccc(CC(CC)CCCC)s5)c6s7 | ['PTB7-Th'] | 0 | PPNDI-BO | [*]c7ccc(c3cc5c(=O)n(c1ccc(OB=O)cc1)c(=O)c6c([*])cc4c(=O)n(c2ccc(OB=O)cc2)c(=O)c3c4c56)s7 | ['PPNDI-BO'] | 4.25 % |  |  |  | {"power conversion efficiency": {"entity_name": "PCE", "entity_start": 184, "entity_end": 184, "property_value_start": 187, "property_value_end": 188, "property_numeric_value": 4.25, "property_unit": "%", "property_value_descriptor": ""}, "open circuit voltage": {}, "short circuit current": {}, "fill factor": {}, "highest occupied molecular orbital": {}, "lowest unoccupied molecular orbital": {}, "bandgap": {}, "hole mobility": {}, "electron mobility": {}, "external quantum efficiency": {}}
10.1021/acs.macromol.7b00834 | 1 |  | PBDTTTPD | CCCCCCCCn7c(=O)c6c([*])sc(c5cc4c(c1ccc(CC(CC)CCCC)s1)c2sc([*])cc2c(c3ccc(CC(CC)CCCC)s3)c4s5)c6c7=O | ['PBDTTTPD'] | 1 | PCBM |  | ['PCBM'] | 7.12% |  |  |  | {"power conversion efficiency": {"entity_name": "PCE", "entity_start": 276, "entity_end": 276, "property_value_start": 303, "property_value_end": 304, "property_numeric_value": 6.12, "property_unit": "%", "property_value_descriptor": ""}, "open circuit voltage": {}, "short circuit current": {}, "fill factor": {}, "highest occupied molecular orbital": {}, "lowest unoccupied molecular orbital": {}, "bandgap": {}, "hole mobility": {}, "electron mobility": {}, "external quantum efficiency": {}}
10.1021/acsami.7b14582 | 1 |  | PTB7-Th | [*]c7cc6c(c1ccc(CC(CC)CCCC)s1)c4sc(c2sc([*])c3sc(C(=O)OCC(CC)CCCC)c(F)c23)cc4c(c5ccc(CC(CC)CCCC)s5)c6s7 | ['PTB7-Th'] | 0 | PNDITF4T | [*]c7ccc(c6c(F)c(F)c(c5ccc(c1cc3c(=O)n(CC(CCCCCCCCCC)CCCCCCCCCCCC)c(=O)c4c([*])cc2c(=O)n(CC(CCCCCCCCCC)CCCCCCCCCCCC)c(=O)c1c2c34)s5)c(F)c6F)s7 | ['PNDITF4T'] | 4.6 % | 0.78 V | 11.7 mA/cm^{2} | 0.53 | {"power conversion efficiency": {"entity_name": "power conversion efficiency", "entity_start": 94, "entity_end": 96, "property_value_start": 100, "property_value_end": 101, "property_numeric_value": 4.6, "property_unit": "%", "property_value_descriptor": ""}, "open circuit voltage": {"entity_name": "open-circuit voltage", "entity_start": 106, "entity_end": 109, "property_value_start": 117, "property_value_end": 118, "property_numeric_value": 0.78, "property_unit": "V", "property_value_descriptor": ""}, "short circuit current": {"entity_name": "short-circuit current", "entity_start": 135, "entity_end": 138, "property_value_start": 142, "property_value_end": 146, "property_numeric_value": 11.7, "property_unit": "mA/cm^{2}", "property_value_descriptor": ""}, "fill factor": {"entity_name": "fill factor", "entity_start": 153, "entity_end": 154, "property_value_start": 158, "property_value_end": 158, "property_numeric_value": 53.0, "property_unit": "%", "property_value_descriptor": ""}, "highest occupied molecular orbital": {}, "lowest unoccupied molecular orbital": {}, "bandgap": {}, "hole mobility": {}, "electron mobility": {}, "external quantum efficiency": {}}
10.1021/acsami.7b14582 | 1 |  | PTB7-Th | [*]c7cc6c(c1ccc(CC(CC)CCCC)s1)c4sc(c2sc([*])c3sc(C(=O)OCC(CC)CCCC)c(F)c23)cc4c(c5ccc(CC(CC)CCCC)s5)c6s7 | ['PTB7-Th'] | 0 | PNDITPhT | [*]c7ccc(c6ccc(c5ccc(c1cc3c(=O)n(CC(CCCCCCCCCC)CCCCCCCCCCCC)c(=O)c4c([*])cc2c(=O)n(CC(CCCCCCCCCC)CCCCCCCCCCCC)c(=O)c1c2c34)s5)cc6)s7 | ['PNDITPhT'] | 3.1 | 0.86 V | 7.7 | 0.45
10.1016/j.nanoen.2018.04.002 | 1 |  | PM7 | CCCCC(CC)Cc%10sc(c8c6cc(c5ccc(c3sc(c1ccc([*])s1)c4c(=O)c2c(CC(CC)CCCC)sc(CC(CC)CCCC)c2c(=O)c34)s5)sc6c(c7cc(Cl)c(CC(CC)CCCC)s7)c9cc([*])sc89)cc%10Cl | ['PM7'] | 0 | IT-4F | CCCCCCc%15ccc(C%14(c1ccc(CCCCCC)cc1)c9cc8c5sc4cc(C=c3c(=O)c2cc(F)c(F)cc2c3=C(C#N)C#N)sc4c5C(c6ccc(CCCCCC)cc6)(c7ccc(CCCCCC)cc7)c8cc9c%13sc%12cc(C=c%11c(=O)c%10cc(F)c(F)cc%10c%11=C(C#N)C#N)sc%12c%13%14)cc%15 | [] | 13.1 % | 0.88 V | 20.9 mA cm^{-2} | 71.1% | {"power conversion efficiency": {"entity_name": "PCE", "entity_start": 237, "entity_end": 237, "property_value_start": 239, "property_value_end": 240, "property_numeric_value": 13.1, "property_unit": "%", "property_value_descriptor": ""}, "open circuit voltage": {"entity_name": "V_{oc}", "entity_start": 217, "entity_end": 218, "property_value_start": 220, "property_value_end": 221, "property_numeric_value": 0.67, "property_unit": "V", "property_value_descriptor": ""}, "short circuit current": {"entity_name": "J_{sc}", "entity_start": 223, "entity_end": 224, "property_value_start": 226, "property_value_end": 229, "property_numeric_value": 15.0, "property_unit": "mA cm^{-2}", "property_value_descriptor": ""}, "fill factor": {"entity_name": "FF", "entity_start": 231, "entity_end": 231, "property_value_start": 233, "property_value_end": 234, "property_numeric_value": 57.6, "property_unit": "%", "property_value_descriptor": ""}, "highest occupied molecular orbital": {}, "lowest unoccupied molecular orbital": {}, "bandgap": {}, "hole mobility": {}, "electron mobility": {}, "external quantum efficiency": {}}
10.1016/j.nanoen.2018.04.002 | 1 |  | PBDB-T | CCCCC(CC)Cc%10ccc(c8c1cc([*])sc1c(c2ccc(CC(CC)CCCC)s2)c9cc(c7ccc(c5sc(c3ccc([*])s3)c6c(=O)c4c(CC(CC)CCCC)sc(CC(CC)CCCC)c4c(=O)c56)s7)sc89)s%10 | ['PBDB-T'] | 0 | IT-4F | CCCCCCc%15ccc(C%14(c1ccc(CCCCCC)cc1)c9cc8c5sc4cc(C=c3c(=O)c2cc(F)c(F)cc2c3=C(C#N)C#N)sc4c5C(c6ccc(CCCCCC)cc6)(c7ccc(CCCCCC)cc7)c8cc9c%13sc%12cc(C=c%11c(=O)c%10cc(F)c(F)cc%10c%11=C(C#N)C#N)sc%12c%13%14)cc%15 | [] | 5.8% | 0.67 V | 15.0 mA cm^{-2} | 57.6%
10.1021/acsami.9b12037 | 1 |  | PBDB-T | CCCCC(CC)Cc%10ccc(c8c1cc([*])sc1c(c2ccc(CC(CC)CCCC)s2)c9cc(c7ccc(c5sc(c3ccc([*])s3)c6c(=O)c4c(CC(CC)CCCC)sc(CC(CC)CCCC)c4c(=O)c56)s7)sc89)s%10 | ["poly[(2,6-(4,8-bis(5-(2-ethylhexyl)thiophen-2-yl))benzo[1,2-b:4,5-b']dithiophene)-co-(1,3-di(5-thiophene-2-yl)-5,7-bis(2-ethylhexyl)benzo[1,2-c:4,5-c']dithiophene-4,8-dione)]", 'PBDB-T'] | 0 | P(NDI2DT-PTT) | CCCCCCCCCCCCC(CCCCCCCCCC)Cn5c(=O)c6cc(c4ccc(c2ncc(c1ccc([*])s1)c3nsnc23)s4)c8c(=O)n(CC(CCCCCCCCCC)CCCCCCCCCCCC)c(=O)c7cc([*])c(c5=O)c6c78 | ['P(NDI2DT-PTT)'] | 6.95 % |  |  |  | {"power conversion efficiency": {"entity_name": "PCE", "entity_start": 209, "entity_end": 209, "property_value_start": 212, "property_value_end": 213, "property_numeric_value": 6.95, "property_unit": "%", "property_value_descriptor": ""}, "open circuit voltage": {}, "short circuit current": {}, "fill factor": {}, "highest occupied molecular orbital": {}, "lowest unoccupied molecular orbital": {}, "bandgap": {}, "hole mobility": {}, "electron mobility": {}, "external quantum efficiency": {}}
10.1021/acsami.9b12037 | 1 |  | PBDB-T | CCCCC(CC)Cc%10ccc(c8c1cc([*])sc1c(c2ccc(CC(CC)CCCC)s2)c9cc(c7ccc(c5sc(c3ccc([*])s3)c6c(=O)c4c(CC(CC)CCCC)sc(CC(CC)CCCC)c4c(=O)c56)s7)sc89)s%10 | ["poly[(2,6-(4,8-bis(5-(2-ethylhexyl)thiophen-2-yl))benzo[1,2-b:4,5-b']dithiophene)-co-(1,3-di(5-thiophene-2-yl)-5,7-bis(2-ethylhexyl)benzo[1,2-c:4,5-c']dithiophene-4,8-dione)]", 'PBDB-T'] | 0 | P(NDI2DT-BTT) | CCCCCCCCCCCCC(CCCCCCCCCC)Cn5c(=O)c6cc(c4ccc(c2ccc(c1ccc([*])s1)c3nsnc23)s4)c8c(=O)n(CC(CCCCCCCCCC)CCCCCCCCCCCC)c(=O)c7cc([*])c(c5=O)c6c78 | ['P(NDI2DT-BTT)'] | 6.02 % |  |  |  | {"power conversion efficiency": {"entity_name": "PCEs", "entity_start": 228, "entity_end": 228, "property_value_start": 230, "property_value_end": 231, "property_numeric_value": 6.02, "property_unit": "%", "property_value_descriptor": ""}, "open circuit voltage": {}, "short circuit current": {}, "fill factor": {}, "highest occupied molecular orbital": {}, "lowest unoccupied molecular orbital": {}, "bandgap": {}, "hole mobility": {}, "electron mobility": {}, "external quantum efficiency": {}}
10.1021/acsami.9b12037 | 1 |  | PBDB-T | CCCCC(CC)Cc%10ccc(c8c1cc([*])sc1c(c2ccc(CC(CC)CCCC)s2)c9cc(c7ccc(c5sc(c3ccc([*])s3)c6c(=O)c4c(CC(CC)CCCC)sc(CC(CC)CCCC)c4c(=O)c56)s7)sc89)s%10 | ["poly[(2,6-(4,8-bis(5-(2-ethylhexyl)thiophen-2-yl))benzo[1,2-b:4,5-b']dithiophene)-co-(1,3-di(5-thiophene-2-yl)-5,7-bis(2-ethylhexyl)benzo[1,2-c:4,5-c']dithiophene-4,8-dione)]", 'PBDB-T'] | 0 | P(NDI2DT-BTTz) | CCCCCCCCCCCCC(CCCCCCCCCC)Cn5c(=O)c6cc(c4cnc(c2ccc(c1ncc([*])s1)c3nsnc23)s4)c8c(=O)n(CC(CCCCCCCCCC)CCCCCCCCCCCC)c(=O)c7cc([*])c(c5=O)c6c78 | ['P(NDI2DT-BTTz)'] | 1.43 % |  |  |  | {"power conversion efficiency": {"entity_name": "PCEs", "entity_start": 228, "entity_end": 228, "property_value_start": 242, "property_value_end": 243, "property_numeric_value": 1.43, "property_unit": "%", "property_value_descriptor": ""}, "open circuit voltage": {}, "short circuit current": {}, "fill factor": {}, "highest occupied molecular orbital": {}, "lowest unoccupied molecular orbital": {}, "bandgap": {}, "hole mobility": {}, "electron mobility": {}, "external quantum efficiency": {}}
10.1039/c4cp03484h | 1 |  | PTB7 | [*]c5cc4c(OCC(CC)CCCC)c3sc(c1sc([*])c2c(F)c(C(=O)OCC(CC)CCCC)sc12)cc3c(OCC(CC)CCCC)c4s5 | ['PTB7'] | 1 | PC_{71}BM |  | ['PC_{71}BM', '[6,6]-phenyl C71-butyric acid methyl ester'] | 7.40 % |  |  |  | {"power conversion efficiency": {"entity_name": "power conversion efficiencies", "entity_start": 65, "entity_end": 67, "property_value_start": 72, "property_value_end": 73, "property_numeric_value": 7.4, "property_unit": "%", "property_value_descriptor": ""}, "open circuit voltage": {}, "short circuit current": {}, "fill factor": {}, "highest occupied molecular orbital": {}, "lowest unoccupied molecular orbital": {}, "bandgap": {}, "hole mobility": {}, "electron mobility": {}, "external quantum efficiency": {}}
10.1039/c4cp03484h | 1 |  | P3HT | [*]c1cc(CCCCCC)c([*])s1 | ['poly(3-hexylthiophene)', 'P3HT'] | 1 | PCBM |  | ['PCBM', 'phenyl C_{61}-butryric acid methyl ester'] | 4.18 %
10.1021/acsami.5b00521 | 1 |  | PBDTTBO | [*]c9ccc(c7c(OCCCCCCCC)c(OCCCCCCCC)c(c6ccc(c5cc4c(c1ccc(CC(CC)CCCC)s1)c2sc([*])cc2c(c3ccc(CC(CC)CCCC)s3)c4s5)s6)c8nonc78)s9 | ['PBDTTBO', 'PBDTTBO'] | 1 | PC_{71}BM |  | ['PC_{71}BM'] | 8.7 % |  |  |  | {"power conversion efficiency": {"entity_name": "PCE", "entity_start": 269, "entity_end": 269, "property_value_start": 272, "property_value_end": 273, "property_numeric_value": 8.7, "property_unit": "%", "property_value_descriptor": ""}, "open circuit voltage": {}, "short circuit current": {}, "fill factor": {}, "highest occupied molecular orbital": {}, "lowest unoccupied molecular orbital": {}, "bandgap": {}, "hole mobility": {}, "electron mobility": {}, "external quantum efficiency": {}}
10.1021/acsami.5b00521 | 1 |  | P3HT | [*]c1cc(CCCCCC)c([*])s1 | ['P3HT', 'P3HT'] | 1 | PC_{61}BM |  | ['PC_{61}BM'] | 4.6% |  |  |  | {"power conversion efficiency": {"entity_name": "PCE", "entity_start": 269, "entity_end": 269, "property_value_start": 278, "property_value_end": 279, "property_numeric_value": 7.3, "property_unit": "%", "property_value_descriptor": ""}, "open circuit voltage": {}, "short circuit current": {}, "fill factor": {}, "highest occupied molecular orbital": {}, "lowest unoccupied molecular orbital": {}, "bandgap": {}, "hole mobility": {}, "electron mobility": {}, "external quantum efficiency": {}}
10.1039/c2jm30576c | 1 |  | P3HT | [*]c1cc(CCCCCC)c([*])s1 | ['poly(3-hexylthiophene)', 'P3HT'] | 1 | PCBM |  | ['PCBM'] | 3.7 % |  |  | 0.67 | {"power conversion efficiency": {"entity_name": "PCE", "entity_start": 134, "entity_end": 134, "property_value_start": 136, "property_value_end": 137, "property_numeric_value": 3.7, "property_unit": "%", "property_value_descriptor": ""}, "open circuit voltage": {}, "short circuit current": {}, "fill factor": {"entity_name": "FF", "entity_start": 125, "entity_end": 125, "property_value_start": 127, "property_value_end": 127, "property_numeric_value": 67.0, "property_unit": "%", "property_value_descriptor": ""}, "highest occupied molecular orbital": {}, "lowest unoccupied molecular orbital": {}, "bandgap": {}, "hole mobility": {}, "electron mobility": {}, "external quantum efficiency": {}}
10.1021/jacs.5b03449 | 1 |  | PTB7-Th | [*]c7cc6c(c1ccc(CC(CC)CCCC)s1)c4sc(c2sc([*])c3sc(C(=O)OCC(CC)CCCC)c(F)c23)cc4c(c5ccc(CC(CC)CCCC)s5)c6s7 | ['PTB7-Th'] | 1 | PC_{71}BM |  | ['PC_{71}BM'] | 10.5 % |  |  |  | {"power conversion efficiency": {"entity_name": "PCE", "entity_start": 96, "entity_end": 96, "property_value_start": 98, "property_value_end": 99, "property_numeric_value": 10.5, "property_unit": "%", "property_value_descriptor": ""}, "open circuit voltage": {}, "short circuit current": {}, "fill factor": {}, "highest occupied molecular orbital": {}, "lowest unoccupied molecular orbital": {}, "bandgap": {}, "hole mobility": {}, "electron mobility": {}, "external quantum efficiency": {}}
10.1021/acsami.6b16305 |  | 1 | PTB7 | [*]c5cc4c(OCC(CC)CCCC)c3sc(c1sc([*])c2c(F)c(C(=O)OCC(CC)CCCC)sc12)cc3c(OCC(CC)CCCC)c4s5 | ['PTB7', 'PTB7-based'] | 1 | PC_{71}BM |  | ["poly[[4,8-bis[(2-ethylhexyl)oxy]benzo[1,2-b:4,5-b']dithiophene-2,6-diyl][3-fluoro-2-[(2-ethylhexyl) carbonyl] thieno[3,4-b] thiophenediyl]]", "PC_{71}BM"] | 8.51 % |  |  |  | {"power conversion efficiency": {"entity_name": "power conversion efficiency", "entity_start": 118, "entity_end": 120, "property_value_start": 140, "property_value_end": 141, "property_numeric_value": 8.51, "property_unit": "%", "property_value_descriptor": ""}, "open circuit voltage": {}, "short circuit current": {}, "fill factor": {}, "highest occupied molecular orbital": {}, "lowest unoccupied molecular orbital": {}, "bandgap": {}, "hole mobility": {}, "electron mobility": {}, "external quantum efficiency": {}}
10.1016/j.orgel.2017.11.010 | 1 |  | P3HT | [*]c1cc(CCCCCC)c([*])s1 | ['P3HT'] | 1 | PCBM |  | ['PCBM'] | 4.01% |  |  |  | {"power conversion efficiency": {"entity_name": "PCE", "entity_start": 154, "entity_end": 154, "property_value_start": 178, "property_value_end": 179, "property_numeric_value": 8.03, "property_unit": "%", "property_value_descriptor": ""}, "open circuit voltage": {}, "short circuit current": {}, "fill factor": {}, "highest occupied molecular orbital": {}, "lowest unoccupied molecular orbital": {}, "bandgap": {}, "hole mobility": {}, "electron mobility": {}, "external quantum efficiency": {}}
10.1021/acsami.7b00745 | 1 |  | PTB7-Th | [*]c7cc6c(c1ccc(CC(CC)CCCC)s1)c4sc(c2sc([*])c3sc(C(=O)OCC(CC)CCCC)c(F)c23)cc4c(c5ccc(CC(CC)CCCC)s5)c6s7 | ['PTB7-Th'] | 1 | PC_{71}BM |  | ['PC_{71}BM'] | 9.46 % |  |  |  | {"power conversion efficiency": {"entity_name": "PCE", "entity_start": 58, "entity_end": 58, "property_value_start": 64, "property_value_end": 65, "property_numeric_value": 9.46, "property_unit": "%", "property_value_descriptor": ""}, "open circuit voltage": {}, "short circuit current": {}, "fill factor": {}, "highest occupied molecular orbital": {}, "lowest unoccupied molecular orbital": {}, "bandgap": {}, "hole mobility": {}, "electron mobility": {}, "external quantum efficiency": {}}
10.1039/c4ta03838j | 1 |  | PTB7 | [*]c5cc4c(OCC(CC)CCCC)c3sc(c1sc([*])c2c(F)c(C(=O)OCC(CC)CCCC)sc12)cc3c(OCC(CC)CCCC)c4s5 | ['PTB7'] | 1 | PC_{71}BM |  | ['PC_{71}BM'] | 8.72% |  |  |  | {"power conversion efficiency": {"entity_name": "power conversion efficiency", "entity_start": 30, "entity_end": 32, "property_value_start": 59, "property_value_end": 60, "property_numeric_value": 7.38, "property_unit": "%", "property_value_descriptor": ""}, "open circuit voltage": {}, "short circuit current": {}, "fill factor": {}, "highest occupied molecular orbital": {}, "lowest unoccupied molecular orbital": {}, "bandgap": {}, "hole mobility": {}, "electron mobility": {}, "external quantum efficiency": {}}
10.1039/c4cp05826g | 1 |  | PTB7 | [*]c5cc4c(OCC(CC)CCCC)c3sc(c1sc([*])c2c(F)c(C(=O)OCC(CC)CCCC)sc12)cc3c(OCC(CC)CCCC)c4s5 | ["poly[[4,8-bis[(2-ethylhexyl)oxy]benzo[1,2-b:4,5-b']dithiophene-2,6-diyl][3-fluoro-2-[(2-ethylhexyl)carbonyl]thieno[3,4-b]thiophenediyl]]:[6,6]-phenylC71-butyric acid methyl ester", 'PTB7'] | 1 | PC_{71}BM |  | ['PC_{71}BM'] | 6.76 % |  |  |  | {"power conversion efficiency": {"entity_name": "PCE", "entity_start": 161, "entity_end": 161, "property_value_start": 163, "property_value_end": 164, "property_numeric_value": 6.76, "property_unit": "%", "property_value_descriptor": ""}, "open circuit voltage": {}, "short circuit current": {}, "fill factor": {}, "highest occupied molecular orbital": {}, "lowest unoccupied molecular orbital": {}, "bandgap": {}, "hole mobility": {}, "electron mobility": {}, "external quantum efficiency": {}}
10.1021/acs.jpcc.5b07349 | 1 |  | P3HT | [*]c1cc(CCCCCC)c([*])s1 | ['poly(3-hexylthiophene)', 'P3HT'] | 1 | PC_{61}BM |  | [] | 4.0 % |  |  |  | {"power conversion efficiency": {"entity_name": "PCE", "entity_start": 313, "entity_end": 313, "property_value_start": 315, "property_value_end": 316, "property_numeric_value": 8.0, "property_unit": "%", "property_value_descriptor": ""}, "open circuit voltage": {}, "short circuit current": {}, "fill factor": {}, "highest occupied molecular orbital": {}, "lowest unoccupied molecular orbital": {}, "bandgap": {}, "hole mobility": {}, "electron mobility": {}, "external quantum efficiency": {}}
10.1021/acs.jpcc.5b07349 | 1 |  | PTB7 | [*]c5cc4c(OCC(CC)CCCC)c3sc(c1sc([*])c2c(F)c(C(=O)OCC(CC)CCCC)sc12)cc3c(OCC(CC)CCCC)c4s5 | ['PTB7'] | 1 | PC_{71}BM |  | ['PC_{71}BM'] | 8.0 %
10.1016/j.orgel.2019.03.041 | 1 |  | PTB7 | [*]c5cc4c(OCC(CC)CCCC)c3sc(c1sc([*])c2c(F)c(C(=O)OCC(CC)CCCC)sc12)cc3c(OCC(CC)CCCC)c4s5 | ["poly[[4,8-bis[(2-ethyl- hexyl)oxy]benzo[1,2-b:4,5-b']dithiophene-2,6-diyl][3-fluoro-2-[(2-ethylhexyl)carbonyl]thieno[3,4-b]thiophenediyl]]", 'PTB7'] | 1 | PC_{71}BM |  | ['PC_{71}BM'] | 7.47 % | 0.75V | 14.98 mA cm^{-2} | 66.1% | {"power conversion efficiency": {"entity_name": "PCE", "entity_start": 94, "entity_end": 94, "property_value_start": 97, "property_value_end": 98, "property_numeric_value": 7.47, "property_unit": "%", "property_value_descriptor": ""}, "open circuit voltage": {"entity_name": "V oc", "entity_start": 125, "entity_end": 126, "property_value_start": 132, "property_value_end": 132, "property_numeric_value": 0.75, "property_unit": "V", "property_value_descriptor": ""}, "short circuit current": {"entity_name": "J sc", "entity_start": 139, "entity_end": 140, "property_value_start": 149, "property_value_end": 152, "property_numeric_value": 14.98, "property_unit": "mA cm^{-2}", "property_value_descriptor": ""}, "fill factor": {}, "highest occupied molecular orbital": {}, "lowest unoccupied molecular orbital": {}, "bandgap": {}, "hole mobility": {}, "electron mobility": {}, "external quantum efficiency": {}}
10.1039/c6cp00989a | 1 |  | PCDTBT | [*]c7ccc6c5ccc(c4ccc(c2ccc(c1ccc([*])s1)c3nsnc23)s4)cc5n(C(CCCCCCCC)CCCCCCCC)c6c7 | ["poly[N-9''-hepta-decanyl-2,7-carbazole-alt-5,5-(4',7'-di-2-thienyl-2',1',3'-benzothiadiazole)]", 'PCDTBT'] | 1 | PC_{71}BM |  | ['PC_{71}BM'] | 7.01 % |  |  |  | {"power conversion efficiency": {"entity_name": "PCE", "entity_start": 90, "entity_end": 90, "property_value_start": 94, "property_value_end": 95, "property_numeric_value": 7.01, "property_unit": "%", "property_value_descriptor": ""}, "open circuit voltage": {}, "short circuit current": {}, "fill factor": {}, "highest occupied molecular orbital": {}, "lowest unoccupied molecular orbital": {}, "bandgap": {}, "hole mobility": {}, "electron mobility": {}, "external quantum efficiency": {}}
10.1186/1556-276x-8-106 |  | 1 | poly(3-hexylthiophene) | [*]c1cc(CCCCCC)c([*])s1 | ['poly(3-hexylthiophene)'] | 0 | P3HT | [*]c1cc(CCCCCC)c([*])s1 | ['P3HT', 'P3HT)-cappe'] | 1.32 % |  |  |  | {"power conversion efficiency": {"entity_name": "power conversion efficiency", "entity_start": 173, "entity_end": 175, "property_value_start": 177, "property_value_end": 178, "property_numeric_value": 1.32, "property_unit": "%", "property_value_descriptor": ""}, "open circuit voltage": {}, "short circuit current": {}, "fill factor": {}, "highest occupied molecular orbital": {}, "lowest unoccupied molecular orbital": {}, "bandgap": {}, "hole mobility": {}, "electron mobility": {}, "external quantum efficiency": {}}
10.1016/j.solmat.2013.01.040 | 1 |  | P3HT | [*]c1cc(CCCCCC)c([*])s1 | ['P3HT'] | 1 | PC_{61}BM |  | ['PC_{61}BM'] | 3.42% |  |  |  | {"power conversion efficiency": {"entity_name": "power conversion efficiencies", "entity_start": 218, "entity_end": 220, "property_value_start": 225, "property_value_end": 226, "property_numeric_value": 2.93, "property_unit": "%", "property_value_descriptor": ""}, "open circuit voltage": {}, "short circuit current": {}, "fill factor": {}, "highest occupied molecular orbital": {}, "lowest unoccupied molecular orbital": {"entity_name": "LUMO) energy leve", "entity_start": 110, "entity_end": 113, "property_value_start": 125, "property_value_end": 126, "property_numeric_value": -3.42, "property_unit": "eV", "property_value_descriptor": ""}, "bandgap": {}, "hole mobility": {}, "electron mobility": {}, "external quantum efficiency": {}}
10.1002/macp.201300041 | 1 |  | PBDTT3-TPA | [*]c9ccc(c5sc(c4ccc(c3cc2c(OCC(CC)CCCC)c1sc([*])cc1c(OCC(CC)CCCC)c2s3)s4)cc5/C=C/c8ccc(N(c6ccc(OCC(CC)CCCC)cc6)c7ccc(OCC(CC)CCCC)cc7)cc8)s9 | ['PBDTT3-TPA'] | 1 | ICBA |  | [] | 2.48 % | 0.80 V |  |  | {"power conversion efficiency": {"entity_name": "power conversion efficiency", "entity_start": 78, "entity_end": 80, "property_value_start": 82, "property_value_end": 83, "property_numeric_value": 2.48, "property_unit": "%", "property_value_descriptor": ""}, "open circuit voltage": {}, "short circuit current": {}, "fill factor": {}, "highest occupied molecular orbital": {}, "lowest unoccupied molecular orbital": {}, "bandgap": {}, "hole mobility": {}, "electron mobility": {}, "external quantum efficiency": {}}
10.1016/j.tsf.2013.04.152 | 1 |  | PBDT-TZN | [*]c5cc4c(OCC(CC)CCCC)c3sc(c2cc(c1nc(N(=O)=O)nn1CCCC)c([*])s2)cc3c(OCC(CC)CCCC)c4s5 | ['PBDT-TZN'] | 1 | [6, 6]-phenyl-C_{61}-butyric acid methyl ester |  | [] | 1.13 % |  |  |  | {"power conversion efficiency": {"entity_name": "power conversion efficiency", "entity_start": 117, "entity_end": 119, "property_value_start": 121, "property_value_end": 122, "property_numeric_value": 1.13, "property_unit": "%", "property_value_descriptor": ""}, "open circuit voltage": {}, "short circuit current": {}, "fill factor": {}, "highest occupied molecular orbital": {}, "lowest unoccupied molecular orbital": {}, "bandgap": {}, "hole mobility": {}, "electron mobility": {}, "external quantum efficiency": {}}
10.1016/j.synthmet.2013.06.007 | 1 |  | P1 | [*]c7cc6cc5c4cc3cc(c1sc([*])c2c(=O)n(CCCCCCCC)c(=O)c12)sc3cc4n(C(=O)OCC(CCCCCCCC)CCCCCCCCCC)c5cc6s7 | ['P1', 'P1-based'] | 1 | PC_{71}BM |  | ['PC_{71}BM'] | 2.51 % |  |  |  | {"power conversion efficiency": {"entity_name": "PCE", "entity_start": 68, "entity_end": 68, "property_value_start": 71, "property_value_end": 72, "property_numeric_value": 2.51, "property_unit": "%", "property_value_descriptor": ""}, "open circuit voltage": {}, "short circuit current": {}, "fill factor": {}, "highest occupied molecular orbital": {}, "lowest unoccupied molecular orbital": {}, "bandgap": {}, "hole mobility": {}, "electron mobility": {}, "external quantum efficiency": {}}
10.1016/j.synthmet.2013.06.012 | 1 |  | P1 | [*]c6cc5c(OCC(CCCCCCCC)CCCCCCCCCC)c4sc(c3cc2c(=O)n(CCCCCCCCCCCC)c(=O)c1cc([*])sc1c2s3)cc4c(OCC(CCCCCCCC)CCCCCCCCCC)c5s6 | ['P1'] | 1 | PC71BM |  | ['PC71BM'] | 1.49% | 0.97 V | 3.06 mA/cm^{2} | 0.49 | {"power conversion efficiency": {"entity_name": "PCE", "entity_start": 204, "entity_end": 204, "property_value_start": 215, "property_value_end": 216, "property_numeric_value": 0.76, "property_unit": "%", "property_value_descriptor": ""}, "open circuit voltage": {"entity_name": "VOC", "entity_start": 219, "entity_end": 219, "property_value_start": 221, "property_value_end": 222, "property_numeric_value": 0.84, "property_unit": "V", "property_value_descriptor": ""}, "short circuit current": {"entity_name": "JSC", "entity_start": 181, "entity_end": 181, "property_value_start": 183, "property_value_end": 187, "property_numeric_value": 3.06, "property_unit": "mA/cm^{2}", "property_value_descriptor": ""}, "fill factor": {}, "highest occupied molecular orbital": {}, "lowest unoccupied molecular orbital": {}, "bandgap": {}, "hole mobility": {}, "electron mobility": {}, "external quantum efficiency": {}}
10.1016/j.synthmet.2013.06.012 | 1 |  | P2 | [*]c8ccc7c6ccc(c5csc(c4cc3c(=O)n(CCCCCCCC)c(=O)c2cc(c1ccc([*])s1)sc2c3s4)c5)cc6n(C(CCCCCCCC)CCCCCCCC)c7c8 | ['P2'] | 1 | PC71BM |  | ['PC71BM'] | 0.76% | 0.84 V | 2.48 mA/cm^{2} | 0.36 | {"power conversion efficiency": {}, "open circuit voltage": {}, "short circuit current": {"entity_name": "JSC", "entity_start": 225, "entity_end": 225, "property_value_start": 227, "property_value_end": 231, "property_numeric_value": 2.48, "property_unit": "mA/cm^{2}", "property_value_descriptor": ""}, "fill factor": {"entity_name": "FF", "entity_start": 235, "entity_end": 235, "property_value_start": 237, "property_value_end": 237, "property_numeric_value": 36.0, "property_unit": "%", "property_value_descriptor": ""}, "highest occupied molecular orbital": {}, "lowest unoccupied molecular orbital": {}, "bandgap": {}, "hole mobility": {}, "electron mobility": {}, "external quantum efficiency": {}}
10.1002/pat.3169 | 1 |  | P2 | [*]c9ccc8c(=c6c(=O)n(CC(CCCCCC)CCCCCCCC)c7cc(c5ccc(c1cc4c(s1)c3sc(c2ccc([*])s2)cc3n4CC(CCCCCC)CCCCCCCC)s5)ccc67)c(=O)n(CC(CCCCCC)CCCCCCCC)c8c9 | ['P2'] | 1 | PC_{61}BM |  | ['PC_{61}BM'] | 1.86 % | 0.54 V | 6.36 mA/cm^{2} |  | {"power conversion efficiency": {"entity_name": "power conversion efficiency", "entity_start": 87, "entity_end": 89, "property_value_start": 106, "property_value_end": 107, "property_numeric_value": 1.86, "property_unit": "%", "property_value_descriptor": ""}, "open circuit voltage": {"entity_name": "open-circuit voltage", "entity_start": 109, "entity_end": 112, "property_value_start": 114, "property_value_end": 115, "property_numeric_value": 0.54, "property_unit": "V", "property_value_descriptor": ""}, "short circuit current": {"entity_name": "short-circuit current", "entity_start": 118, "entity_end": 121, "property_value_start": 123, "property_value_end": 127, "property_numeric_value": 6.36, "property_unit": "mA/cm^{2}", "property_value_descriptor": ""}, "fill factor": {}, "highest occupied molecular orbital": {}, "lowest unoccupied molecular orbital": {}, "bandgap": {"entity_name": "optical bandgaps", "entity_start": 59, "entity_end": 60, "property_value_start": 62, "property_value_end": 65, "property_numeric_value": 1.52, "property_unit": "eV", "property_value_descriptor": "and"}, "hole mobility": {}, "electron mobility": {}, "external quantum efficiency": {}}
10.1039/c4ra00335g |  | 1 | ='PBTFF-C8' |  | ['70]PCBM'] | 1 | PCBM |  | [] | 1.82 % | 0.95 V |  |  | {"power conversion efficiency": {"entity_name": "PCE", "entity_start": 126, "entity_end": 126, "property_value_start": 130, "property_value_end": 131, "property_numeric_value": 1.82, "property_unit": "%", "property_value_descriptor": ""}, "open circuit voltage": {"entity_name": "V_{oc}", "entity_start": 115, "entity_end": 116, "property_value_start": 119, "property_value_end": 120, "property_numeric_value": 0.95, "property_unit": "V", "property_value_descriptor": ""}, "short circuit current": {}, "fill factor": {}, "highest occupied molecular orbital": {}, "lowest unoccupied molecular orbital": {}, "bandgap": {}, "hole mobility": {}, "electron mobility": {}, "external quantum efficiency": {}}
10.1080/15421406.2014.933306 | 1 |  | P2 | [*]c9cc8c(c1ccc(CC(CC)CCCC)s1)c6sc(c4sc([*])c5nc(c2ccc(OCCCCCCCC)cc2)c(c3ccc(OCCCCCCCC)cc3)nc45)cc6c(c7ccc(CC(CC)CCCC)s7)c8s9 | ['P2'] | 1 | PC_{71}BM |  | ['PC_{71}BM'] | 1.46 % | 0.43 V | 7.61 mA/cm^{2} | 0.45 | {"power conversion efficiency": {"entity_name": "PCE", "entity_start": 154, "entity_end": 154, "property_value_start": 156, "property_value_end": 157, "property_numeric_value": 1.46, "property_unit": "%", "property_value_descriptor": ""}, "open circuit voltage": {"entity_name": "open circuit voltage", "entity_start": 171, "entity_end": 173, "property_value_start": 175, "property_value_end": 176, "property_numeric_value": 0.43, "property_unit": "V", "property_value_descriptor": ""}, "short circuit current": {"entity_name": "short circuit current", "entity_start": 160, "entity_end": 162, "property_value_start": 164, "property_value_end": 168, "property_numeric_value": 7.61, "property_unit": "mA/cm^{2}", "property_value_descriptor": ""}, "fill factor": {"entity_name": "fill factor", "entity_start": 180, "entity_end": 181, "property_value_start": 183, "property_value_end": 183, "property_numeric_value": 45.0, "property_unit": "%", "property_value_descriptor": ""}, "highest occupied molecular orbital": {}, "lowest unoccupied molecular orbital": {}, "bandgap": {}, "hole mobility": {}, "electron mobility": {}, "external quantum efficiency": {}}
10.1016/j.tsf.2009.02.014 | 1 |  | P3HT | [*]c1cc(CCCCCC)c([*])s1 | ['P3HT'] | 1 | PCBM |  | ['PCBM'] | 2.26 % |  |  |  | {"power conversion efficiency": {"entity_name": "PCE", "entity_start": 208, "entity_end": 208, "property_value_start": 210, "property_value_end": 211, "property_numeric_value": 2.26, "property_unit": "%", "property_value_descriptor": ""}, "open circuit voltage": {}, "short circuit current": {}, "fill factor": {}, "highest occupied molecular orbital": {}, "lowest unoccupied molecular orbital": {}, "bandgap": {}, "hole mobility": {}, "electron mobility": {}, "external quantum efficiency": {}}
10.1002/pssa.201431565 | 1 |  | P3HT | [*]c1cc(CCCCCC)c([*])s1 | ['P3HT'] | 1 | PCBM |  | ['PCBM'] | 3.32 % |  |  |  | {"power conversion efficiency": {"entity_name": "PCE", "entity_start": 93, "entity_end": 93, "property_value_start": 109, "property_value_end": 110, "property_numeric_value": 3.32, "property_unit": "%", "property_value_descriptor": ""}, "open circuit voltage": {}, "short circuit current": {}, "fill factor": {}, "highest occupied molecular orbital": {}, "lowest unoccupied molecular orbital": {}, "bandgap": {}, "hole mobility": {}, "electron mobility": {}, "external quantum efficiency": {}}
10.1039/c5ra00511f | 1 |  | PCDTBT | [*]c7ccc6c5ccc(c4ccc(c2ccc(c1ccc([*])s1)c3nsnc23)s4)cc5n(C(CCCCCCCC)CCCCCCCC)c6c7 | ['PCDTBT'] | 1 | PC_{71}BM |  | ['PC_{71}BM'] | 7.18 % |  |  |  | {"power conversion efficiency": {"entity_name": "PCE", "entity_start": 84, "entity_end": 84, "property_value_start": 99, "property_value_end": 100, "property_numeric_value": 7.18, "property_unit": "%", "property_value_descriptor": ""}, "open circuit voltage": {}, "short circuit current": {}, "fill factor": {}, "highest occupied molecular orbital": {}, "lowest unoccupied molecular orbital": {}, "bandgap": {}, "hole mobility": {}, "electron mobility": {}, "external quantum efficiency": {}}
10.1039/c6tc01238h | 1 |  | PIDT-t-TPD | [*]c%13ccc(c%11sc(c%10ccc(c1cc3c(s1)c2cc7c(cc2C3(c4ccc(CCCCCC)cc4)c5ccc(CCCCCC)cc5)c6sc([*])cc6C7(c8ccc(CCCCCC)cc8)c9ccc(CCCCCC)cc9)s%10)c%12c(=O)n(CC(CCCCCCCC)CCCCCCCCCC)c(=O)c%11%12)s%13 | ['PIDT-t-TPD', 'PIDT-tt-TPD'] | 1 | PC_{71}BM |  | ['PC_{71}BM'] | 2.47 % |  | 5.52 mA cm^{-2} |  | {"power conversion efficiency": {"entity_name": "PCE", "entity_start": 221, "entity_end": 221, "property_value_start": 223, "property_value_end": 224, "property_numeric_value": 2.47, "property_unit": "%", "property_value_descriptor": ""}, "open circuit voltage": {}, "short circuit current": {"entity_name": "J_{sc}", "entity_start": 228, "entity_end": 229, "property_value_start": 231, "property_value_end": 233, "property_numeric_value": 5.52, "property_unit": "mA cm^{-2}", "property_value_descriptor": ""}, "fill factor": {}, "highest occupied molecular orbital": {}, "lowest unoccupied molecular orbital": {}, "bandgap": {}, "hole mobility": {}, "electron mobility": {}, "external quantum efficiency": {}}
10.1002/asia.201600450 | 1 |  | J51 | [*]c9ccc(c7c(F)c(F)c(c6ccc(c5cc4c(c1ccc(CC(CCCCCC)CCCCCCCC)s1)c2sc([*])cc2c(c3ccc(CC(CCCCCC)CCCCCCCC)s3)c4s5)s6)c8nn(CCCCCCCC)nc78)s9 | ['J51'] | 0 | P(NDI-TDT) | [*]c7cc6sc5cc(c1cc3c(=O)n(CC(CCCCCCCCCC)CCCCCCCCCCCCC)c(=O)c4c([*])cc2c(=O)n(CC(CCCCCCCCCC)CCCCCCCCCCCC)c(=O)c1c2c34)sc5c6s7 | [] | 5.10 % |  |  |  | {"power conversion efficiency": {"entity_name": "power conversion efficiency", "entity_start": 202, "entity_end": 204, "property_value_start": 212, "property_value_end": 213, "property_numeric_value": 5.1, "property_unit": "%", "property_value_descriptor": ""}, "open circuit voltage": {}, "short circuit current": {}, "fill factor": {}, "highest occupied molecular orbital": {}, "lowest unoccupied molecular orbital": {}, "bandgap": {"entity_name": "E_{g}", "entity_start": 179, "entity_end": 180, "property_value_start": 183, "property_value_end": 184, "property_numeric_value": 1.9, "property_unit": "eV", "property_value_descriptor": ""}, "hole mobility": {}, "electron mobility": {}, "external quantum efficiency": {}}
10.1002/asia.201600450 | 1 |  | J51 | [*]c9ccc(c7c(F)c(F)c(c6ccc(c5cc4c(c1ccc(CC(CCCCCC)CCCCCCCC)s1)c2sc([*])cc2c(c3ccc(CC(CCCCCC)CCCCCCCC)s3)c4s5)s6)c8nn(CCCCCCCC)nc78)s9 | ['J51'] | 0 | P(NDI-TT) | [*]c6cc5sc(c1cc3c(=O)n(CC(CCCCCCCCCC)CCCCCCCCCCCCC)c(=O)c4c([*])cc2c(=O)n(CC(CCCCCCCCCC)CCCCCCCCCCCC)c(=O)c1c2c34)cc5s6
10.1002/asia.201600450 | 1 |  | J51 | [*]c9ccc(c7c(F)c(F)c(c6ccc(c5cc4c(c1ccc(CC(CCCCCC)CCCCCCCC)s1)c2sc([*])cc2c(c3ccc(CC(CCCCCC)CCCCCCCC)s3)c4s5)s6)c8nn(CCCCCCCC)nc78)s9 | ['J51'] | 0 | P(NDI-T) | [*]c5ccc(c1cc3c(=O)n(CC(CCCCCCCC)CCCCCCCCCC)c(=O)c4c([*])cc2c(=O)n(CC(CCCCCCCC)CCCCCCCCCC)c(=O)c1c2c34)s5
10.1016/j.synthmet.2016.05.019 | 1 |  | P(BDT-C_{7}-DPPD) | [*]c7ccc(c6c1c(=O)n(CCCCCCC)c(=O)c1c(c5ccc(c4cc3c(OC(CC)CCCC)c2sc([*])cc2c(OC(CC)CCCC)c3s4)s5)n6CCCCCCCC)s7 | [] | 1 | PC_{70}BM |  | ['PC_{70}BM'] | 5.67% |  |  |  | {"power conversion efficiency": {"entity_name": "PCE", "entity_start": 161, "entity_end": 161, "property_value_start": 174, "property_value_end": 175, "property_numeric_value": 0.87, "property_unit": "%", "property_value_descriptor": ""}, "open circuit voltage": {}, "short circuit current": {}, "fill factor": {}, "highest occupied molecular orbital": {}, "lowest unoccupied molecular orbital": {}, "bandgap": {"entity_name": "E_{g}", "entity_start": 96, "entity_end": 97, "property_value_start": 98, "property_value_end": 100, "property_numeric_value": 2.11, "property_unit": "eV", "property_value_descriptor": "~"}, "hole mobility": {}, "electron mobility": {}, "external quantum efficiency": {}}
10.1016/j.synthmet.2016.05.019 | 1 |  | P(BDT-C_{8}-DPPD) | [*]c7ccc(c6c1c(=O)n(CCCCCCCC)c(=O)c1c(c5ccc(c4cc3c(OC(CC)CCCC)c2sc([*])cc2c(OC(CC)CCCC)c3s4)s5)n6CCCCCCCC)s7 | [] | 1 | PC_{70}BM |  | ['PC_{70}BM'] | 5.29%
10.1016/j.synthmet.2016.05.019 | 1 |  | P(BDT-C_{10}-DPPD) | [*]c7ccc(c6c1c(=O)n(CCCCCCCCCC)c(=O)c1c(c5ccc(c4cc3c(OC(CC)CCCC)c2sc([*])cc2c(OC(CC)CCCC)c3s4)s5)n6CCCCCCCC)s7 | [] | 1 | PC_{70}BM |  | ['PC_{70}BM'] | 4.06%
10.1016/j.synthmet.2016.05.019 | 1 |  | P(BDT-C_{12}-DPPD) | [*]c7ccc(c6c1c(=O)n(CCCCCCCCCCCC)c(=O)c1c(c5ccc(c4cc3c(OC(CC)CCCC)c2sc([*])cc2c(OC(CC)CCCC)c3s4)s5)n6CCCCCCCC)s7 | [] | 1 | PC_{70}BM |  | ['PC_{70}BM'] | 2.46%
10.1039/c6ra12355d | 1 |  | P3HT | [*]c1cc(CCCCCC)c([*])s1 | ['P3HT'] | 1 | IC_{60}BA |  | [] | 6.16 % |  |  |  | {"power conversion efficiency": {"entity_name": "PCE", "entity_start": 49, "entity_end": 49, "property_value_start": 52, "property_value_end": 53, "property_numeric_value": 6.16, "property_unit": "%", "property_value_descriptor": ""}, "open circuit voltage": {}, "short circuit current": {}, "fill factor": {}, "highest occupied molecular orbital": {}, "lowest unoccupied molecular orbital": {}, "bandgap": {}, "hole mobility": {}, "electron mobility": {}, "external quantum efficiency": {}}
10.1016/j.solmat.2011.04.021 | 1 |  | P3HT | [*]c1cc(CCCCCC)c([*])s1 | ['P3HT'] | 1 | PCBM |  | ['PCBM'] | 2.22 % | 0.78 V |  |  | {"power conversion efficiency": {"entity_name": "power conversion efficiency", "entity_start": 165, "entity_end": 167, "property_value_start": 174, "property_value_end": 175, "property_numeric_value": 2.22, "property_unit": "%", "property_value_descriptor": ""}, "open circuit voltage": {"entity_name": "open-circuit voltage", "entity_start": 146, "entity_end": 149, "property_value_start": 159, "property_value_end": 160, "property_numeric_value": 0.78, "property_unit": "V", "property_value_descriptor": ""}, "short circuit current": {}, "fill factor": {}, "highest occupied molecular orbital": {}, "lowest unoccupied molecular orbital": {}, "bandgap": {}, "hole mobility": {}, "electron mobility": {}, "external quantum efficiency": {}}
10.1039/c7ta02427d | 1 |  | PTB7 | [*]c5cc4c(OCC(CC)CCCC)c3sc(c1sc([*])c2c(F)c(C(=O)OCC(CC)CCCC)sc12)cc3c(OCC(CC)CCCC)c4s5 | ['PTB7'] | 1 | PC_{71}BM |  | ['PC_{71}BM'] | 9.34 % |  |  |  | {"power conversion efficiency": {"entity_name": "PCE", "entity_start": 99, "entity_end": 99, "property_value_start": 101, "property_value_end": 102, "property_numeric_value": 9.34, "property_unit": "%", "property_value_descriptor": ""}, "open circuit voltage": {}, "short circuit current": {}, "fill factor": {}, "highest occupied molecular orbital": {}, "lowest unoccupied molecular orbital": {}, "bandgap": {}, "hole mobility": {}, "electron mobility": {}, "external quantum efficiency": {}}
10.1002/macp.201200333 | 1 |  | PDTSDOBT | CCCCCCCCOc6c(OCCCCCCCC)c(c4ccc(c1cc3c(s1)c2sc([*])cc2[Si]3(CC(CC)CCCC)CC(CC)CCCC)s4)c5nsnc5c6c7ccc([*])s7 | ['PDTSDOBT'] | 1 | PC_{70}BM |  | ['PC_{70}BM'] | 3.51 % | 0.69 V | 8.96 mA cm^{-2} | 0.568 | {"power conversion efficiency": {"entity_name": "power conversion efficiency", "entity_start": 85, "entity_end": 87, "property_value_start": 103, "property_value_end": 104, "property_numeric_value": 3.51, "property_unit": "%", "property_value_descriptor": ""}, "open circuit voltage": {"entity_name": "open-circuit voltage", "entity_start": 119, "entity_end": 122, "property_value_start": 124, "property_value_end": 125, "property_numeric_value": 0.69, "property_unit": "V", "property_value_descriptor": ""}, "short circuit current": {"entity_name": "short-circuit current density", "entity_start": 107, "entity_end": 111, "property_value_start": 113, "property_value_end": 116, "property_numeric_value": 8.96, "property_unit": "mA cm^{-2}", "property_value_descriptor": ""}, "fill factor": {"entity_name": "fill factor", "entity_start": 129, "entity_end": 130, "property_value_start": 132, "property_value_end": 132, "property_numeric_value": 56.8, "property_unit": "%", "property_value_descriptor": ""}, "highest occupied molecular orbital": {}, "lowest unoccupied molecular orbital": {}, "bandgap": {"entity_name": "bandgap", "entity_start": 59, "entity_end": 59, "property_value_start": 61, "property_value_end": 62, "property_numeric_value": 1.63, "property_unit": "eV", "property_value_descriptor": ""}, "hole mobility": {"entity_name": "hole mobility", "entity_start": 65, "entity_end": 66, "property_value_start": 74, "property_value_end": 82, "property_numeric_value": 0.000558, "property_unit": "cm^{2} V^{-1} s^{-1}", "property_value_descriptor": ""}, "electron mobility": {}, "external quantum efficiency": {}}
10.1016/j.dyepig.2018.03.013 |  |  | PTT-FBTz |  | [] | 1 | ='PC_{71}BM' |  | [] | 2.63 % |  |  |  | {"power conversion efficiency": {"entity_name": "PCE", "entity_start": 176, "entity_end": 176, "property_value_start": 178, "property_value_end": 179, "property_numeric_value": 2.63, "property_unit": "%", "property_value_descriptor": ""}, "open circuit voltage": {}, "short circuit current": {}, "fill factor": {}, "highest occupied molecular orbital": {}, "lowest unoccupied molecular orbital": {}, "bandgap": {}, "hole mobility": {}, "electron mobility": {}, "external quantum efficiency": {}}
10.1016/j.dyepig.2018.03.013 |  |  | PTTz-FBTz |  |  | 1 | ='PC_{71}BM'
10.1039/c5ra18902k |  |  | RP3 |  | ['RP1', 'RP3'] | 1 | PC_{70}BM |  | ['PC_{70}BM'] | 2.41 % |  |  |  | {"power conversion efficiency": {"entity_name": "PCE", "entity_start": 283, "entity_end": 283, "property_value_start": 292, "property_value_end": 293, "property_numeric_value": 2.41, "property_unit": "%", "property_value_descriptor": ""}, "open circuit voltage": {}, "short circuit current": {}, "fill factor": {}, "highest occupied molecular orbital": {}, "lowest unoccupied molecular orbital": {}, "bandgap": {"entity_name": "band gaps", "entity_start": 114, "entity_end": 115, "property_value_start": 138, "property_value_end": 139, "property_numeric_value": 1.45, "property_unit": "eV", "property_value_descriptor": ""}, "hole mobility": {}, "electron mobility": {}, "external quantum efficiency": {}}
10.1007/s11426-016-0173-y |  |  | J40 |  | ['- A', 'J40', 'J40-based'] | 0 | ITIC |  | [] | 6.48 % |  |  |  | {"power conversion efficiency": {"entity_name": "PCE", "entity_start": 240, "entity_end": 240, "property_value_start": 242, "property_value_end": 243, "property_numeric_value": 6.48, "property_unit": "%", "property_value_descriptor": ""}, "open circuit voltage": {}, "short circuit current": {}, "fill factor": {}, "highest occupied molecular orbital": {}, "lowest unoccupied molecular orbital": {}, "bandgap": {}, "hole mobility": {}, "electron mobility": {}, "external quantum efficiency": {}}
10.1016/j.orgel.2017.08.005 |  |  | PDBT-T1 | [*]c%12ccc(c%10sc(c8ccc(c7cc6sc5c(c1ccc(CCCCCCCC)s1)c3c(sc2cc([*])sc23)c(c4ccc(CCCCCCCC)s4)c5c6s7)s8)c%11c(=O)c9c(CC(CC)CCCC)sc(CC(CC)CCCC)c9c(=O)c%10%11)s%12 | ['PDBT-T1'] | 0 | PBDT-PDI |  | ['PBDT-PDI'] | 4.47 % |  |  |  | {"power conversion efficiency": {"entity_name": "PCE", "entity_start": 209, "entity_end": 209, "property_value_start": 212, "property_value_end": 213, "property_numeric_value": 4.47, "property_unit": "%", "property_value_descriptor": ""}, "open circuit voltage": {}, "short circuit current": {}, "fill factor": {}, "highest occupied molecular orbital": {}, "lowest unoccupied molecular orbital": {}, "bandgap": {}, "hole mobility": {}, "electron mobility": {}, "external quantum efficiency": {}}
10.1016/j.orgel.2017.08.005 |  |  | PDBT-T1 | [*]c%12ccc(c%10sc(c8ccc(c7cc6sc5c(c1ccc(CCCCCCCC)s1)c3c(sc2cc([*])sc23)c(c4ccc(CCCCCCCC)s4)c5c6s7)s8)c%11c(=O)c9c(CC(CC)CCCC)sc(CC(CC)CCCC)c9c(=O)c%10%11)s%12 | ['PDBT-T1'] | 0 | PF-PDI |  | ['PF-PDI'] | 2.70 % |  |  |  | {"power conversion efficiency": {"entity_name": "PCE", "entity_start": 233, "entity_end": 233, "property_value_start": 235, "property_value_end": 236, "property_numeric_value": 2.7, "property_unit": "%", "property_value_descriptor": ""}, "open circuit voltage": {}, "short circuit current": {}, "fill factor": {}, "highest occupied molecular orbital": {}, "lowest unoccupied molecular orbital": {}, "bandgap": {}, "hole mobility": {}, "electron mobility": {}, "external quantum efficiency": {}}
10.1016/j.orgel.2018.10.034 |  |  | P-diF2 T |  | ['P-diF2 T', 'P-TT', 'P-TT'] | 0 | - indaceno[1,2-b:5,6-b']dithiophene |  | [] | 10.08 % |  |  | 0.741 | {"power conversion efficiency": {"entity_name": "PCE", "entity_start": 223, "entity_end": 223, "property_value_start": 226, "property_value_end": 227, "property_numeric_value": 10.08, "property_unit": "%", "property_value_descriptor": ""}, "open circuit voltage": {}, "short circuit current": {}, "fill factor": {"entity_name": "FF", "entity_start": 234, "entity_end": 234, "property_value_start": 237, "property_value_end": 237, "property_numeric_value": 74.1, "property_unit": "%", "property_value_descriptor": ""}, "highest occupied molecular orbital": {}, "lowest unoccupied molecular orbital": {}, "bandgap": {"entity_name": "optical bandgap", "entity_start": 108, "entity_end": 109, "property_value_start": 133, "property_value_end": 134, "property_numeric_value": 2.04, "property_unit": "eV", "property_value_descriptor": ""}, "hole mobility": {}, "electron mobility": {}, "external quantum efficiency": {}}
10.1039/c6ta03288e |  |  | PBT-S-TTz | CCCCC(CC)CSc9ccc(c7c5cc(c4sc(C3=NC2SC(c1cc(CC(CC)CCCC)c([*])s1)=NC2S3)cc4CC(CC)CCCC)sc5c(c6ccc(SCC(CC)CCCC)s6)c8cc([*])sc78)s9 | ['PBT-S-TTz'] | 1 | PC_{71}BM |  | ['PC_{71}BM'] | 8.22 % |  |  |  | {"power conversion efficiency": {"entity_name": "PCE", "entity_start": 154, "entity_end": 154, "property_value_start": 156, "property_value_end": 157, "property_numeric_value": 8.22, "property_unit": "%", "property_value_descriptor": ""}, "open circuit voltage": {}, "short circuit current": {}, "fill factor": {}, "highest occupied molecular orbital": {"entity_name": "HOMO", "entity_start": 95, "entity_end": 95, "property_value_start": 106, "property_value_end": 107, "property_numeric_value": -5.45, "property_unit": "eV", "property_value_descriptor": ""}, "lowest unoccupied molecular orbital": {}, "bandgap": {}, "hole mobility": {}, "electron mobility": {}, "external quantum efficiency": {}}
10.1016/j.orgel.2018.09.047 |  |  | PBZ-TS |  | ['PBZ-TS'] | 1 | PC_{71}BM |  | ['PC_{71}BM'] | 8.66 % | 0.93 V |  |  | {"power conversion efficiency": {"entity_name": "PCE", "entity_start": 115, "entity_end": 115, "property_value_start": 118, "property_value_end": 119, "property_numeric_value": 8.66, "property_unit": "%", "property_value_descriptor": ""}, "open circuit voltage": {"entity_name": "V_{oc}", "entity_start": 79, "entity_end": 81, "property_value_start": 83, "property_value_end": 84, "property_numeric_value": 0.93, "property_unit": "V", "property_value_descriptor": ""}, "short circuit current": {}, "fill factor": {}, "highest occupied molecular orbital": {}, "lowest unoccupied molecular orbital": {}, "bandgap": {}, "hole mobility": {}, "electron mobility": {}, "external quantum efficiency": {}}
10.1002/pola.29264 |  |  | PBDTsThPh-T1 | CCCCCCCCC(CCCCCC)COc8c5cc(c4ccc(c2ccc(c1ccc([*])s1)c3nn(CC(CCCCCC)CCCCCCCC)nc23)s4)sc5c(c7ccc(c6ccc(SCC(CC)CCCC)cc6)s7)c9cc([*])sc89 | ['PBDTsThPh-T1', 'PBDTsThPh-T1-based'] | 0 | benzotriazole |  | [] | 9.34 % |  |  |  | {"power conversion efficiency": {"entity_name": "power conversion efficiencies", "entity_start": 166, "entity_end": 168, "property_value_start": 172, "property_value_end": 173, "property_numeric_value": 9.34, "property_unit": "%", "property_value_descriptor": ""}, "open circuit voltage": {}, "short circuit current": {}, "fill factor": {}, "highest occupied molecular orbital": {}, "lowest unoccupied molecular orbital": {}, "bandgap": {}, "hole mobility": {}, "electron mobility": {}, "external quantum efficiency": {}}
10.1016/j.orgel.2016.12.012 |  |  | P(BDTT-TTBDPPD) | CCCCCCCCn3c(c1ccc([*])s1)c2c(=O)n(CCCCCCCC)c(=O)c2c3c%12ccc(c%11c4c(=O)n(CCCCCCCC)c(=O)c4c(c%10ccc(c9cc8c(c5ccc(CC(CC)CCCC)s5)c6sc([*])cc6c(c7ccc(CC(CC)CCCC)s7)c8s9)s%10)n%11CCCCCCCC)s%12 | ['P(BDTT-TTBDPPD)', 'P(BDTT-TBDPPD)'] | 1 | PC_{70}BM |  | ['PC_{70}BM'] | 5.37 % | 0.90 V | 8.94 mA/cm^{2} | 67 % | {"power conversion efficiency": {"entity_name": "PCE", "entity_start": 135, "entity_end": 135, "property_value_start": 138, "property_value_end": 139, "property_numeric_value": 5.37, "property_unit": "%", "property_value_descriptor": ""}, "open circuit voltage": {"entity_name": "V_{oc}", "entity_start": 147, "entity_end": 148, "property_value_start": 151, "property_value_end": 152, "property_numeric_value": 0.9, "property_unit": "V", "property_value_descriptor": ""}, "short circuit current": {"entity_name": "J_{sc}", "entity_start": 160, "entity_end": 161, "property_value_start": 164, "property_value_end": 168, "property_numeric_value": 8.94, "property_unit": "mA/cm^{2}", "property_value_descriptor": ""}, "fill factor": {"entity_name": "FF", "entity_start": 174, "entity_end": 174, "property_value_start": 177, "property_value_end": 178, "property_numeric_value": 67.0, "property_unit": "%", "property_value_descriptor": ""}, "highest occupied molecular orbital": {}, "lowest unoccupied molecular orbital": {}, "bandgap": {}, "hole mobility": {"entity_name": "hole mobility", "entity_start": 95, "entity_end": 96, "property_value_start": 98, "property_value_end": 102, "property_numeric_value": 0.000621, "property_unit": "cm^{2}V^{-1}s^{-1}", "property_value_descriptor": ""}, "electron mobility": {}, "external quantum efficiency": {}}
10.1039/c5cp00963d |  |  | PDPP3T |  | ['poly(diketopyrrolopyrrole-terthiophene)', 'PDPP3T'] | 1 | PC_{71}BM |  | ['PC_{71}BM'] | 5.85 % |  |  |  | {"power conversion efficiency": {"entity_name": "PCE", "entity_start": 43, "entity_end": 43, "property_value_start": 75, "property_value_end": 76, "property_numeric_value": 5.85, "property_unit": "%", "property_value_descriptor": ""}, "open circuit voltage": {}, "short circuit current": {}, "fill factor": {}, "highest occupied molecular orbital": {}, "lowest unoccupied molecular orbital": {}, "bandgap": {}, "hole mobility": {}, "electron mobility": {}, "external quantum efficiency": {}}
10.1039/c6tc00271d |  |  | dithienobenzodithiophene |  | [] | 1 | PC_{71}BM |  | ['PC_{71}BM'] | 7.45 % | 0.95 V |  |  | {"power conversion efficiency": {"entity_name": "power conversion efficiency", "entity_start": 137, "entity_end": 139, "property_value_start": 141, "property_value_end": 142, "property_numeric_value": 7.45, "property_unit": "%", "property_value_descriptor": ""}, "open circuit voltage": {"entity_name": "open circuit voltages", "entity_start": 68, "entity_end": 70, "property_value_start": 73, "property_value_end": 74, "property_numeric_value": 0.95, "property_unit": "V", "property_value_descriptor": ""}, "short circuit current": {}, "fill factor": {}, "highest occupied molecular orbital": {}, "lowest unoccupied molecular orbital": {}, "bandgap": {}, "hole mobility": {"entity_name": "hole mobility", "entity_start": 87, "entity_end": 88, "property_value_start": 91, "property_value_end": 97, "property_numeric_value": 0.1, "property_unit": "cm^{2} V^{-1} s^{-1}", "property_value_descriptor": ""}, "electron mobility": {}, "external quantum efficiency": {}}
10.1039/c9ra01545k |  |  | P(N,O-DBND-2 T) |  | ['P(N,O-DBND-2 T)'] | 1 | PC_{71}BM |  | ['PC_{71}BM'] | 5 % |  |  |  | {"power conversion efficiency": {"entity_name": "PCE", "entity_start": 233, "entity_end": 233, "property_value_start": 236, "property_value_end": 237, "property_numeric_value": 5.0, "property_unit": "%", "property_value_descriptor": ""}, "open circuit voltage": {}, "short circuit current": {}, "fill factor": {}, "highest occupied molecular orbital": {}, "lowest unoccupied molecular orbital": {}, "bandgap": {}, "hole mobility": {}, "electron mobility": {}, "external quantum efficiency": {}}
10.1016/j.tsf.2003.11.064 |  |  | poly(2-methoxy-5-(3',7'-dimethyloctyloxy)-1-4-phenylene vinylene) |  | ["poly(2-methoxy-5-(3',7'-dimethyloctyloxy)-1-4-phenylene vinylene)"] | 1 | PCBM |  | ['PCBM'] | 3 % |  |  |  | {"power conversion efficiency": {"entity_name": "power conversion efficiencies", "entity_start": 17, "entity_end": 19, "property_value_start": 22, "property_value_end": 23, "property_numeric_value": 3.0, "property_unit": "%", "property_value_descriptor": ""}, "open circuit voltage": {}, "short circuit current": {}, "fill factor": {}, "highest occupied molecular orbital": {}, "lowest unoccupied molecular orbital": {}, "bandgap": {}, "hole mobility": {}, "electron mobility": {}, "external quantum efficiency": {}}
10.1016/j.synthmet.2010.03.024 |  |  | poly(p-phenylenevinylene) | C(=C\c1ccc([*])cc1)/[*] | ['poly(p-phenylenevinylene)', 'PPV', 'PPVs'] | 1 | PCBM |  | ['PCBM'] | 0.53 % |  |  |  | {"power conversion efficiency": {"entity_name": "PCE", "entity_start": 226, "entity_end": 226, "property_value_start": 228, "property_value_end": 229, "property_numeric_value": 0.53, "property_unit": "%", "property_value_descriptor": ""}, "open circuit voltage": {}, "short circuit current": {}, "fill factor": {}, "highest occupied molecular orbital": {}, "lowest unoccupied molecular orbital": {}, "bandgap": {}, "hole mobility": {}, "electron mobility": {}, "external quantum efficiency": {}}
10.1021/jp1063885 |  |  | bithiazole |  | [] | 1 | PC_{71}BM |  | ['PC_{71}BM'] |  |  | 6.68 mA/cm^{2} |  | {"power conversion efficiency": {}, "open circuit voltage": {}, "short circuit current": {"entity_name": "short-circuit current", "entity_start": 159, "entity_end": 162, "property_value_start": 164, "property_value_end": 168, "property_numeric_value": 6.68, "property_unit": "mA/cm^{2}", "property_value_descriptor": ""}, "fill factor": {}, "highest occupied molecular orbital": {}, "lowest unoccupied molecular orbital": {}, "bandgap": {}, "hole mobility": {}, "electron mobility": {}, "external quantum efficiency": {"entity_name": "external quantum efficiency", "entity_start": 108, "entity_end": 110, "property_value_start": 112, "property_value_end": 113, "property_numeric_value": 45.0, "property_unit": "%", "property_value_descriptor": ""}}
10.1021/jp1063885 |  |  | P1 |  | ['P1'] | 1 | PC_{71}BM |  | ['PC_{71}BM'] | 2.6 % | 0.77 V |  | 0.51 | {"power conversion efficiency": {"entity_name": "PCE", "entity_start": 143, "entity_end": 143, "property_value_start": 146, "property_value_end": 147, "property_numeric_value": 2.6, "property_unit": "%", "property_value_descriptor": ""}, "open circuit voltage": {"entity_name": "open-circuit voltage", "entity_start": 150, "entity_end": 153, "property_value_start": 155, "property_value_end": 156, "property_numeric_value": 0.77, "property_unit": "V", "property_value_descriptor": ""}, "short circuit current": {}, "fill factor": {"entity_name": "fill factor", "entity_start": 172, "entity_end": 173, "property_value_start": 175, "property_value_end": 175, "property_numeric_value": 51.0, "property_unit": "%", "property_value_descriptor": ""}, "highest occupied molecular orbital": {}, "lowest unoccupied molecular orbital": {}, "bandgap": {}, "hole mobility": {}, "electron mobility": {}, "external quantum efficiency": {}}
10.1007/s13391-014-4326-9 |  |  | PBDT-BTzQx-C12 |  | ['PBDT-BTzQx-C12'] | 1 | PC_{71}BM |  | ['PC_{71}BM'] | 3.18 % |  |  |  | {"power conversion efficiency": {"entity_name": "PCEs", "entity_start": 80, "entity_end": 80, "property_value_start": 87, "property_value_end": 88, "property_numeric_value": 3.18, "property_unit": "%", "property_value_descriptor": ""}, "open circuit voltage": {}, "short circuit current": {}, "fill factor": {}, "highest occupied molecular orbital": {}, "lowest unoccupied molecular orbital": {}, "bandgap": {}, "hole mobility": {}, "electron mobility": {}, "external quantum efficiency": {}}
10.1007/s13391-014-4326-9 |  |  | [6,6]-phenyl-C71-butyric acid methyl |  | [] | 1 | PC_{71}BM |  | ['PC_{71}BM'] | 3.54 % |  |  |  | {"power conversion efficiency": {"entity_name": "PCEs", "entity_start": 80, "entity_end": 80, "property_value_start": 90, "property_value_end": 91, "property_numeric_value": 3.54, "property_unit": "%", "property_value_descriptor": ""}, "open circuit voltage": {}, "short circuit current": {}, "fill factor": {}, "highest occupied molecular orbital": {}, "lowest unoccupied molecular orbital": {}, "bandgap": {}, "hole mobility": {}, "electron mobility": {}, "external quantum efficiency": {}}
10.1039/c5ta03967c | 1 |  | poly(3-hexylthiophene) | [*]c1cc(CCCCCC)c([*])s1 | ['poly(3-hexylthiophene)', 'P3HT'] | 1 | PCBM |  | ['PCBM', '[6,6]-phenyl-C_{61}-butyric acid methyl ester'] | 4.63 % |  |  |  | {"power conversion efficiency": {"entity_name": "power conversion efficiency", "entity_start": 183, "entity_end": 185, "property_value_start": 208, "property_value_end": 209, "property_numeric_value": 4.63, "property_unit": "%", "property_value_descriptor": ""}, "open circuit voltage": {}, "short circuit current": {}, "fill factor": {}, "highest occupied molecular orbital": {}, "lowest unoccupied molecular orbital": {}, "bandgap": {}, "hole mobility": {}, "electron mobility": {}, "external quantum efficiency": {}}
10.1002/pola.26477 |  |  | benzo[1,2-b:4,5-b']dithiophene-alt-2,3-biphenyl |  | ["benzo[1,2-b:4,5-b']dithiophene-alt-2,3-biphenyl"] | 1 | PC_{71}BM |  | [] | 3.43 % | 0.80 V | 9.20 mA cm^{-2} |  | {"power conversion efficiency": {"entity_name": "power conversion efficiency", "entity_start": 122, "entity_end": 124, "property_value_start": 126, "property_value_end": 127, "property_numeric_value": 3.43, "property_unit": "%", "property_value_descriptor": ""}, "open circuit voltage": {"entity_name": "open-circuit voltage", "entity_start": 130, "entity_end": 133, "property_value_start": 135, "property_value_end": 136, "property_numeric_value": 0.8, "property_unit": "V", "property_value_descriptor": ""}, "short circuit current": {"entity_name": "short-circuit current", "entity_start": 140, "entity_end": 143, "property_value_start": 145, "property_value_end": 148, "property_numeric_value": 9.2, "property_unit": "mA cm^{-2}", "property_value_descriptor": ""}, "fill factor": {}, "highest occupied molecular orbital": {}, "lowest unoccupied molecular orbital": {}, "bandgap": {}, "hole mobility": {}, "electron mobility": {}, "external quantum efficiency": {}}
10.1021/jp811522p |  |  | P3HT | [*]c1cc(CCCCCC)c([*])s1 | ['poly(3-hexylthiophene)', 'P3HT'] | 1 | PCBM |  | [] |  | 1.14 V |  |  | {"power conversion efficiency": {}, "open circuit voltage": {"entity_name": "V_{oc}s", "entity_start": 140, "entity_end": 140, "property_value_start": 143, "property_value_end": 144, "property_numeric_value": 1.14, "property_unit": "V", "property_value_descriptor": ""}, "short circuit current": {}, "fill factor": {}, "highest occupied molecular orbital": {}, "lowest unoccupied molecular orbital": {}, "bandgap": {}, "hole mobility": {}, "electron mobility": {}, "external quantum efficiency": {}}
10.1021/jp811522p |  |  | MEH-PPV | [*]/C=C/c1cc(OC)c([*])cc1OCC(CC)CCCC | ["poly[2-methoxy-5-(2'-ethyl-hexyloxy)-1,4-phenylene vinylene]", 'MEH-PPV'] | 1 | PCBM |  | [] |  | 0.76 V |  |  | {"power conversion efficiency": {}, "open circuit voltage": {"entity_name": "V_{oc}s", "entity_start": 140, "entity_end": 140, "property_value_start": 157, "property_value_end": 158, "property_numeric_value": 0.76, "property_unit": "V", "property_value_descriptor": ""}, "short circuit current": {}, "fill factor": {}, "highest occupied molecular orbital": {}, "lowest unoccupied molecular orbital": {}, "bandgap": {}, "hole mobility": {}, "electron mobility": {}, "external quantum efficiency": {}}
10.1016/j.solmat.2012.12.006 |  |  | poly(3-hexylthiophene) | [*]c1cc(CCCCCC)c([*])s1 | ['poly(3-hexylthiophene)', 'P3HT'] | 1 | ICBA |  | [] | 6.43 % |  |  |  | {"power conversion efficiency": {"entity_name": "PCE", "entity_start": 190, "entity_end": 190, "property_value_start": 193, "property_value_end": 194, "property_numeric_value": 6.43, "property_unit": "%", "property_value_descriptor": ""}, "open circuit voltage": {}, "short circuit current": {}, "fill factor": {}, "highest occupied molecular orbital": {}, "lowest unoccupied molecular orbital": {}, "bandgap": {}, "hole mobility": {}, "electron mobility": {}, "external quantum efficiency": {}}
10.1016/j.solmat.2014.10.013 |  |  | PBDTTT-C-T | CCCCC(CC)Cc7ccc(c5c3cc(c1sc([*])c2cc(C(=O)C(CC)CCCC)sc12)sc3c(c4ccc(CC(CC)CCCC)s4)c6cc([*])sc56)s7 | ['PBDTTT-C-T'] | 1 | PC_{71}BM |  | ['PC_{71}BM'] | 8.01 % |  |  |  | {"power conversion efficiency": {"entity_name": "power conversion efficiencies", "entity_start": 196, "entity_end": 198, "property_value_start": 226, "property_value_end": 227, "property_numeric_value": 8.01, "property_unit": "%", "property_value_descriptor": ""}, "open circuit voltage": {}, "short circuit current": {}, "fill factor": {}, "highest occupied molecular orbital": {}, "lowest unoccupied molecular orbital": {}, "bandgap": {}, "hole mobility": {}, "electron mobility": {}, "external quantum efficiency": {}}
10.1039/c3ta11968h |  |  | PBDTPO-DTBO |  | ['PBDTPO-DTBO'] | 1 | PCBM |  | ['PCBM'] | 6.2 % |  |  |  | {"power conversion efficiency": {"entity_name": "power conversion efficiency", "entity_start": 196, "entity_end": 198, "property_value_start": 200, "property_value_end": 201, "property_numeric_value": 6.2, "property_unit": "%", "property_value_descriptor": ""}, "open circuit voltage": {}, "short circuit current": {}, "fill factor": {}, "highest occupied molecular orbital": {}, "lowest unoccupied molecular orbital": {}, "bandgap": {}, "hole mobility": {}, "electron mobility": {}, "external quantum efficiency": {}}
10.1016/j.dyepig.2016.12.014 |  |  | PBTBDTP |  | ['PBTBDTP'] | 1 | PC_{71}BM |  | ['PC_{71}BM'] | 6.86 % | 0.87 V |  | 71.85 % | {"power conversion efficiency": {"entity_name": "PCE", "entity_start": 88, "entity_end": 88, "property_value_start": 90, "property_value_end": 91, "property_numeric_value": 6.86, "property_unit": "%", "property_value_descriptor": ""}, "open circuit voltage": {"entity_name": "V_{oc}", "entity_start": 100, "entity_end": 101, "property_value_start": 104, "property_value_end": 105, "property_numeric_value": 0.87, "property_unit": "V", "property_value_descriptor": ""}, "short circuit current": {}, "fill factor": {"entity_name": "FF", "entity_start": 127, "entity_end": 127, "property_value_start": 130, "property_value_end": 131, "property_numeric_value": 71.85, "property_unit": "%", "property_value_descriptor": ""}, "highest occupied molecular orbital": {}, "lowest unoccupied molecular orbital": {}, "bandgap": {}, "hole mobility": {}, "electron mobility": {}, "external quantum efficiency": {}}
10.1016/j.dyepig.2016.12.014 |  |  | PTTBDTP |  | ['PTTBDTP'] | 1 | PC_{71}BM |  | ['PC_{71}BM'] | 5.84 % |  | 10.97 mA/cm^{2} |  | {"power conversion efficiency": {"entity_name": "PCE", "entity_start": 142, "entity_end": 142, "property_value_start": 144, "property_value_end": 145, "property_numeric_value": 5.84, "property_unit": "%", "property_value_descriptor": ""}, "open circuit voltage": {}, "short circuit current": {"entity_name": "J_{sc}", "entity_start": 113, "entity_end": 114, "property_value_start": 117, "property_value_end": 121, "property_numeric_value": 10.97, "property_unit": "mA/cm^{2}", "property_value_descriptor": ""}, "fill factor": {}, "highest occupied molecular orbital": {}, "lowest unoccupied molecular orbital": {}, "bandgap": {}, "hole mobility": {}, "electron mobility": {}, "external quantum efficiency": {}}
10.1007/s11426-013-4901-1 |  |  | P3HT | [*]c1cc(CCCCCC)c([*])s1 | ['P3HT'] | 1 | PC_{61}BM |  | ['PC_{61}BM'] | 3.75 % |  |  |  | {"power conversion efficiency": {"entity_name": "PCE", "entity_start": 79, "entity_end": 79, "property_value_start": 82, "property_value_end": 83, "property_numeric_value": 3.75, "property_unit": "%", "property_value_descriptor": ""}, "open circuit voltage": {}, "short circuit current": {}, "fill factor": {}, "highest occupied molecular orbital": {}, "lowest unoccupied molecular orbital": {}, "bandgap": {}, "hole mobility": {}, "electron mobility": {}, "external quantum efficiency": {}}
10.1039/c3ta11272a |  |  | PTtCz |  | ['PTtCz'] | 1 | PC_{71}BM |  | ['PC_{71}BM'] | 2.48 % | 0.91 V |  | 41 % | {"power conversion efficiency": {"entity_name": "PCE", "entity_start": 200, "entity_end": 200, "property_value_start": 218, "property_value_end": 219, "property_numeric_value": 2.48, "property_unit": "%", "property_value_descriptor": ""}, "open circuit voltage": {"entity_name": "V_{oc}", "entity_start": 222, "entity_end": 223, "property_value_start": 225, "property_value_end": 226, "property_numeric_value": 0.91, "property_unit": "V", "property_value_descriptor": ""}, "short circuit current": {}, "fill factor": {"entity_name": "FF", "entity_start": 246, "entity_end": 246, "property_value_start": 249, "property_value_end": 250, "property_numeric_value": 41.0, "property_unit": "%", "property_value_descriptor": ""}, "highest occupied molecular orbital": {}, "lowest unoccupied molecular orbital": {}, "bandgap": {}, "hole mobility": {}, "electron mobility": {}, "external quantum efficiency": {}}
10.1002/adfm.201000589 |  |  | PANI | [*]Nc1ccc([*])cc1 | ['PANI'] | 0 | camphorsulfonic |  | ['camphorsulfonic'] | 2 % |  |  |  | {"power conversion efficiency": {"entity_name": "power conversion efficiency", "entity_start": 189, "entity_end": 191, "property_value_start": 193, "property_value_end": 194, "property_numeric_value": 2.0, "property_unit": "%", "property_value_descriptor": ""}, "open circuit voltage": {}, "short circuit current": {}, "fill factor": {}, "highest occupied molecular orbital": {}, "lowest unoccupied molecular orbital": {}, "bandgap": {}, "hole mobility": {}, "electron mobility": {}, "external quantum efficiency": {}}
10.1039/c6cc04229e |  |  | poly[(2,5-bis(2-hexyldecyloxy)phenylene)-alt-(5,6-difluoro-4,7-di(thiophen-2-yl)benzo[c][1,2,5]thiadiazole)] | [*]c5ccc(c4cc(OCC(CCCCCC)CCCCCCCC)c(c3ccc(c1c(F)c(F)c([*])c2nsnc12)s3)cc4OCC(CCCCCC)CCCCCCCC)s5 | ['poly[(2,5-bis(2-hexyldecyloxy)phenylene)-alt-(5,6-difluoro-4,7-di(thiophen-2-yl)benzo[c][1,2,5]thiadiazole)]', 'PPDT2FBT'] | 0 | PDI)-base |  | ['PDI)-base'] | 5.28 % |  |  |  | {"power conversion efficiency": {"entity_name": "power conversion efficiency", "entity_start": 65, "entity_end": 67, "property_value_start": 69, "property_value_end": 70, "property_numeric_value": 5.28, "property_unit": "%", "property_value_descriptor": ""}, "open circuit voltage": {}, "short circuit current": {}, "fill factor": {}, "highest occupied molecular orbital": {}, "lowest unoccupied molecular orbital": {}, "bandgap": {}, "hole mobility": {}, "electron mobility": {}, "external quantum efficiency": {}}
10.1002/cjoc.201300505 |  |  | PHTDFT | CCCCCCc1cc([*])sc1c2sc([*])c(F)c2F | ['poly[3-hexylthiophene-2,5-diyl-alt-3,4-difluorothiophene]', 'PHTDFT'] | 1 | PC_{61}BM |  | ['PC_{61}BM'] | 1.11 % | 0.79 V |  |  | {"power conversion efficiency": {"entity_name": "power conversion efficiency", "entity_start": 116, "entity_end": 118, "property_value_start": 120, "property_value_end": 121, "property_numeric_value": 1.11, "property_unit": "%", "property_value_descriptor": ""}, "open circuit voltage": {"entity_name": "open-circuit voltage", "entity_start": 125, "entity_end": 128, "property_value_start": 130, "property_value_end": 131, "property_numeric_value": 0.79, "property_unit": "V", "property_value_descriptor": ""}, "short circuit current": {}, "fill factor": {}, "highest occupied molecular orbital": {}, "lowest unoccupied molecular orbital": {}, "bandgap": {}, "hole mobility": {}, "electron mobility": {}, "external quantum efficiency": {}}
10.1016/j.apsusc.2018.11.166 |  |  | P3HT | [*]c1cc(CCCCCC)c([*])s1 | ['P3HT'] | 1 | PCBM |  | ['PCBM'] | 3.01 % |  |  |  | {"power conversion efficiency": {"entity_name": "PCE", "entity_start": 138, "entity_end": 138, "property_value_start": 166, "property_value_end": 167, "property_numeric_value": 3.01, "property_unit": "%", "property_value_descriptor": ""}, "open circuit voltage": {}, "short circuit current": {}, "fill factor": {}, "highest occupied molecular orbital": {}, "lowest unoccupied molecular orbital": {}, "bandgap": {}, "hole mobility": {}, "electron mobility": {}, "external quantum efficiency": {}}
10.1016/j.apsusc.2018.11.166 |  |  | PTB7 | [*]c5cc4c(OCC(CC)CCCC)c3sc(c1sc([*])c2c(F)c(C(=O)OCC(CC)CCCC)sc12)cc3c(OCC(CC)CCCC)c4s5 | ['PTB7'] | 1 | PCBM |  | ['PCBM'] | 8.03 % |  |  |  | {"power conversion efficiency": {"entity_name": "PCE", "entity_start": 194, "entity_end": 194, "property_value_start": 201, "property_value_end": 202, "property_numeric_value": 8.03, "property_unit": "%", "property_value_descriptor": ""}, "open circuit voltage": {}, "short circuit current": {}, "fill factor": {}, "highest occupied molecular orbital": {}, "lowest unoccupied molecular orbital": {}, "bandgap": {}, "hole mobility": {}, "electron mobility": {}, "external quantum efficiency": {}}
10.1002/aenm.201301349 |  |  | [6,6]-phenyl-C61-butyric-acid-methyl - |  | [] | 1 | PC_{61}BM |  | ['PC_{61}BM'] | 7.13 % |  |  |  | {"power conversion efficiency": {"entity_name": "PCE", "entity_start": 139, "entity_end": 139, "property_value_start": 145, "property_value_end": 146, "property_numeric_value": 7.13, "property_unit": "%", "property_value_descriptor": ""}, "open circuit voltage": {}, "short circuit current": {}, "fill factor": {}, "highest occupied molecular orbital": {}, "lowest unoccupied molecular orbital": {}, "bandgap": {}, "hole mobility": {}, "electron mobility": {}, "external quantum efficiency": {}}
10.1016/j.solener.2018.09.077 |  |  | PTB7-Th | [*]c7cc6c(c1ccc(CC(CC)CCCC)s1)c4sc(c2sc([*])c3sc(C(=O)OCC(CC)CCCC)c(F)c23)cc4c(c5ccc(CC(CC)CCCC)s5)c6s7 | ['PTB7-Th'] | 0 | SSBRC |  | ['SSBRC'] | 3.35 % |  |  |  | {"power conversion efficiency": {"entity_name": "PCE", "entity_start": 128, "entity_end": 128, "property_value_start": 130, "property_value_end": 131, "property_numeric_value": 3.35, "property_unit": "%", "property_value_descriptor": ""}, "open circuit voltage": {}, "short circuit current": {}, "fill factor": {}, "highest occupied molecular orbital": {}, "lowest unoccupied molecular orbital": {}, "bandgap": {}, "hole mobility": {}, "electron mobility": {}, "external quantum efficiency": {}}
10.1016/j.solener.2018.09.077 |  |  | PTB7-Th | [*]c7cc6c(c1ccc(CC(CC)CCCC)s1)c4sc(c2sc([*])c3sc(C(=O)OCC(CC)CCCC)c(F)c23)cc4c(c5ccc(CC(CC)CCCC)s5)c6s7 | ['PTB7-Th'] | 0 | SSBR |  | ['SSBR'] | 8.16 % |  |  |  | {"power conversion efficiency": {"entity_name": "PCE", "entity_start": 153, "entity_end": 153, "property_value_start": 155, "property_value_end": 156, "property_numeric_value": 8.16, "property_unit": "%", "property_value_descriptor": ""}, "open circuit voltage": {}, "short circuit current": {}, "fill factor": {}, "highest occupied molecular orbital": {}, "lowest unoccupied molecular orbital": {}, "bandgap": {}, "hole mobility": {}, "electron mobility": {}, "external quantum efficiency": {}}
10.1002/pola.26580 |  |  | poly(3-hexylthiophene) | [*]c1cc(CCCCCC)c([*])s1 | ['poly(3-hexylthiophene)'] | 0 | NDI |  | [] | 0.32 % | 0.6 V |  |  | {"power conversion efficiency": {"entity_name": "power conversion efficiency", "entity_start": 83, "entity_end": 85, "property_value_start": 88, "property_value_end": 89, "property_numeric_value": 0.32, "property_unit": "%", "property_value_descriptor": ""}, "open circuit voltage": {"entity_name": "V_{oc}", "entity_start": 121, "entity_end": 122, "property_value_start": 144, "property_value_end": 145, "property_numeric_value": 0.6, "property_unit": "V", "property_value_descriptor": ""}, "short circuit current": {}, "fill factor": {}, "highest occupied molecular orbital": {}, "lowest unoccupied molecular orbital": {}, "bandgap": {}, "hole mobility": {}, "electron mobility": {}, "external quantum efficiency": {}}
10.1007/s11426-014-5221-9 |  |  | P(BT-C2) |  | ['P(BT-C1)', 'P(BT-C2)'] | 1 | PC_{71}BM |  | [] | 5.0 % |  |  |  | {"power conversion efficiency": {"entity_name": "PCEs", "entity_start": 204, "entity_end": 204, "property_value_start": 210, "property_value_end": 211, "property_numeric_value": 5.0, "property_unit": "%", "property_value_descriptor": ""}, "open circuit voltage": {}, "short circuit current": {}, "fill factor": {}, "highest occupied molecular orbital": {"entity_name": "HOMO energy level", "entity_start": 119, "entity_end": 121, "property_value_start": 123, "property_value_end": 124, "property_numeric_value": -5.37, "property_unit": "eV", "property_value_descriptor": ""}, "lowest unoccupied molecular orbital": {}, "bandgap": {"entity_name": "optical bandgaps", "entity_start": 48, "entity_end": 49, "property_value_start": 58, "property_value_end": 59, "property_numeric_value": 1.88, "property_unit": "eV", "property_value_descriptor": ""}, "hole mobility": {"entity_name": "hole mobilities", "entity_start": 127, "entity_end": 128, "property_value_start": 139, "property_value_end": 142, "property_numeric_value": 0.0027, "property_unit": "cm^{2}V^{-1}s^{-1}", "property_value_descriptor": ""}, "electron mobility": {}, "external quantum efficiency": {}}
10.1002/adfm.201902079 |  |  | PTTEA | [*]c%10ccc(c8c(F)c(F)c(c7ccc(c6sc(c5sc(c3c(F)c(F)c(c2cc(C(=O)OCC(CCCCCCCC)CCCCCCCCCC)c(c1cc(CC(CCCCCC)CCCCCCCC)c([*])s1)s2)c4nsnc34)cc5C(=O)OCC(CCCCCCCC)CCCCCCCCCCC)cc6CC(CCCCCC)CCCCCCCC)s7)c9nsnc89)s%10 | ['PTTEA'] | 0 | PDI2 |  | ['PDI', 'PDI2', 'Alq3-PDI2'] | 9.54 % |  | 15.74 mA cm^{-2} | 71.27 % | {"power conversion efficiency": {"entity_name": "power conversion efficiency", "entity_start": 200, "entity_end": 202, "property_value_start": 204, "property_value_end": 205, "property_numeric_value": 9.54, "property_unit": "%", "property_value_descriptor": ""}, "open circuit voltage": {}, "short circuit current": {"entity_name": "J_{sc}", "entity_start": 176, "entity_end": 177, "property_value_start": 179, "property_value_end": 182, "property_numeric_value": 15.74, "property_unit": "mA cm^{-2}", "property_value_descriptor": ""}, "fill factor": {"entity_name": "FF", "entity_start": 186, "entity_end": 186, "property_value_start": 188, "property_value_end": 189, "property_numeric_value": 71.27, "property_unit": "%", "property_value_descriptor": ""}, "highest occupied molecular orbital": {}, "lowest unoccupied molecular orbital": {}, "bandgap": {}, "hole mobility": {}, "electron mobility": {}, "external quantum efficiency": {}}
10.1039/c6ra05413g |  |  | polymer |  | ['polymer'] | 1 | PC_{71}BM |  | ['PC_{71}BM'] | 2.73 % |  |  |  | {"power conversion efficiency": {"entity_name": "PCEs", "entity_start": 115, "entity_end": 115, "property_value_start": 153, "property_value_end": 154, "property_numeric_value": 2.73, "property_unit": "%", "property_value_descriptor": ""}, "open circuit voltage": {}, "short circuit current": {}, "fill factor": {}, "highest occupied molecular orbital": {}, "lowest unoccupied molecular orbital": {}, "bandgap": {}, "hole mobility": {}, "electron mobility": {}, "external quantum efficiency": {}}
10.1002/aenm.201700908 |  |  | PBDTS-TPD |  | ["poly[4,8-bis(5-(2-octylthio)thiophen-2-yl)benzo[1,2-b:4,5-b']dithiophene-2,6-diyl-alt-(5-(2-ethylhexyl)-4H-thieno[3,4-c]pyrrole-4,6(5H)-dione)-1,3-diyl]", 'PBDTS-TPD'] | 1 | PC_{71}BM |  | [] | 8.0 % | 1.1 V |  |  | {"power conversion efficiency": {"entity_name": "PCE", "entity_start": 179, "entity_end": 179, "property_value_start": 181, "property_value_end": 182, "property_numeric_value": 8.0, "property_unit": "%", "property_value_descriptor": ""}, "open circuit voltage": {"entity_name": "V_{oc}", "entity_start": 172, "entity_end": 173, "property_value_start": 175, "property_value_end": 176, "property_numeric_value": 1.1, "property_unit": "V", "property_value_descriptor": ""}, "short circuit current": {}, "fill factor": {}, "highest occupied molecular orbital": {}, "lowest unoccupied molecular orbital": {}, "bandgap": {}, "hole mobility": {}, "electron mobility": {}, "external quantum efficiency": {}}
10.1002/aenm.201502563 |  |  | poly[9,9-bis(6-(N,N-diethylamino)propyl)fluorene-alt-9,9-bis(hex-5-en-1-yl)-fluorene] | [*]c6ccc5c4ccc(c3ccc2c1ccc([*])cc1C(CCCN(C)C)(CCCN(C)C)c2c3)cc4C(CCCCC=C)(CCCCC=C)c5c6 | ['poly[9,9-bis(6-(N,N-diethylamino)propyl)fluorene-alt-9,9-bis(hex-5-en-1-yl)-fluorene]', 'PFN-V'] | 1 | PC_{71}BM |  | ['PC_{71}BM'] | 9.18 % |  |  |  | {"power conversion efficiency": {"entity_name": "power conversion efficiency", "entity_start": 184, "entity_end": 186, "property_value_start": 195, "property_value_end": 196, "property_numeric_value": 9.18, "property_unit": "%", "property_value_descriptor": ""}, "open circuit voltage": {}, "short circuit current": {}, "fill factor": {}, "highest occupied molecular orbital": {}, "lowest unoccupied molecular orbital": {}, "bandgap": {}, "hole mobility": {}, "electron mobility": {}, "external quantum efficiency": {}}
10.1002/adfm.201903970 |  |  | BTI2-30TPD |  | ['BTI2-30TPD'] | 0 | BTI2-based |  | ['BTI2-based'] | 8.28 % |  |  |  | {"power conversion efficiency": {"entity_name": "PCE", "entity_start": 161, "entity_end": 161, "property_value_start": 164, "property_value_end": 165, "property_numeric_value": 8.28, "property_unit": "%", "property_value_descriptor": ""}, "open circuit voltage": {}, "short circuit current": {}, "fill factor": {}, "highest occupied molecular orbital": {}, "lowest unoccupied molecular orbital": {}, "bandgap": {}, "hole mobility": {}, "electron mobility": {}, "external quantum efficiency": {}}
10.1039/c6cc08939a |  |  | PTB7-Th | [*]c7cc6c(c1ccc(CC(CC)CCCC)s1)c4sc(c2sc([*])c3sc(C(=O)OCC(CC)CCCC)c(F)c23)cc4c(c5ccc(CC(CC)CCCC)s5)c6s7 | ['PTB7-Th'] | 0 | tPDI |  | ['tPDI'] | ~4.8 % |  |  |  | {"power conversion efficiency": {"entity_name": "PCE", "entity_start": 22, "entity_end": 22, "property_value_start": 24, "property_value_end": 25, "property_numeric_value": 4.8, "property_unit": "%", "property_value_descriptor": "~"}, "open circuit voltage": {}, "short circuit current": {}, "fill factor": {}, "highest occupied molecular orbital": {}, "lowest unoccupied molecular orbital": {}, "bandgap": {}, "hole mobility": {}, "electron mobility": {}, "external quantum efficiency": {}}
10.1039/c6ra28246f |  |  | PTB7-Th | [*]c7cc6c(c1ccc(CC(CC)CCCC)s1)c4sc(c2sc([*])c3sc(C(=O)OCC(CC)CCCC)c(F)c23)cc4c(c5ccc(CC(CC)CCCC)s5)c6s7 | ['PTB7-Th'] | 1 | PC_{71}BM |  | ['PC_{71}BM'] | 9.2 % |  |  |  | {"power conversion efficiency": {"entity_name": "PCE", "entity_start": 92, "entity_end": 92, "property_value_start": 100, "property_value_end": 101, "property_numeric_value": 9.2, "property_unit": "%", "property_value_descriptor": ""}, "open circuit voltage": {}, "short circuit current": {}, "fill factor": {}, "highest occupied molecular orbital": {}, "lowest unoccupied molecular orbital": {}, "bandgap": {}, "hole mobility": {}, "electron mobility": {}, "external quantum efficiency": {}}
10.1016/j.synthmet.2015.02.021 |  |  | P3HT | [*]c1cc(CCCCCC)c([*])s1 | ['poly(3-hexylthiophene)', 'P3HT'] | 1 | PCBM |  | ['PCBM'] | 3.8 % |  |  |  | {"power conversion efficiency": {"entity_name": "power conversion efficiency", "entity_start": 39, "entity_end": 41, "property_value_start": 43, "property_value_end": 44, "property_numeric_value": 3.8, "property_unit": "%", "property_value_descriptor": ""}, "open circuit voltage": {}, "short circuit current": {}, "fill factor": {}, "highest occupied molecular orbital": {}, "lowest unoccupied molecular orbital": {}, "bandgap": {}, "hole mobility": {}, "electron mobility": {}, "external quantum efficiency": {}}
10.1016/j.orgel.2018.03.006 |  |  | CPCP |  | ['CPCP'] | 1 | PC_{71}BM |  | ['PC_{71}BM'] | > 9.0 % |  |  |  | {"power conversion efficiency": {"entity_name": "power conversion efficiency", "entity_start": 129, "entity_end": 131, "property_value_start": 136, "property_value_end": 138, "property_numeric_value": 9.0, "property_unit": "%", "property_value_descriptor": ">"}, "open circuit voltage": {}, "short circuit current": {}, "fill factor": {}, "highest occupied molecular orbital": {}, "lowest unoccupied molecular orbital": {}, "bandgap": {}, "hole mobility": {}, "electron mobility": {}, "external quantum efficiency": {}}
10.1016/j.nanoen.2016.10.008 |  |  | PffQx-T |  | ['PffQx-T'] | 0 | PffQx-PS |  | ['PffQx-PS'] | 9.12 % |  |  |  | {"power conversion efficiency": {"entity_name": "PCE", "entity_start": 173, "entity_end": 173, "property_value_start": 175, "property_value_end": 176, "property_numeric_value": 9.12, "property_unit": "%", "property_value_descriptor": ""}, "open circuit voltage": {}, "short circuit current": {}, "fill factor": {}, "highest occupied molecular orbital": {}, "lowest unoccupied molecular orbital": {}, "bandgap": {}, "hole mobility": {}, "electron mobility": {}, "external quantum efficiency": {}}
10.1016/j.nanoen.2016.10.008 |  |  | PffQx-PS |  | ['PffQx-PS'] | 0 |  |  | [] | 9.12 % |  |  |  | {"power conversion efficiency": {"entity_name": "PCEs", "entity_start": 145, "entity_end": 145, "property_value_start": 157, "property_value_end": 158, "property_numeric_value": 9.12, "property_unit": "%", "property_value_descriptor": ""}, "open circuit voltage": {}, "short circuit current": {}, "fill factor": {}, "highest occupied molecular orbital": {}, "lowest unoccupied molecular orbital": {}, "bandgap": {}, "hole mobility": {}, "electron mobility": {}, "external quantum efficiency": {}}
10.1039/c7ta06631g |  |  | PBDB-T | CCCCC(CC)Cc%10ccc(c8c1cc([*])sc1c(c2ccc(CC(CC)CCCC)s2)c9cc(c7ccc(c5sc(c3ccc([*])s3)c6c(=O)c4c(CC(CC)CCCC)sc(CC(CC)CCCC)c4c(=O)c56)s7)sc89)s%10 | ['PBDB-T'] | 0 | IDT-N |  | ['IDT-N'] | 9.0 % |  | 15.88 mA cm^{-2} | 71.91 % | {"power conversion efficiency": {"entity_name": "power conversion efficiency", "entity_start": 223, "entity_end": 225, "property_value_start": 229, "property_value_end": 230, "property_numeric_value": 9.0, "property_unit": "%", "property_value_descriptor": ""}, "open circuit voltage": {}, "short circuit current": {"entity_name": "short-circuit current density", "entity_start": 234, "entity_end": 238, "property_value_start": 240, "property_value_end": 243, "property_numeric_value": 15.88, "property_unit": "mA cm^{-2}", "property_value_descriptor": ""}, "fill factor": {"entity_name": "fill factor", "entity_start": 246, "entity_end": 247, "property_value_start": 249, "property_value_end": 250, "property_numeric_value": 71.91, "property_unit": "%", "property_value_descriptor": ""}, "highest occupied molecular orbital": {}, "lowest unoccupied molecular orbital": {}, "bandgap": {}, "hole mobility": {}, "electron mobility": {}, "external quantum efficiency": {}}
10.1016/j.synthmet.2011.06.015 |  |  | poly(3,6-dihexyl-thieno[3,2-b]thiophenyl-2,5-diyl-alt-2,5-di(2-ethylhexyl)-3,6-bis(thien-2,5-diyl)-pyrrolo[3,4-c]-pyrrole-1,4-dione) | CCCCCCc5c([*])sc6c(CCCCCC)c(c4ccc(c3c2c(=O)n(CC(CC)CCCC)c(c1ccc([*])s1)c2c(=O)n3CC(CC)CCC)s4)sc56 | ['poly(3,6-dihexyl-thieno[3,2-b]thiophenyl-2,5-diyl-alt-2,5-di(2-ethylhexyl)-3,6-bis(thien-2,5-diyl)-pyrrolo[3,4-c]-pyrrole-1,4-dione)', 'DH-PTTDPP'] | 1 | PC_{70}BM |  | ['PC_{70}BM'] |  |  |  |  | {"power conversion efficiency": {}, "open circuit voltage": {}, "short circuit current": {}, "fill factor": {}, "highest occupied molecular orbital": {}, "lowest unoccupied molecular orbital": {}, "bandgap": {"entity_name": "optical bandgap", "entity_start": 72, "entity_end": 73, "property_value_start": 75, "property_value_end": 76, "property_numeric_value": 1.33, "property_unit": "eV", "property_value_descriptor": ""}, "hole mobility": {"entity_name": "hole mobility", "entity_start": 94, "entity_end": 95, "property_value_start": 97, "property_value_end": 106, "property_numeric_value": 0.0025, "property_unit": "cm^{2} V^{-1} s^{-1}", "property_value_descriptor": ""}, "electron mobility": {}, "external quantum efficiency": {}}
10.1016/j.synthmet.2011.06.015 |  |  |  |  | [] | 1 | PC_{70}BM |  | ['PC_{70}BM'] | 1.90 % |  |  |  | {"power conversion efficiency": {"entity_name": "power conversion efficiency", "entity_start": 150, "entity_end": 152, "property_value_start": 154, "property_value_end": 155, "property_numeric_value": 1.9, "property_unit": "%", "property_value_descriptor": ""}, "open circuit voltage": {}, "short circuit current": {}, "fill factor": {}, "highest occupied molecular orbital": {}, "lowest unoccupied molecular orbital": {}, "bandgap": {}, "hole mobility": {}, "electron mobility": {}, "external quantum efficiency": {}}
10.1039/c4tc01777c |  |  | poly(3-hexylthiophene) | [*]c1cc(CCCCCC)c([*])s1 | ['poly(3-hexylthiophene)'] | 1 | [6,6]-phenyl C_{61} butyric acid methyl ester |  | [] | 3.57 % | 0.60 V | 9.03 mA cm^{-2} | 66 % | {"power conversion efficiency": {"entity_name": "power conversion efficiency", "entity_start": 47, "entity_end": 49, "property_value_start": 57, "property_value_end": 58, "property_numeric_value": 3.57, "property_unit": "%", "property_value_descriptor": ""}, "open circuit voltage": {"entity_name": "open-circuit voltage", "entity_start": 67, "entity_end": 70, "property_value_start": 72, "property_value_end": 73, "property_numeric_value": 0.6, "property_unit": "V", "property_value_descriptor": ""}, "short circuit current": {"entity_name": "short-circuit current", "entity_start": 76, "entity_end": 79, "property_value_start": 81, "property_value_end": 83, "property_numeric_value": 9.03, "property_unit": "mA cm^{-2}", "property_value_descriptor": ""}, "fill factor": {"entity_name": "fill factor", "entity_start": 61, "entity_end": 62, "property_value_start": 64, "property_value_end": 65, "property_numeric_value": 66.0, "property_unit": "%", "property_value_descriptor": ""}, "highest occupied molecular orbital": {}, "lowest unoccupied molecular orbital": {}, "bandgap": {}, "hole mobility": {}, "electron mobility": {}, "external quantum efficiency": {}}
10.1016/j.orgel.2015.03.051 |  |  | poly(4,8-bis(5-(2-ethyl-hexyl)-thiophene-2-yl)-benzo[l,2-b:4,5-b'] dithiophene-alt-alkylcarbonyl-thieno[3,4-b]thiophene) | CCCCC(CC)Cc7ccc(c5c3cc(c1sc([*])c2cc(C(=O)C(CC)CCCC)sc12)sc3c(c4ccc(CC(CC)CCCC)s4)c6cc([*])sc56)s7 | ["poly(4,8-bis(5-(2-ethyl-hexyl)-thiophene-2-yl)-benzo[l,2-b:4,5-b'] dithiophene-alt-alkylcarbonyl-thieno[3,4-b]thiophene)", 'PBDTTT-C-T'] | 1 | PC_{71}BM |  | ['[6,6]-phenyl-C61-butyric acid methyl ester', 'PC_{61}BM', 'PC_{71}BM'] | 3.5 % |  |  |  | {"power conversion efficiency": {"entity_name": "PCE", "entity_start": 149, "entity_end": 149, "property_value_start": 151, "property_value_end": 152, "property_numeric_value": 3.5, "property_unit": "%", "property_value_descriptor": ""}, "open circuit voltage": {}, "short circuit current": {}, "fill factor": {}, "highest occupied molecular orbital": {}, "lowest unoccupied molecular orbital": {}, "bandgap": {}, "hole mobility": {}, "electron mobility": {}, "external quantum efficiency": {}}
10.1016/j.orgel.2015.03.051 |  |  |  |  | [] | 1 | PC_{71}BM |  | ['[6,6]-phenyl-C61-butyric acid methyl ester', 'PC_{61}BM', 'PC_{71}BM'] | 7.4 % |  |  |  | {"power conversion efficiency": {"entity_name": "PCE", "entity_start": 189, "entity_end": 189, "property_value_start": 191, "property_value_end": 192, "property_numeric_value": 7.4, "property_unit": "%", "property_value_descriptor": ""}, "open circuit voltage": {}, "short circuit current": {}, "fill factor": {}, "highest occupied molecular orbital": {}, "lowest unoccupied molecular orbital": {}, "bandgap": {}, "hole mobility": {}, "electron mobility": {}, "external quantum efficiency": {}}
10.1021/am404381e |  |  | P3HT | [*]c1cc(CCCCCC)c([*])s1 | ['P3HT', 'photocrosslinked P3HT', 'c-P3HT'] | 1 | PCBM |  | ['PCBM'] | 4.0 % |  |  |  | {"power conversion efficiency": {"entity_name": "PCE", "entity_start": 171, "entity_end": 171, "property_value_start": 176, "property_value_end": 177, "property_numeric_value": 4.0, "property_unit": "%", "property_value_descriptor": ""}, "open circuit voltage": {}, "short circuit current": {}, "fill factor": {}, "highest occupied molecular orbital": {}, "lowest unoccupied molecular orbital": {}, "bandgap": {}, "hole mobility": {}, "electron mobility": {}, "external quantum efficiency": {}}
10.1021/am500074s |  |  | P3HT | [*]c1cc(CCCCCC)c([*])s1 | ['poly(3-hexylthiophene)', 'P3HT'] | 1 | PC_{71}BM |  | ['PC_{71}BM'] | 3.72 % |  |  |  | {"power conversion efficiency": {"entity_name": "PCE", "entity_start": 58, "entity_end": 58, "property_value_start": 73, "property_value_end": 74, "property_numeric_value": 3.72, "property_unit": "%", "property_value_descriptor": ""}, "open circuit voltage": {}, "short circuit current": {}, "fill factor": {}, "highest occupied molecular orbital": {}, "lowest unoccupied molecular orbital": {}, "bandgap": {}, "hole mobility": {}, "electron mobility": {}, "external quantum efficiency": {}}
10.1021/am505130a |  |  | PCPDTBT | CCCCC(CC)CC5(CC(CC)CCCC)c1cc([*])sc1c4sc(c2ccc([*])c3nsnc23)cc45 | ["poly[2,6-(4,4-bis(2-ethylhexyl)-4H-cyclopenta[2,1-b;3,4-b']-dithiophene)-alt-4,7-(2,1,3-benzothiadiazole)]", 'PCPDTBT'] | 0 | CdS |  | ['CdS'] | 4.18 % |  |  |  | {"power conversion efficiency": {"entity_name": "power conversion efficiency", "entity_start": 148, "entity_end": 150, "property_value_start": 152, "property_value_end": 153, "property_numeric_value": 4.18, "property_unit": "%", "property_value_descriptor": ""}, "open circuit voltage": {}, "short circuit current": {}, "fill factor": {}, "highest occupied molecular orbital": {}, "lowest unoccupied molecular orbital": {}, "bandgap": {}, "hole mobility": {}, "electron mobility": {}, "external quantum efficiency": {}}
10.1021/acs.jpclett.8b02701 |  |  | PTB7 | [*]c5cc4c(OCC(CC)CCCC)c3sc(c1sc([*])c2c(F)c(C(=O)OCC(CC)CCCC)sc12)cc3c(OCC(CC)CCCC)c4s5 | ['PTB7', 'PTB7'] | 1 | PC_{71}BM |  | ['PC_{71}BM'] | 7.31 % |  |  | 57.8 % | {"power conversion efficiency": {"entity_name": "PCE", "entity_start": 178, "entity_end": 178, "property_value_start": 181, "property_value_end": 182, "property_numeric_value": 7.31, "property_unit": "%", "property_value_descriptor": ""}, "open circuit voltage": {}, "short circuit current": {}, "fill factor": {"entity_name": "fill factor", "entity_start": 167, "entity_end": 168, "property_value_start": 170, "property_value_end": 171, "property_numeric_value": 57.8, "property_unit": "%", "property_value_descriptor": ""}, "highest occupied molecular orbital": {}, "lowest unoccupied molecular orbital": {}, "bandgap": {}, "hole mobility": {}, "electron mobility": {}, "external quantum efficiency": {}}
10.1021/acs.jpcc.8b07694 |  |  | PTB7 | [*]c5cc4c(OCC(CC)CCCC)c3sc(c1sc([*])c2c(F)c(C(=O)OCC(CC)CCCC)sc12)cc3c(OCC(CC)CCCC)c4s5 | ['PTB7'] | 1 | PC_{71}BM |  | ['PC_{71}BM'] | 7.56 % |  |  |  | {"power conversion efficiency": {"entity_name": "PCE", "entity_start": 83, "entity_end": 83, "property_value_start": 87, "property_value_end": 88, "property_numeric_value": 7.56, "property_unit": "%", "property_value_descriptor": ""}, "open circuit voltage": {}, "short circuit current": {}, "fill factor": {}, "highest occupied molecular orbital": {}, "lowest unoccupied molecular orbital": {}, "bandgap": {}, "hole mobility": {}, "electron mobility": {}, "external quantum efficiency": {}}
10.1021/acsami.6b10404 |  |  | PBDTTT-EFT | CCCCC(CC)COC(=O)c7sc6c(c5cc4c(c1ccc(CC(CC)CCCC)s1)c2sc([*])cc2c(c3ccc(CC(CC)CCCC)s3)c4s5)sc([*])c6c7F | ['PBDTTT-EFT'] | 1 | PC_{71}BM |  | ['PC_{71}BM'] | 9 % |  |  |  | {"power conversion efficiency": {"entity_name": "power conversion efficiencies", "entity_start": 52, "entity_end": 54, "property_value_start": 56, "property_value_end": 57, "property_numeric_value": 9.0, "property_unit": "%", "property_value_descriptor": ""}, "open circuit voltage": {}, "short circuit current": {}, "fill factor": {}, "highest occupied molecular orbital": {}, "lowest unoccupied molecular orbital": {}, "bandgap": {}, "hole mobility": {}, "electron mobility": {}, "external quantum efficiency": {}}
10.1021/acsami.6b10900 |  |  | PTB7 | [*]c5cc4c(OCC(CC)CCCC)c3sc(c1sc([*])c2c(F)c(C(=O)OCC(CC)CCCC)sc12)cc3c(OCC(CC)CCCC)c4s5 | ['PTB7'] | 1 | PC_{71}BM |  | ['PC_{71}BM'] | 9.12 % |  |  |  | {"power conversion efficiency": {"entity_name": "PCE", "entity_start": 149, "entity_end": 149, "property_value_start": 152, "property_value_end": 153, "property_numeric_value": 9.12, "property_unit": "%", "property_value_descriptor": ""}, "open circuit voltage": {}, "short circuit current": {}, "fill factor": {}, "highest occupied molecular orbital": {}, "lowest unoccupied molecular orbital": {}, "bandgap": {}, "hole mobility": {}, "electron mobility": {}, "external quantum efficiency": {}}
10.1021/acsami.6b13671 |  |  | T |  | [] | 1 | PC_{71}BM |  | ['PC_{71}BM'] | 8.46 % |  | 17.23 mA*cm^{-2} |  | {"power conversion efficiency": {"entity_name": "PCE", "entity_start": 153, "entity_end": 153, "property_value_start": 165, "property_value_end": 166, "property_numeric_value": 8.46, "property_unit": "%", "property_value_descriptor": ""}, "open circuit voltage": {}, "short circuit current": {"entity_name": "short-circuit current density", "entity_start": 171, "entity_end": 175, "property_value_start": 177, "property_value_end": 178, "property_numeric_value": 17.23, "property_unit": "mA*cm^{-2}", "property_value_descriptor": ""}, "fill factor": {}, "highest occupied molecular orbital": {}, "lowest unoccupied molecular orbital": {}, "bandgap": {}, "hole mobility": {}, "electron mobility": {}, "external quantum efficiency": {}}
10.1039/c6tc04446h |  |  | S-PEDOT |  | ['S-PEDOT'] | 0 | PEG4000 |  | ['polyethylene glycol 4000', 'PEG4000'] | 8.1 % |  |  |  | {"power conversion efficiency": {"entity_name": "power conversion efficiency", "entity_start": 225, "entity_end": 227, "property_value_start": 229, "property_value_end": 230, "property_numeric_value": 8.1, "property_unit": "%", "property_value_descriptor": ""}, "open circuit voltage": {}, "short circuit current": {}, "fill factor": {}, "highest occupied molecular orbital": {}, "lowest unoccupied molecular orbital": {}, "bandgap": {}, "hole mobility": {}, "electron mobility": {}, "external quantum efficiency": {}}
10.1021/nn9014906 |  | 1 | P3BT |  | ['P3BT'] | 1 | PCBM |  | ['PCBM'] | 3.35 % | 650 mV | 10.58 mA/cm^{2} |  | {"power conversion efficiency": {"entity_name": "power conversion efficiency", "entity_start": 180, "entity_end": 182, "property_value_start": 184, "property_value_end": 185, "property_numeric_value": 3.35, "property_unit": "%", "property_value_descriptor": ""}, "open circuit voltage": {"entity_name": "open circuit voltage", "entity_start": 159, "entity_end": 161, "property_value_start": 163, "property_value_end": 164, "property_numeric_value": 0.65, "property_unit": "V", "property_value_descriptor": ""}, "short circuit current": {"entity_name": "short-circuit current density", "entity_start": 108, "entity_end": 112, "property_value_start": 114, "property_value_end": 118, "property_numeric_value": 10.58, "property_unit": "mA/cm^{2}", "property_value_descriptor": ""}, "fill factor": {}, "highest occupied molecular orbital": {}, "lowest unoccupied molecular orbital": {}, "bandgap": {}, "hole mobility": {}, "electron mobility": {}, "external quantum efficiency": {}}
10.1021/am302317v |  |  | P3HT | [*]c1cc(CCCCCC)c([*])s1 | ['P3HT'] | 1 | PCBM |  | ['PCBM'] | 3.90 % |  |  |  | {"power conversion efficiency": {"entity_name": "PCE", "entity_start": 67, "entity_end": 67, "property_value_start": 93, "property_value_end": 94, "property_numeric_value": 3.9, "property_unit": "%", "property_value_descriptor": ""}, "open circuit voltage": {}, "short circuit current": {}, "fill factor": {}, "highest occupied molecular orbital": {}, "lowest unoccupied molecular orbital": {}, "bandgap": {}, "hole mobility": {}, "electron mobility": {}, "external quantum efficiency": {}}
10.1021/jp311148d |  |  | P3HT | [*]c1cc(CCCCCC)c([*])s1 | ['P3HT'] | 1 | PC_{61}BM |  | [] |  | 0.53 V |  |  | {"power conversion efficiency": {}, "open circuit voltage": {"entity_name": "V_{oc}", "entity_start": 201, "entity_end": 202, "property_value_start": 211, "property_value_end": 212, "property_numeric_value": 0.53, "property_unit": "V", "property_value_descriptor": ""}, "short circuit current": {}, "fill factor": {}, "highest occupied molecular orbital": {}, "lowest unoccupied molecular orbital": {}, "bandgap": {}, "hole mobility": {}, "electron mobility": {}, "external quantum efficiency": {}}
10.1021/acsami.5b08769 |  |  | PTFBDT-BZS |  | ['PTFBDT-BZS'] | 1 | PC_{71}BM |  | ['PC_{71}BM'] |  | 0.89 V | 9.24 mA/cm^{2} | 0.73 | {"power conversion efficiency": {}, "open circuit voltage": {"entity_name": "V_{oc}", "entity_start": 107, "entity_end": 109, "property_value_start": 111, "property_value_end": 112, "property_numeric_value": 0.89, "property_unit": "V", "property_value_descriptor": ""}, "short circuit current": {"entity_name": "J_{sc}", "entity_start": 182, "entity_end": 183, "property_value_start": 185, "property_value_end": 189, "property_numeric_value": 9.24, "property_unit": "mA/cm^{2}", "property_value_descriptor": ""}, "fill factor": {"entity_name": "FF", "entity_start": 134, "entity_end": 134, "property_value_start": 137, "property_value_end": 137, "property_numeric_value": 73.0, "property_unit": "%", "property_value_descriptor": ""}, "highest occupied molecular orbital": {}, "lowest unoccupied molecular orbital": {}, "bandgap": {"entity_name": "optical band gaps", "entity_start": 53, "entity_end": 55, "property_value_start": 58, "property_value_end": 59, "property_numeric_value": 1.8, "property_unit": "eV", "property_value_descriptor": ""}, "hole mobility": {}, "electron mobility": {}, "external quantum efficiency": {}}
10.1021/acsami.5b08769 |  |  | PTFBDT-BZO |  | ['PTFBDT-BZO'] | 1 | PC_{71}BM |  | ['PC_{71}BM'] | 5.67 % | 0.96 V |  | 0.64 | {"power conversion efficiency": {"entity_name": "PCE", "entity_start": 169, "entity_end": 169, "property_value_start": 171, "property_value_end": 172, "property_numeric_value": 5.67, "property_unit": "%", "property_value_descriptor": ""}, "open circuit voltage": {"entity_name": "V_{oc}", "entity_start": 175, "entity_end": 176, "property_value_start": 178, "property_value_end": 179, "property_numeric_value": 0.96, "property_unit": "V", "property_value_descriptor": ""}, "short circuit current": {}, "fill factor": {"entity_name": "FF", "entity_start": 193, "entity_end": 193, "property_value_start": 195, "property_value_end": 195, "property_numeric_value": 64.0, "property_unit": "%", "property_value_descriptor": ""}, "highest occupied molecular orbital": {}, "lowest unoccupied molecular orbital": {}, "bandgap": {}, "hole mobility": {}, "electron mobility": {}, "external quantum efficiency": {}}
10.1021/am900144b |  |  | poly[2,7-(9,9-dihexylfluorene)-alt-bithiophene] | CCCCCCC5(CCCCCC)c1cc([*])ccc1c4ccc(c3ccc(c2ccc([*])s2)s3)cc45 | ['poly[2,7-(9,9-dihexylfluorene)-alt-bithiophene]', 'F6T2'] | 1 | PCBM |  | ['PCBM'] |  |  |  |  | {"power conversion efficiency": {}, "open circuit voltage": {}, "short circuit current": {}, "fill factor": {}, "highest occupied molecular orbital": {}, "lowest unoccupied molecular orbital": {}, "bandgap": {"entity_name": "band gap", "entity_start": 64, "entity_end": 65, "property_value_start": 67, "property_value_end": 68, "property_numeric_value": 2.36, "property_unit": "eV", "property_value_descriptor": ""}, "hole mobility": {}, "electron mobility": {}, "external quantum efficiency": {}}
10.1021/am900144b |  |  |  |  | [] | 1 | PCBM |  | ['PCBM'] | 2.4 % | ~ 0.9 V |  |  | {"power conversion efficiency": {"entity_name": "power conversion efficiency", "entity_start": 124, "entity_end": 126, "property_value_start": 128, "property_value_end": 129, "property_numeric_value": 2.4, "property_unit": "%", "property_value_descriptor": ""}, "open circuit voltage": {"entity_name": "V_{oc}", "entity_start": 115, "entity_end": 116, "property_value_start": 117, "property_value_end": 119, "property_numeric_value": 0.9, "property_unit": "V", "property_value_descriptor": "~"}, "short circuit current": {}, "fill factor": {}, "highest occupied molecular orbital": {}, "lowest unoccupied molecular orbital": {}, "bandgap": {}, "hole mobility": {}, "electron mobility": {}, "external quantum efficiency": {}}
10.1016/j.solmat.2012.04.022 |  |  | P3HT | [*]c1cc(CCCCCC)c([*])s1 | ['poly(3-hexylthiophene)', 'P3HT'] | 1 | PCBM |  | ['PCBM'] | 6.45 % |  |  |  | {"power conversion efficiency": {"entity_name": "PCE", "entity_start": 195, "entity_end": 195, "property_value_start": 197, "property_value_end": 198, "property_numeric_value": 6.45, "property_unit": "%", "property_value_descriptor": ""}, "open circuit voltage": {}, "short circuit current": {}, "fill factor": {}, "highest occupied molecular orbital": {}, "lowest unoccupied molecular orbital": {}, "bandgap": {}, "hole mobility": {}, "electron mobility": {}, "external quantum efficiency": {}}
10.1016/j.solmat.2012.04.022 |  |  | poly[2,6-(4,4-bis-(2-ethylhexyl)-4H-cyclopenta[2,1-b;3,4-b']-dithiophene)-alt-4,7-(2,1,3-benzothiadiazole)] |  | ["poly[2,6-(4,4-bis-(2-ethylhexyl)-4H-cyclopenta[2,1-b;3,4-b']-dithiophene)-alt-4,7-(2,1,3-benzothiadiazole)]"] | 1 | PCBM |  | ['PCBM'] | 92 % |  |  |  | {"power conversion efficiency": {"entity_name": "PCE", "entity_start": 138, "entity_end": 138, "property_value_start": 143, "property_value_end": 144, "property_numeric_value": 92.0, "property_unit": "%", "property_value_descriptor": ""}, "open circuit voltage": {}, "short circuit current": {}, "fill factor": {}, "highest occupied molecular orbital": {}, "lowest unoccupied molecular orbital": {}, "bandgap": {}, "hole mobility": {}, "electron mobility": {}, "external quantum efficiency": {}}
10.1021/acsami.7b10399 |  |  | PTB7-Th | [*]c7cc6c(c1ccc(CC(CC)CCCC)s1)c4sc(c2sc([*])c3sc(C(=O)OCC(CC)CCCC)c(F)c23)cc4c(c5ccc(CC(CC)CCCC)s5)c6s7 | ['PTB7-Th'] | 1 | PC_{71}BM |  | ['PC_{71}BM'] | 7.79 % |  |  |  | {"power conversion efficiency": {"entity_name": "PCE", "entity_start": 156, "entity_end": 156, "property_value_start": 166, "property_value_end": 167, "property_numeric_value": 7.79, "property_unit": "%", "property_value_descriptor": ""}, "open circuit voltage": {}, "short circuit current": {}, "fill factor": {}, "highest occupied molecular orbital": {}, "lowest unoccupied molecular orbital": {}, "bandgap": {}, "hole mobility": {}, "electron mobility": {}, "external quantum efficiency": {}}
10.1021/acsami.7b12436 |  |  | PTB7 | [*]c5cc4c(OCC(CC)CCCC)c3sc(c1sc([*])c2c(F)c(C(=O)OCC(CC)CCCC)sc12)cc3c(OCC(CC)CCCC)c4s5 | ['PTB7'] | 1 | PC_{71}BM |  | ['PC_{71}BM'] | 8.50 % |  |  |  | {"power conversion efficiency": {"entity_name": "PCE", "entity_start": 113, "entity_end": 113, "property_value_start": 115, "property_value_end": 116, "property_numeric_value": 8.5, "property_unit": "%", "property_value_descriptor": ""}, "open circuit voltage": {}, "short circuit current": {}, "fill factor": {}, "highest occupied molecular orbital": {}, "lowest unoccupied molecular orbital": {}, "bandgap": {}, "hole mobility": {}, "electron mobility": {}, "external quantum efficiency": {}}
10.1002/aenm.201602574 |  |  | 2F]T |  | [] | 0 | thieno[3,4-c]pyrrole-4,6-dione; P2TPDBT[2F]T |  | [] | 5 % | â‰ˆ1.0 V | â‰ˆ11.0 mA cm^{-2} |  | {"power conversion efficiency": {"entity_name": "PCEs", "entity_start": 231, "entity_end": 231, "property_value_start": 234, "property_value_end": 235, "property_numeric_value": 5.0, "property_unit": "%", "property_value_descriptor": ""}, "open circuit voltage": {"entity_name": "V_{OC}", "entity_start": 203, "entity_end": 204, "property_value_start": 207, "property_value_end": 208, "property_numeric_value": 1.0, "property_unit": "V", "property_value_descriptor": "\u2248"}, "short circuit current": {"entity_name": "J_{SC}", "entity_start": 217, "entity_end": 218, "property_value_start": 221, "property_value_end": 224, "property_numeric_value": 11.0, "property_unit": "mA cm^{-2}", "property_value_descriptor": "\u2248"}, "fill factor": {}, "highest occupied molecular orbital": {}, "lowest unoccupied molecular orbital": {}, "bandgap": {}, "hole mobility": {}, "electron mobility": {}, "external quantum efficiency": {}}
10.1039/c8ta11484f |  |  | PTB7-Th | [*]c7cc6c(c1ccc(CC(CC)CCCC)s1)c4sc(c2sc([*])c3sc(C(=O)OCC(CC)CCCC)c(F)c23)cc4c(c5ccc(CC(CC)CCCC)s5)c6s7 | ['PTB7-Th'] | 0 | ACS8 |  | ['ACS8'] | 11.1 % |  |  |  | {"power conversion efficiency": {"entity_name": "PCE", "entity_start": 200, "entity_end": 200, "property_value_start": 203, "property_value_end": 204, "property_numeric_value": 11.1, "property_unit": "%", "property_value_descriptor": ""}, "open circuit voltage": {}, "short circuit current": {}, "fill factor": {}, "highest occupied molecular orbital": {}, "lowest unoccupied molecular orbital": {}, "bandgap": {}, "hole mobility": {}, "electron mobility": {"entity_name": "electron mobility", "entity_start": 52, "entity_end": 53, "property_value_start": 55, "property_value_end": 63, "property_numeric_value": 0.000265, "property_unit": "cm^{2} V^{-1} s^{-1}", "property_value_descriptor": ""}, "external quantum efficiency": {}}
10.1002/adma.201703344 |  |  | bi(alkyl-difluorothienyl)-benzodithiophene |  | [] | 0 | bi(alkyl-difluorothienyl)-benzodithiophene; 3,9-bis(2-methylene-(3-(1,1-dicyanomethylene)-indanone)-5,5,11,11-tetrakis(3-hexylphenyl)-dithieno[2,3-d:2,3'-d']-s-indaceno[1,2-b:5,6-b']-dithiophene) |  | [] | 11.63 % | 0.984 V | 18.03 mA cm^{-2} |  | {"power conversion efficiency": {"entity_name": "power conversion efficiency", "entity_start": 160, "entity_end": 162, "property_value_start": 164, "property_value_end": 165, "property_numeric_value": 11.63, "property_unit": "%", "property_value_descriptor": ""}, "open circuit voltage": {"entity_name": "V_{OC}", "entity_start": 168, "entity_end": 169, "property_value_start": 171, "property_value_end": 172, "property_numeric_value": 0.984, "property_unit": "V", "property_value_descriptor": ""}, "short circuit current": {"entity_name": "J_{SC}", "entity_start": 175, "entity_end": 176, "property_value_start": 178, "property_value_end": 181, "property_numeric_value": 18.03, "property_unit": "mA cm^{-2}", "property_value_descriptor": ""}, "fill factor": {}, "highest occupied molecular orbital": {}, "lowest unoccupied molecular orbital": {}, "bandgap": {}, "hole mobility": {}, "electron mobility": {}, "external quantum efficiency": {}}
10.1039/c7ta02075a |  |  | PSBZ | CCCCCCC(CCCC)CSc9ccc(c7c5cc(c4ccc(c2c(F)c(F)c(c1ccc([*])s1)c3nn(CC(CCCC)CCCCCC)nc23)s4)sc5c(c6ccc(SCC(CCCC)CCCCCC)s6)c8cc([*])sc78)s9 | ['PSBZ'] | 0 | BTz-2F |  | [] | 10.5 % |  | 19.0 mA cm^{-2} |  | {"power conversion efficiency": {"entity_name": "PCE", "entity_start": 193, "entity_end": 193, "property_value_start": 195, "property_value_end": 196, "property_numeric_value": 10.5, "property_unit": "%", "property_value_descriptor": ""}, "open circuit voltage": {}, "short circuit current": {"entity_name": "J_{sc}", "entity_start": 200, "entity_end": 201, "property_value_start": 203, "property_value_end": 205, "property_numeric_value": 19.0, "property_unit": "mA cm^{-2}", "property_value_descriptor": ""}, "fill factor": {}, "highest occupied molecular orbital": {}, "lowest unoccupied molecular orbital": {}, "bandgap": {}, "hole mobility": {"entity_name": "hole mobility", "entity_start": 134, "entity_end": 135, "property_value_start": 137, "property_value_end": 145, "property_numeric_value": 0.00856, "property_unit": "cm^{2} V^{-1} s^{-1}", "property_value_descriptor": ""}, "electron mobility": {}, "external quantum efficiency": {}}
10.1039/c6tc00353b |  |  | PBDT-TFQ | [*]c%11ccc(c9c(OCCCCCCCC)c(OCCCCCCCC)c(c6ccc(c5cc4c(c1ccc(CC(CC)CCCC)s1)c2sc([*])cc2c(c3ccc(CC(CC)CCCC)s3)c4s5)s6)c%10nc(c7ccc(F)cc7)c(c8ccc(F)cc8)nc9%10)s%11 | ['PBDT-TFQ'] | 1 | PC_{71}BM |  | ['PC_{71}BM'] | 7.2 % | 0.87 V | 11.4 mA cm^{-2} | 73 % | {"power conversion efficiency": {"entity_name": "PCE", "entity_start": 162, "entity_end": 162, "property_value_start": 165, "property_value_end": 166, "property_numeric_value": 7.2, "property_unit": "%", "property_value_descriptor": ""}, "open circuit voltage": {"entity_name": "V_{oc}", "entity_start": 177, "entity_end": 179, "property_value_start": 181, "property_value_end": 182, "property_numeric_value": 0.87, "property_unit": "V", "property_value_descriptor": ""}, "short circuit current": {"entity_name": "J_{sc}", "entity_start": 190, "entity_end": 192, "property_value_start": 194, "property_value_end": 197, "property_numeric_value": 11.4, "property_unit": "mA cm^{-2}", "property_value_descriptor": ""}, "fill factor": {"entity_name": "FF", "entity_start": 201, "entity_end": 201, "property_value_start": 205, "property_value_end": 206, "property_numeric_value": 73.0, "property_unit": "%", "property_value_descriptor": ""}, "highest occupied molecular orbital": {"entity_name": "HOMO energy level", "entity_start": 91, "entity_end": 93, "property_value_start": 95, "property_value_end": 96, "property_numeric_value": -5.52, "property_unit": "eV", "property_value_descriptor": ""}, "lowest unoccupied molecular orbital": {}, "bandgap": {"entity_name": "optical bandgap", "entity_start": 74, "entity_end": 75, "property_value_start": 77, "property_value_end": 78, "property_numeric_value": 1.66, "property_unit": "eV", "property_value_descriptor": ""}, "hole mobility": {"entity_name": "hole mobility", "entity_start": 100, "entity_end": 101, "property_value_start": 103, "property_value_end": 111, "property_numeric_value": 0.000505, "property_unit": "cm^{2} V^{-1} s^{-1}", "property_value_descriptor": ""}, "electron mobility": {}, "external quantum efficiency": {}}
10.1039/c8ta11006a |  |  | POPB |  | ['PFOPB', 'POPB'] | 0 | benzodithiophene-4,8-dione |  | [] | 6.2 % |  |  |  | {"power conversion efficiency": {"entity_name": "PCE", "entity_start": 195, "entity_end": 195, "property_value_start": 208, "property_value_end": 209, "property_numeric_value": 6.2, "property_unit": "%", "property_value_descriptor": ""}, "open circuit voltage": {}, "short circuit current": {}, "fill factor": {}, "highest occupied molecular orbital": {"entity_name": "HOMO level", "entity_start": 144, "entity_end": 145, "property_value_start": 147, "property_value_end": 148, "property_numeric_value": -5.5, "property_unit": "eV", "property_value_descriptor": ""}, "lowest unoccupied molecular orbital": {}, "bandgap": {"entity_name": "bandgap", "entity_start": 137, "entity_end": 137, "property_value_start": 139, "property_value_end": 140, "property_numeric_value": 1.86, "property_unit": "eV", "property_value_descriptor": ""}, "hole mobility": {"entity_name": "hole mobility", "entity_start": 116, "entity_end": 117, "property_value_start": 119, "property_value_end": 128, "property_numeric_value": 0.00039600000000000003, "property_unit": "cm^{2} V^{-1} s^{-1}", "property_value_descriptor": ""}, "electron mobility": {}, "external quantum efficiency": {}}
10.1039/c8ta11006a |  |  | PFOPB |  | ['PFOPB', 'POPB'] | 0 | benzodithiophene-4,8-dione |  | [] | 11.7 % |  |  |  | {"power conversion efficiency": {"entity_name": "PCE", "entity_start": 195, "entity_end": 195, "property_value_start": 198, "property_value_end": 199, "property_numeric_value": 11.7, "property_unit": "%", "property_value_descriptor": ""}, "open circuit voltage": {}, "short circuit current": {}, "fill factor": {}, "highest occupied molecular orbital": {}, "lowest unoccupied molecular orbital": {}, "bandgap": {}, "hole mobility": {"entity_name": "hole mobility", "entity_start": 167, "entity_end": 168, "property_value_start": 170, "property_value_end": 178, "property_numeric_value": 0.00151, "property_unit": "cm^{2} V^{-1} s^{-1}", "property_value_descriptor": ""}, "electron mobility": {}, "external quantum efficiency": {}}
10.1039/c7ta07785h |  |  | PM6 | [*]c%10ccc(c8sc(c6ccc(c5cc4c(c1cc(F)c(CC(CC)CCCC)s1)c2sc([*])cc2c(c3cc(F)c(CC(CC)CCCC)s3)c4s5)s6)c9c(=O)c7c(CC(CC)CCCC)sc(C(CC)CCCCC)c7c(=O)c89)s%10 | ['PM6'] | 0 | ITIC | CCCCCCc%15ccc(C7(c1ccc(CCCCCC)cc1)c2cc%10c(cc2c6sc5cc(C=c4c(=O)c3ccccc3c4=C(C#N)C#N)sc5c67)C(c8ccc(CCCCCC)cc8)(c9ccc(CCCCCC)cc9)c%13c%10sc%14cc(C=c%12c(=O)c%11ccccc%11c%12=C(C#N)C#N)sc%13%14)cc%15 | ['ITIC'] | 9.7 % | 1.0 V | 16.0 mA cm^{-2} | 58 % | {"power conversion efficiency": {"entity_name": "PCE", "entity_start": 221, "entity_end": 221, "property_value_start": 223, "property_value_end": 224, "property_numeric_value": 9.7, "property_unit": "%", "property_value_descriptor": ""}, "open circuit voltage": {"entity_name": "V_{oc}", "entity_start": 239, "entity_end": 240, "property_value_start": 242, "property_value_end": 243, "property_numeric_value": 1.0, "property_unit": "V", "property_value_descriptor": ""}, "short circuit current": {"entity_name": "J_{sc}", "entity_start": 164, "entity_end": 165, "property_value_start": 167, "property_value_end": 170, "property_numeric_value": 16.0, "property_unit": "mA cm^{-2}", "property_value_descriptor": ""}, "fill factor": {"entity_name": "FF", "entity_start": 173, "entity_end": 173, "property_value_start": 175, "property_value_end": 176, "property_numeric_value": 58.0, "property_unit": "%", "property_value_descriptor": ""}, "highest occupied molecular orbital": {"entity_name": "HOMO", "entity_start": 92, "entity_end": 92, "property_value_start": 95, "property_value_end": 96, "property_numeric_value": -5.5, "property_unit": "eV", "property_value_descriptor": ""}, "lowest unoccupied molecular orbital": {}, "bandgap": {"entity_name": "bandgap", "entity_start": 55, "entity_end": 55, "property_value_start": 68, "property_value_end": 69, "property_numeric_value": 1.55, "property_unit": "eV", "property_value_descriptor": ""}, "hole mobility": {}, "electron mobility": {}, "external quantum efficiency": {}}
10.1039/c6ta05932e |  |  | PTB7-Th | [*]c7cc6c(c1ccc(CC(CC)CCCC)s1)c4sc(c2sc([*])c3sc(C(=O)OCC(CC)CCCC)c(F)c23)cc4c(c5ccc(CC(CC)CCCC)s5)c6s7 | ['PTB7-Th'] | 0 | N2200 | [*]c6ccc(c5ccc(c1cc3c(=O)n(CC(CCCCCCCC)CCCCCCCCCC)c(=O)c4c([*])cc2c(=O)n(CC(CCCCCCCC)CCCCCCCCCC)c(=O)c1c2c34)s5)s6 | ['N2200'] | 5.9 % | 0.82 V | 15.7 mA cm^{-2} |  | {"power conversion efficiency": {"entity_name": "PCEs", "entity_start": 225, "entity_end": 225, "property_value_start": 227, "property_value_end": 228, "property_numeric_value": 5.9, "property_unit": "%", "property_value_descriptor": ""}, "open circuit voltage": {"entity_name": "V_{oc}", "entity_start": 190, "entity_end": 191, "property_value_start": 194, "property_value_end": 195, "property_numeric_value": 0.82, "property_unit": "V", "property_value_descriptor": ""}, "short circuit current": {"entity_name": "J_{sc}", "entity_start": 203, "entity_end": 204, "property_value_start": 207, "property_value_end": 210, "property_numeric_value": 15.7, "property_unit": "mA cm^{-2}", "property_value_descriptor": ""}, "fill factor": {}, "highest occupied molecular orbital": {}, "lowest unoccupied molecular orbital": {}, "bandgap": {}, "hole mobility": {}, "electron mobility": {}, "external quantum efficiency": {}}
10.1039/c6ta05932e |  |  | PBDD-ff4T |  | ['PBDD-ff4 T', 'PBDD-ff4T'] | 0 | N2200 | [*]c6ccc(c5ccc(c1cc3c(=O)n(CC(CCCCCCCC)CCCCCCCCCC)c(=O)c4c([*])cc2c(=O)n(CC(CCCCCCCC)CCCCCCCCCC)c(=O)c1c2c34)s5)s6 | ['N2200'] | 7.2 % |  |  | 56 % | {"power conversion efficiency": {"entity_name": "PCE", "entity_start": 255, "entity_end": 255, "property_value_start": 257, "property_value_end": 258, "property_numeric_value": 7.2, "property_unit": "%", "property_value_descriptor": ""}, "open circuit voltage": {}, "short circuit current": {}, "fill factor": {"entity_name": "FF", "entity_start": 217, "entity_end": 217, "property_value_start": 220, "property_value_end": 221, "property_numeric_value": 56.0, "property_unit": "%", "property_value_descriptor": ""}, "highest occupied molecular orbital": {}, "lowest unoccupied molecular orbital": {}, "bandgap": {}, "hole mobility": {}, "electron mobility": {}, "external quantum efficiency": {}}
10.1016/j.matchemphys.2015.06.020 |  |  | P3HT | [*]c1cc(CCCCCC)c([*])s1 | ['P3HT'] | 1 | PCBM |  | ['PCBM'] | 0.25 % |  |  |  | {"power conversion efficiency": {"entity_name": "power conversion efficiency", "entity_start": 299, "entity_end": 301, "property_value_start": 303, "property_value_end": 304, "property_numeric_value": 0.25, "property_unit": "%", "property_value_descriptor": ""}, "open circuit voltage": {}, "short circuit current": {}, "fill factor": {}, "highest occupied molecular orbital": {}, "lowest unoccupied molecular orbital": {}, "bandgap": {}, "hole mobility": {}, "electron mobility": {}, "external quantum efficiency": {}}
10.1039/c5cc03620h |  |  | PThBDTP | CCCCCCCCCCC(CCCCCCCC)Cn7c(=O)c5cc(c4cc3c(=O)n(CC(CCCCCCCC)CCCCCCCCCC)c2cc(c1ccc([*])s1)sc2c3s4)sc5c6sc([*])cc67 | ['PThBDTP'] | 1 | PC_{71}BM |  | ['PC_{71}BM'] | 9 % | 0.96 V |  |  | {"power conversion efficiency": {"entity_name": "PCEs", "entity_start": 67, "entity_end": 67, "property_value_start": 70, "property_value_end": 71, "property_numeric_value": 9.0, "property_unit": "%", "property_value_descriptor": ""}, "open circuit voltage": {"entity_name": "V_{oc}", "entity_start": 50, "entity_end": 51, "property_value_start": 53, "property_value_end": 54, "property_numeric_value": 0.96, "property_unit": "V", "property_value_descriptor": ""}, "short circuit current": {}, "fill factor": {}, "highest occupied molecular orbital": {}, "lowest unoccupied molecular orbital": {}, "bandgap": {}, "hole mobility": {}, "electron mobility": {}, "external quantum efficiency": {}}
10.1039/c5ra23321f |  |  | P3HT | [*]c1cc(CCCCCC)c([*])s1 | ['P3HT'] | 0 | IDT; indacenodithiophene; P3HT |  | [] | 1.39 % |  |  |  | {"power conversion efficiency": {"entity_name": "PCE", "entity_start": 149, "entity_end": 149, "property_value_start": 152, "property_value_end": 153, "property_numeric_value": 1.39, "property_unit": "%", "property_value_descriptor": ""}, "open circuit voltage": {}, "short circuit current": {}, "fill factor": {}, "highest occupied molecular orbital": {}, "lowest unoccupied molecular orbital": {}, "bandgap": {}, "hole mobility": {}, "electron mobility": {}, "external quantum efficiency": {}}
10.1021/ja100236b |  |  | PCPDTBT | CCCCC(CC)CC5(CC(CC)CCCC)c1cc([*])sc1c4sc(c2ccc([*])c3nsnc23)cc45 | ['PCPDTBT'] | 1 | PCBM |  | ['PCBM'] | 3.4 % |  |  |  | {"power conversion efficiency": {"entity_name": "PCE", "entity_start": 337, "entity_end": 337, "property_value_start": 339, "property_value_end": 340, "property_numeric_value": 3.4, "property_unit": "%", "property_value_descriptor": ""}, "open circuit voltage": {}, "short circuit current": {}, "fill factor": {}, "highest occupied molecular orbital": {}, "lowest unoccupied molecular orbital": {}, "bandgap": {}, "hole mobility": {}, "electron mobility": {}, "external quantum efficiency": {}}
10.1002/adfm.201803128 |  |  | PBDB-T | CCCCC(CC)Cc%10ccc(c8c1cc([*])sc1c(c2ccc(CC(CC)CCCC)s2)c9cc(c7ccc(c5sc(c3ccc([*])s3)c6c(=O)c4c(CC(CC)CCCC)sc(CC(CC)CCCC)c4c(=O)c56)s7)sc89)s%10 | ['PBDB-T'] | 0 | BTTIC |  | ['BTTIC', 'BTTIC-'] |  |  |  |  | {"power conversion efficiency": {}, "open circuit voltage": {}, "short circuit current": {}, "fill factor": {}, "highest occupied molecular orbital": {}, "lowest unoccupied molecular orbital": {}, "bandgap": {"entity_name": "E_{g}^{opt}", "entity_start": 64, "entity_end": 66, "property_value_start": 68, "property_value_end": 71, "property_numeric_value": 1.43, "property_unit": "eV", "property_value_descriptor": "and"}, "hole mobility": {}, "electron mobility": {}, "external quantum efficiency": {}}
10.1002/adfm.201803128 |  |  | PBDB-T | CCCCC(CC)Cc%10ccc(c8c1cc([*])sc1c(c2ccc(CC(CC)CCCC)s2)c9cc(c7ccc(c5sc(c3ccc([*])s3)c6c(=O)c4c(CC(CC)CCCC)sc(CC(CC)CCCC)c4c(=O)c56)s7)sc89)s%10 | ['PBDB-T'] | 0 | BTOIC |  | ['BTOIC'] | 13.18 % | 0.90 and 0.86 V |  |  | {"power conversion efficiency": {"entity_name": "PCE", "entity_start": 155, "entity_end": 155, "property_value_start": 159, "property_value_end": 160, "property_numeric_value": 13.18, "property_unit": "%", "property_value_descriptor": ""}, "open circuit voltage": {"entity_name": "V_{OC}s", "entity_start": 99, "entity_end": 99, "property_value_start": 102, "property_value_end": 105, "property_numeric_value": 0.88, "property_unit": "V", "property_value_descriptor": "and"}, "short circuit current": {}, "fill factor": {}, "highest occupied molecular orbital": {}, "lowest unoccupied molecular orbital": {}, "bandgap": {}, "hole mobility": {}, "electron mobility": {}, "external quantum efficiency": {}}
10.1016/j.tsf.2019.137559 |  |  | C71-butyric acid methyl ester |  | ['C71-butyric acid methyl ester'] | 1 | PC_{71}BM |  | ['PC_{71}BM'] | 9.17 % |  |  |  | {"power conversion efficiency": {"entity_name": "power conversion efficiency", "entity_start": 90, "entity_end": 92, "property_value_start": 95, "property_value_end": 96, "property_numeric_value": 9.17, "property_unit": "%", "property_value_descriptor": ""}, "open circuit voltage": {}, "short circuit current": {}, "fill factor": {}, "highest occupied molecular orbital": {}, "lowest unoccupied molecular orbital": {}, "bandgap": {}, "hole mobility": {}, "electron mobility": {}, "external quantum efficiency": {}}
10.1039/c7ta09464g |  |  | PTB7-Th | [*]c7cc6c(c1ccc(CC(CC)CCCC)s1)c4sc(c2sc([*])c3sc(C(=O)OCC(CC)CCCC)c(F)c23)cc4c(c5ccc(CC(CC)CCCC)s5)c6s7 | ['PTB7-Th'] | 1 | PC_{71}BM |  | ['PC_{71}BM'] | 4.07 % |  |  |  | {"power conversion efficiency": {"entity_name": "PCE", "entity_start": 272, "entity_end": 272, "property_value_start": 274, "property_value_end": 275, "property_numeric_value": 4.07, "property_unit": "%", "property_value_descriptor": ""}, "open circuit voltage": {}, "short circuit current": {}, "fill factor": {}, "highest occupied molecular orbital": {}, "lowest unoccupied molecular orbital": {}, "bandgap": {}, "hole mobility": {}, "electron mobility": {}, "external quantum efficiency": {}}
10.1039/c3cp51070k |  |  | BDT |  | [] | 1 | PCBM |  | ['[6,6]-phenyl-C_{61}-butyric acid methyl ester', 'PCBM'] | ~3 % | 0.71 V | 7.63 mA cm^{-2} | 53.74 % | {"power conversion efficiency": {"entity_name": "PCE", "entity_start": 34, "entity_end": 34, "property_value_start": 37, "property_value_end": 38, "property_numeric_value": 3.0, "property_unit": "%", "property_value_descriptor": "~"}, "open circuit voltage": {"entity_name": "V_{oc}", "entity_start": 61, "entity_end": 62, "property_value_start": 65, "property_value_end": 66, "property_numeric_value": 0.71, "property_unit": "V", "property_value_descriptor": ""}, "short circuit current": {"entity_name": "J_{sc}", "entity_start": 46, "entity_end": 48, "property_value_start": 50, "property_value_end": 53, "property_numeric_value": 7.63, "property_unit": "mA cm^{-2}", "property_value_descriptor": ""}, "fill factor": {"entity_name": "FF", "entity_start": 73, "entity_end": 73, "property_value_start": 76, "property_value_end": 77, "property_numeric_value": 53.74, "property_unit": "%", "property_value_descriptor": ""}, "highest occupied molecular orbital": {}, "lowest unoccupied molecular orbital": {}, "bandgap": {}, "hole mobility": {}, "electron mobility": {}, "external quantum efficiency": {}}
10.1016/j.synthmet.2014.07.002 |  |  | P2 |  | ['P2'] | 1 | PC_{61}BM |  | ['PC_{61}BM'] | 0.33 % |  |  |  | {"power conversion efficiency": {"entity_name": "power conversion efficiency", "entity_start": 130, "entity_end": 132, "property_value_start": 163, "property_value_end": 164, "property_numeric_value": 0.33, "property_unit": "%", "property_value_descriptor": ""}, "open circuit voltage": {}, "short circuit current": {}, "fill factor": {}, "highest occupied molecular orbital": {}, "lowest unoccupied molecular orbital": {"entity_name": "LUMO energy levels", "entity_start": 105, "entity_end": 107, "property_value_start": 119, "property_value_end": 120, "property_numeric_value": -3.5, "property_unit": "eV", "property_value_descriptor": ""}, "bandgap": {}, "hole mobility": {}, "electron mobility": {}, "external quantum efficiency": {}}
10.1016/j.synthmet.2014.07.002 |  |  | P1 |  | ['P1'] | 1 | PC_{61}BM |  | ['PC_{61}BM'] | 1.24 % |  |  |  | {"power conversion efficiency": {"entity_name": "power conversion efficiency", "entity_start": 130, "entity_end": 132, "property_value_start": 147, "property_value_end": 148, "property_numeric_value": 1.24, "property_unit": "%", "property_value_descriptor": ""}, "open circuit voltage": {}, "short circuit current": {}, "fill factor": {}, "highest occupied molecular orbital": {}, "lowest unoccupied molecular orbital": {}, "bandgap": {}, "hole mobility": {}, "electron mobility": {}, "external quantum efficiency": {}}
10.1016/j.synthmet.2008.08.010 |  |  | OTPAV-PT | CCCCCCCCOc5ccc(N(c1ccccc1)c4ccc(/C=C/c2cc([*])sc2c3ccc([*])s3)cc4)cc5 | ['OTPAV-PT'] | 1 | PCBM |  | ['PCBM'] | 0.21 % |  |  |  | {"power conversion efficiency": {"entity_name": "power conversion efficiency", "entity_start": 128, "entity_end": 130, "property_value_start": 135, "property_value_end": 136, "property_numeric_value": 0.21, "property_unit": "%", "property_value_descriptor": ""}, "open circuit voltage": {}, "short circuit current": {}, "fill factor": {}, "highest occupied molecular orbital": {}, "lowest unoccupied molecular orbital": {}, "bandgap": {}, "hole mobility": {}, "electron mobility": {}, "external quantum efficiency": {}}
10.1080/10601325.2015.980766 |  |  | PCzTz |  | ['PCzTz', 'PCzTz1BT3'] | 1 | PC_{61}BM |  | ['PC_{61}BM'] |  |  |  |  | {"power conversion efficiency": {}, "open circuit voltage": {}, "short circuit current": {}, "fill factor": {}, "highest occupied molecular orbital": {}, "lowest unoccupied molecular orbital": {}, "bandgap": {"entity_name": "optical band gap", "entity_start": 94, "entity_end": 96, "property_value_start": 98, "property_value_end": 99, "property_numeric_value": 1.78, "property_unit": "eV", "property_value_descriptor": ""}, "hole mobility": {}, "electron mobility": {}, "external quantum efficiency": {}}
10.1080/10601325.2015.980766 |  |  | PEDOT | C1COc2c(O1)c([*])sc2c4sc([*])c3OCCOc34 | ['PEDOT'] | 1 | PC_{61}BM |  | ['PC_{61}BM'] | 3.45 % |  |  | 61 % | {"power conversion efficiency": {"entity_name": "PCE", "entity_start": 177, "entity_end": 177, "property_value_start": 191, "property_value_end": 192, "property_numeric_value": 3.45, "property_unit": "%", "property_value_descriptor": ""}, "open circuit voltage": {}, "short circuit current": {}, "fill factor": {"entity_name": "FF", "entity_start": 170, "entity_end": 170, "property_value_start": 188, "property_value_end": 189, "property_numeric_value": 61.0, "property_unit": "%", "property_value_descriptor": ""}, "highest occupied molecular orbital": {}, "lowest unoccupied molecular orbital": {}, "bandgap": {}, "hole mobility": {}, "electron mobility": {}, "external quantum efficiency": {}}
10.1016/j.apsusc.2016.03.080 |  |  | PBDTT-F-TT |  | ['PBDTT-F-TT'] | 1 | PC_{71}BM |  | ['PC_{71}BM'] | 9.34 % |  |  |  | {"power conversion efficiency": {"entity_name": "PCE", "entity_start": 71, "entity_end": 71, "property_value_start": 83, "property_value_end": 84, "property_numeric_value": 9.34, "property_unit": "%", "property_value_descriptor": ""}, "open circuit voltage": {}, "short circuit current": {}, "fill factor": {}, "highest occupied molecular orbital": {}, "lowest unoccupied molecular orbital": {}, "bandgap": {}, "hole mobility": {}, "electron mobility": {}, "external quantum efficiency": {}}
10.1016/j.orgel.2016.03.006 |  |  | PBDTTT-EFT | CCCCC(CC)COC(=O)c7sc6c(c5cc4c(c1ccc(CC(CC)CCCC)s1)c2sc([*])cc2c(c3ccc(CC(CC)CCCC)s3)c4s5)sc([*])c6c7F | ['PBDTTT-EFT'] | 0 | PX |  | [] | 5.37 % |  |  |  | {"power conversion efficiency": {"entity_name": "PCE", "entity_start": 69, "entity_end": 69, "property_value_start": 72, "property_value_end": 73, "property_numeric_value": 5.37, "property_unit": "%", "property_value_descriptor": ""}, "open circuit voltage": {}, "short circuit current": {}, "fill factor": {}, "highest occupied molecular orbital": {}, "lowest unoccupied molecular orbital": {}, "bandgap": {}, "hole mobility": {}, "electron mobility": {}, "external quantum efficiency": {}}
10.1016/j.polymer.2011.03.057 |  |  | PDTPTPD |  | ['PDTPTPD'] | 1 | PCBM |  | ['PCBM'] |  | 0.70 V | 6.97 mA/cm^{2} |  | {"power conversion efficiency": {}, "open circuit voltage": {"entity_name": "V_{OC}", "entity_start": 157, "entity_end": 158, "property_value_start": 160, "property_value_end": 161, "property_numeric_value": 0.7, "property_unit": "V", "property_value_descriptor": ""}, "short circuit current": {"entity_name": "I_{SC}", "entity_start": 169, "entity_end": 170, "property_value_start": 173, "property_value_end": 177, "property_numeric_value": 6.97, "property_unit": "mA/cm^{2}", "property_value_descriptor": ""}, "fill factor": {}, "highest occupied molecular orbital": {"entity_name": "HOMO energy level", "entity_start": 105, "entity_end": 107, "property_value_start": 109, "property_value_end": 110, "property_numeric_value": -5.09, "property_unit": "eV", "property_value_descriptor": ""}, "lowest unoccupied molecular orbital": {}, "bandgap": {"entity_name": "optical band gap", "entity_start": 96, "entity_end": 98, "property_value_start": 100, "property_value_end": 101, "property_numeric_value": 1.62, "property_unit": "eV", "property_value_descriptor": ""}, "hole mobility": {}, "electron mobility": {}, "external quantum efficiency": {}}
10.1039/c6ra18223b |  |  | poly(2,7-carbazole-alt-dithienylbenzothiadiazole) | [*]c7ccc6c5ccc(c4ccc(c2ccc(c1ccc([*])s1)c3nsnc23)s4)cc5n(C(CCCCCCCC)CCCCCCCC)c6c7 | ['poly(2,7-carbazole-alt-dithienylbenzothiadiazole)', 'PCDTBT'] | 1 | C_{60} |  | [] | 3.51 % |  |  |  | {"power conversion efficiency": {"entity_name": "PCE", "entity_start": 177, "entity_end": 177, "property_value_start": 189, "property_value_end": 190, "property_numeric_value": 3.51, "property_unit": "%", "property_value_descriptor": ""}, "open circuit voltage": {}, "short circuit current": {}, "fill factor": {}, "highest occupied molecular orbital": {}, "lowest unoccupied molecular orbital": {}, "bandgap": {}, "hole mobility": {}, "electron mobility": {}, "external quantum efficiency": {}}
10.1016/j.polymer.2016.09.003 |  |  | PCDTBTF-1 |  | ['PCDTBTF-1', 'PCDTBTF-10'] | 1 | PC_{71}BM |  | ['PC_{71}BM'] | 3.44 % | 0.82 V | 9.66 mA/cm^{2} | 0.44 | {"power conversion efficiency": {"entity_name": "PCE", "entity_start": 208, "entity_end": 208, "property_value_start": 210, "property_value_end": 211, "property_numeric_value": 3.44, "property_unit": "%", "property_value_descriptor": ""}, "open circuit voltage": {"entity_name": "V_{OC}", "entity_start": 174, "entity_end": 175, "property_value_start": 178, "property_value_end": 179, "property_numeric_value": 0.82, "property_unit": "V", "property_value_descriptor": ""}, "short circuit current": {"entity_name": "J_{SC}", "entity_start": 186, "entity_end": 188, "property_value_start": 190, "property_value_end": 194, "property_numeric_value": 9.66, "property_unit": "mA/cm^{2}", "property_value_descriptor": ""}, "fill factor": {"entity_name": "FF", "entity_start": 201, "entity_end": 201, "property_value_start": 204, "property_value_end": 204, "property_numeric_value": 44.0, "property_unit": "%", "property_value_descriptor": ""}, "highest occupied molecular orbital": {}, "lowest unoccupied molecular orbital": {}, "bandgap": {}, "hole mobility": {}, "electron mobility": {}, "external quantum efficiency": {}}
10.1016/j.synthmet.2017.02.002 |  |  | PCPDTTBT | [*]c7cc(c6sc(c5nc(CCCCCC)c(c4ccc(c1cc3c(s1)c2sc([*])cc2C3(CC(CC)CCCC)CC(CC)CCCC)s4)s5)nc6CCCCCC)cs7 | ['PCPDTTBT'] | 1 | PC_{71}BM |  | ['PC_{71}BM'] | 1.86 % | 0.567 V | 10.03 mA cm^{-2} |  | {"power conversion efficiency": {"entity_name": "power conversion efficiency", "entity_start": 197, "entity_end": 199, "property_value_start": 201, "property_value_end": 202, "property_numeric_value": 1.86, "property_unit": "%", "property_value_descriptor": ""}, "open circuit voltage": {"entity_name": "open-circuit voltage", "entity_start": 188, "entity_end": 191, "property_value_start": 193, "property_value_end": 194, "property_numeric_value": 0.567, "property_unit": "V", "property_value_descriptor": ""}, "short circuit current": {"entity_name": "short-circuit current", "entity_start": 178, "entity_end": 181, "property_value_start": 183, "property_value_end": 186, "property_numeric_value": 10.03, "property_unit": "mA cm^{-2}", "property_value_descriptor": ""}, "fill factor": {}, "highest occupied molecular orbital": {}, "lowest unoccupied molecular orbital": {}, "bandgap": {"entity_name": "band gap", "entity_start": 116, "entity_end": 117, "property_value_start": 132, "property_value_end": 135, "property_numeric_value": -0.97, "property_unit": "eV", "property_value_descriptor": "and"}, "hole mobility": {}, "electron mobility": {}, "external quantum efficiency": {}}
10.1016/j.orgel.2011.09.007 | 1 |  | P3HT | [*]c1cc(CCCCCC)c([*])s1 | ['P3HT'] | 1 | PCBM |  | ['PCBM', '[6,6]-phenyl C61 butyric acid methyl ester'] | 3.33 % | 0.61 V | 8.94 mA/cm^{2} | 61.1 % | {"power conversion efficiency": {"entity_name": "power conversion efficiency", "entity_start": 133, "entity_end": 135, "property_value_start": 138, "property_value_end": 139, "property_numeric_value": 3.33, "property_unit": "%", "property_value_descriptor": ""}, "open circuit voltage": {"entity_name": "open-circuit voltage", "entity_start": 153, "entity_end": 156, "property_value_start": 158, "property_value_end": 159, "property_numeric_value": 0.61, "property_unit": "V", "property_value_descriptor": ""}, "short circuit current": {"entity_name": "short-circuit current", "entity_start": 142, "entity_end": 145, "property_value_start": 147, "property_value_end": 151, "property_numeric_value": 8.94, "property_unit": "mA/cm^{2}", "property_value_descriptor": ""}, "fill factor": {"entity_name": "fill factor", "entity_start": 162, "entity_end": 163, "property_value_start": 165, "property_value_end": 166, "property_numeric_value": 61.1, "property_unit": "%", "property_value_descriptor": ""}, "highest occupied molecular orbital": {}, "lowest unoccupied molecular orbital": {}, "bandgap": {}, "hole mobility": {}, "electron mobility": {}, "external quantum efficiency": {}}
10.1002/pola.26284 | 1 |  | PFO-3ThPz-Tpa | [*]c%15ccc%14c%13ccc(c%12ccc(c%10sc(c1ccc([*])s1)c%11nc(c5ccc(c4ccc(N(c2ccc(OCCCCCCCC)cc2)c3ccc(OCCCCCCCC)cc3)cc4)cc5)c(c9ccc(c8ccc(N(c6ccc(OCCCCCCCC)cc6)c7ccc(OCCCCCCCC)cc7)cc8)cc9)nc%10%11)s%12)cc%13C(CCCCCCCC)(CCCCCCCC)c%14c%15 | ['PFO-3ThPz-Tpa'] | 1 | PC_{70}BM |  | ['PC_{70}BM'] | 3.08 % |  | 10.3 mA/cm^{2} |  | {"power conversion efficiency": {"entity_name": "PCE", "entity_start": 203, "entity_end": 203, "property_value_start": 205, "property_value_end": 206, "property_numeric_value": 3.08, "property_unit": "%", "property_value_descriptor": ""}, "open circuit voltage": {}, "short circuit current": {}, "fill factor": {}, "highest occupied molecular orbital": {}, "lowest unoccupied molecular orbital": {}, "bandgap": {}, "hole mobility": {}, "electron mobility": {}, "external quantum efficiency": {}}
10.1002/pola.26284 | 1 |  | PFO-3ThPz-Tpa | [*]c%15ccc%14c%13ccc(c%12ccc(c%10sc(c1ccc([*])s1)c%11nc(c5ccc(c4ccc(N(c2ccc(OCCCCCCCC)cc2)c3ccc(OCCCCCCCC)cc3)cc4)cc5)c(c9ccc(c8ccc(N(c6ccc(OCCCCCCCC)cc6)c7ccc(OCCCCCCCC)cc7)cc8)cc9)nc%10%11)s%12)cc%13C(CCCCCCCC)(CCCCCCCC)c%14c%15 | ['PFO-3ThPz-Tpa'] | 1 | PC_{60}BM |  | ['PC_{60}BM'] | 2.09% |  | 7.91 mA/cm^{2} |  | {"power conversion efficiency": {}, "open circuit voltage": {}, "short circuit current": {"entity_name": "J_{sc}", "entity_start": 208, "entity_end": 209, "property_value_start": 211, "property_value_end": 214, "property_numeric_value": 10.3, "property_unit": "mA/cm^{2}", "property_value_descriptor": ""}, "fill factor": {}, "highest occupied molecular orbital": {}, "lowest unoccupied molecular orbital": {}, "bandgap": {}, "hole mobility": {}, "electron mobility": {}, "external quantum efficiency": {}}
10.1016/j.orgel.2012.08.003 | 1 |  | PCDTBT | [*]c7ccc6c5ccc(c4ccc(c2ccc(c1ccc([*])s1)c3nsnc23)s4)cc5n(C(CCCCCCCC)CCCCCCCC)c6c7 | ["poly[N-9'-hepta-decanyl-2,7-carbazole-alt-5,5-(4',7'-di-2-thienyl-2',1',3'-benzothiadiazole)]", 'PCDTBT', 'PCDTBT'] | 1 | PC_{71}BM |  | ['PC_{71}BM'] | 6.45 % |  | 13.6 mA/cm^{2} |  | {"power conversion efficiency": {"entity_name": "power conversion efficiency", "entity_start": 227, "entity_end": 229, "property_value_start": 234, "property_value_end": 235, "property_numeric_value": 6.45, "property_unit": "%", "property_value_descriptor": ""}, "open circuit voltage": {}, "short circuit current": {"entity_name": "short-circuit current", "entity_start": 239, "entity_end": 242, "property_value_start": 244, "property_value_end": 248, "property_numeric_value": 13.6, "property_unit": "mA/cm^{2}", "property_value_descriptor": ""}, "fill factor": {}, "highest occupied molecular orbital": {}, "lowest unoccupied molecular orbital": {}, "bandgap": {}, "hole mobility": {}, "electron mobility": {}, "external quantum efficiency": {}}
10.1080/15421406.2012.691001 | 1 |  | Poly(3-hexylthiophene) | [*]c1cc(CCCCCC)c([*])s1 | ['Poly(3-hexylthiophene)','P3HT'] | 1 | PCBM |  | [] | 2.2 % |  |  |  | {"power conversion efficiency": {"entity_name": "PCE", "entity_start": 146, "entity_end": 146, "property_value_start": 148, "property_value_end": 149, "property_numeric_value": 2.2, "property_unit": "%", "property_value_descriptor": ""}, "open circuit voltage": {}, "short circuit current": {}, "fill factor": {}, "highest occupied molecular orbital": {}, "lowest unoccupied molecular orbital": {}, "bandgap": {}, "hole mobility": {}, "electron mobility": {}, "external quantum efficiency": {}}
10.1016/j.polymer.2012.09.013 | 1 |  | PDTPDBF | [*]c1cc%10c(s1)c9sc(c7ccc(c6ccc5c4ccc(c2ccc([*])c3nsnc23)cc4C(CCCCCCCC)(CCCCCCCC)c5c6)c8nsnc78)cc9n%10C(CCCCC)CCCCC | ['PDTPDBF'] | 1 | PC_{71}BM |  | ['PC_{71}BM'] | 4.2 % | 0.84 V |  |  | {"power conversion efficiency": {"entity_name": "PCE", "entity_start": 144, "entity_end": 144, "property_value_start": 147, "property_value_end": 148, "property_numeric_value": 4.2, "property_unit": "%", "property_value_descriptor": ""}, "open circuit voltage": {"entity_name": "open circuit voltage", "entity_start": 132, "entity_end": 134, "property_value_start": 136, "property_value_end": 137, "property_numeric_value": 0.84, "property_unit": "V", "property_value_descriptor": ""}, "short circuit current": {}, "fill factor": {}, "highest occupied molecular orbital": {"entity_name": "HOMO", "entity_start": 70, "entity_end": 70, "property_value_start": 73, "property_value_end": 74, "property_numeric_value": -5.47, "property_unit": "eV", "property_value_descriptor": ""}, "lowest unoccupied molecular orbital": {}, "bandgap": {}, "hole mobility": {}, "electron mobility": {}, "external quantum efficiency": {}}
10.1039/c2jm34918c | 1 |  | P3HT | [*]c1cc(CCCCCC)c([*])s1 | ['poly(3-hexylthiophene)', 'P3HT'] | 1 | PCBM |  | ['[6,6]-phenyl C_{61} butyric acid methyl ester', 'PCBM'] | 2.75 % |  |  |  | {"power conversion efficiency": {"entity_name": "PCE", "entity_start": 162, "entity_end": 162, "property_value_start": 183, "property_value_end": 184, "property_numeric_value": 2.75, "property_unit": "%", "property_value_descriptor": ""}, "open circuit voltage": {}, "short circuit current": {}, "fill factor": {}, "highest occupied molecular orbital": {}, "lowest unoccupied molecular orbital": {}, "bandgap": {}, "hole mobility": {}, "electron mobility": {}, "external quantum efficiency": {}}
10.1016/j.solmat.2012.09.006 | 1 |  | poly(3-hexylthiophene) | [*]c1cc(CCCCCC)c([*])s1 | ['poly(3-hexylthiophene)'] | 1 | PCBM |  | ['PCBM'] | 2.8 % |  |  |  | {"power conversion efficiency": {"entity_name": "PCE", "entity_start": 192, "entity_end": 192, "property_value_start": 194, "property_value_end": 195, "property_numeric_value": 2.8, "property_unit": "%", "property_value_descriptor": ""}, "open circuit voltage": {}, "short circuit current": {}, "fill factor": {}, "highest occupied molecular orbital": {}, "lowest unoccupied molecular orbital": {}, "bandgap": {}, "hole mobility": {}, "electron mobility": {}, "external quantum efficiency": {}}
10.1039/c7cc01973d | 1 |  | PzIIG-BDT2TC8 | [*]c%10ccc9c(=Cc8cnc(C=c6c(=O)n(CCCCCCCC)c7cc(c5cc4c(c1cc(CCCCCCCC)c(CCCCCCCC)s1)c2sc([*])cc2c(c3cc(CCCCCCCC)c(CCCCCCCC)s3)c4s5)ccc67)cn8)c(=O)n(CCCCCCCC)c9c%10 | ['PzIIG-BDT2TC8'] | 1 | ='PC_{71}BM' |  | ['PC_{71}BM'] | 5.26 % | 1.0 V |  |  | {"power conversion efficiency": {"entity_name": "PCE", "entity_start": 55, "entity_end": 55, "property_value_start": 57, "property_value_end": 58, "property_numeric_value": 5.26, "property_unit": "%", "property_value_descriptor": ""}, "open circuit voltage": {}, "short circuit current": {}, "fill factor": {}, "highest occupied molecular orbital": {}, "lowest unoccupied molecular orbital": {}, "bandgap": {}, "hole mobility": {}, "electron mobility": {}, "external quantum efficiency": {}}
10.1016/j.dyepig.2017.04.056 | 1 |  | P2 | [*]c%11ccc%10c(=Cc9ccc(/C=C/c8ccc(C=c6c(=O)n(CC(CCCCCCCCCCCC)CCCCCCCCCCCC)c7cc(c5cc4c(c1ccc(CC(CC)CCCC)s1)c2sc([*])cc2c(c3ccc(CC(CC)CCCC)s3)c4s5)ccc67)s8)s9)c(=O)n(CC(CCCCCCCCCCCC)CCCCCCCCCCCC)c%10c%11 | ['P2'] | 1 | PC_{71}BM |  | ['[6,6]-phenyl-C71-butyric acid methyl ester', 'PC_{71}BM'] | 4.75 % |  |  |  | {"power conversion efficiency": {"entity_name": "PCE", "entity_start": 138, "entity_end": 138, "property_value_start": 142, "property_value_end": 143, "property_numeric_value": 4.75, "property_unit": "%", "property_value_descriptor": ""}, "open circuit voltage": {}, "short circuit current": {}, "fill factor": {}, "highest occupied molecular orbital": {}, "lowest unoccupied molecular orbital": {}, "bandgap": {}, "hole mobility": {}, "electron mobility": {}, "external quantum efficiency": {}}
10.1039/c8ta04935a | 1 |  | P3TAE | [*]c%10ccc(c8c(F)c(F)c(c7ccc(c6sc(c5sc(c3c(F)c(F)c(c2cc(CC(CCCCCC)CCCCCCCC)c(c1cc(C(=O)OCC(CCCCCC)CCCCCCCC)c([*])s1)s2)c4nsnc34)cc5CC(CCCCCC)CCCCCCCC)cc6C(=O)OCC(CCCCCC)CCCCCCCC)s7)c9nsnc89)s%10 | ['P3TAE'] | 0 | FTTB-PDI4 | CCCCCCC(CCCCCC)n%30c(=O)c%31ccc%32c%35ccc%36c(=O)n(C(CCCCCC)CCCCCC)c(=O)c%37cc%34c%29sc(c%19c(c2cc1c6cc9c(=O)n(C(CCCCCC)CCCCCC)c(=O)c8ccc7c3ccc4c(=O)n(C(CCCCCC)CCCCCC)c(=O)c5cc(c1s2)c(c3c45)c6c7c89)cc(c%18cc%17c%10cc%13c(=O)n(C(CCCCCC)CCCCCC)c(=O)c%12ccc%11c%14ccc%15c(=O)n(C(CCCCCC)CCCCCC)c(=O)c%16cc(c(c%10c%11c%12%13)C%14C%15%16)c%17s%18)cc%19c%21cc%20c%25cc%28c(=O)n(C(CCCCCC)CCCCCC)c(=O)c%27ccc%26c%22ccc%23c(=O)n(C(CCCCCC)CCCCCC)c(=O)c%24cc(c%20s%21)c(c%22c%23%24)c%25c%26c%27%28)cc%29c%33cc(c%30=O)C%31C%32c%33c%34c%35c%36%37 | ['FTTB-PDI4', 'FTTB-PDI4-based'] | 8.10 % | 1.20 V |  |  | {"power conversion efficiency": {}, "open circuit voltage": {"entity_name": "V_{OC}", "entity_start": 241, "entity_end": 242, "property_value_start": 245, "property_value_end": 246, "property_numeric_value": 1.2, "property_unit": "V", "property_value_descriptor": ""}, "short circuit current": {}, "fill factor": {}, "highest occupied molecular orbital": {}, "lowest unoccupied molecular orbital": {}, "bandgap": {}, "hole mobility": {}, "electron mobility": {}, "external quantum efficiency": {"entity_name": "EQE", "entity_start": 160, "entity_end": 160, "property_value_start": 163, "property_value_end": 164, "property_numeric_value": 60.0, "property_unit": "%", "property_value_descriptor": "~"}}
10.1002/polb.24518 |  | 1 | PDDT |  | ['PDDT'] | 1 | PCBM |  | ['PCBM'] | 3.16 % |  | 7.11 mA cm^{-2} | 47 % | {"power conversion efficiency": {"entity_name": "PCE", "entity_start": 311, "entity_end": 311, "property_value_start": 313, "property_value_end": 314, "property_numeric_value": 3.16, "property_unit": "%", "property_value_descriptor": ""}, "open circuit voltage": {}, "short circuit current": {"entity_name": "J_{sc}", "entity_start": 145, "entity_end": 146, "property_value_start": 148, "property_value_end": 151, "property_numeric_value": 7.11, "property_unit": "mA cm^{-2}", "property_value_descriptor": ""}, "fill factor": {"entity_name": "FF", "entity_start": 153, "entity_end": 153, "property_value_start": 155, "property_value_end": 156, "property_numeric_value": 47.0, "property_unit": "%", "property_value_descriptor": ""}, "highest occupied molecular orbital": {}, "lowest unoccupied molecular orbital": {}, "bandgap": {}, "hole mobility": {}, "electron mobility": {}, "external quantum efficiency": {}}
10.1002/polb.24518 |  | 1 | P3HT | [*]c1cc(CCCCCC)c([*])s1 | ['poly(3-hexylthiophene)', 'P3HT', 'P3HTs', 'P3HT '] | 1 | PCBM |  | ['PCBM'] | 3.11 % |  | 9.45 mA cm^{-2} | 53 % | {"power conversion efficiency": {"entity_name": "PCE", "entity_start": 346, "entity_end": 346, "property_value_start": 348, "property_value_end": 349, "property_numeric_value": 3.11, "property_unit": "%", "property_value_descriptor": ""}, "open circuit voltage": {}, "short circuit current": {"entity_name": "J_{sc}", "entity_start": 297, "entity_end": 298, "property_value_start": 300, "property_value_end": 303, "property_numeric_value": 9.45, "property_unit": "mA cm^{-2}", "property_value_descriptor": ""}, "fill factor": {"entity_name": "FF", "entity_start": 340, "entity_end": 340, "property_value_start": 342, "property_value_end": 343, "property_numeric_value": 53.0, "property_unit": "%", "property_value_descriptor": ""}, "highest occupied molecular orbital": {}, "lowest unoccupied molecular orbital": {}, "bandgap": {}, "hole mobility": {}, "electron mobility": {}, "external quantum efficiency": {}}
10.1002/polb.24518 |  | 1 | PTEt |  | ['g', 'PTEt'] | 1 | PCBM |  | ['PCBM'] |  |  | 9.32 mA cm^{-2} | 54 % | {"power conversion efficiency": {}, "open circuit voltage": {}, "short circuit current": {"entity_name": "J_{sc}", "entity_start": 332, "entity_end": 333, "property_value_start": 335, "property_value_end": 338, "property_numeric_value": 9.32, "property_unit": "mA cm^{-2}", "property_value_descriptor": ""}, "fill factor": {"entity_name": "FF", "entity_start": 305, "entity_end": 305, "property_value_start": 307, "property_value_end": 308, "property_numeric_value": 54.0, "property_unit": "%", "property_value_descriptor": ""}, "highest occupied molecular orbital": {}, "lowest unoccupied molecular orbital": {}, "bandgap": {}, "hole mobility": {}, "electron mobility": {}, "external quantum efficiency": {}}
10.1002/marc.201800446 | 1 |  | PBDTsTh-BDD | [*]c9ccc(c7sc(c5ccc(c4cc3c(OCC(CCCCCC)CCCCCCCC)c1sc([*])cc1c(c2ccc(SCC(CC)CCCC)s2)c3s4)s5)c8c(=O)c6c(CC(CC)CCCC)sc(CC(CC)CCCC)c6c(=O)c78)s9 | ['PBDTsTh-BDD'] | 0 | ITIC | CCCCCCc%15ccc(C7(c1ccc(CCCCCC)cc1)c2cc%10c(cc2c6sc5cc(C=c4c(=O)c3ccccc3c4=C(C#N)C#N)sc5c67)C(c8ccc(CCCCCC)cc8)(c9ccc(CCCCCC)cc9)c%13c%10sc%14cc(C=c%12c(=O)c%11ccccc%11c%12=C(C#N)C#N)sc%13%14)cc%15 | ['ITIC'] | 7.09 % |  |  |  | {"power conversion efficiency": {"entity_name": "PCEs", "entity_start": 103, "entity_end": 103, "property_value_start": 122, "property_value_end": 123, "property_numeric_value": 7.09, "property_unit": "%", "property_value_descriptor": ""}, "open circuit voltage": {}, "short circuit current": {}, "fill factor": {}, "highest occupied molecular orbital": {}, "lowest unoccupied molecular orbital": {}, "bandgap": {}, "hole mobility": {}, "electron mobility": {}, "external quantum efficiency": {}}
10.1002/marc.201800446 | 1 |  | PBDTBDD-Th | [*]c9ccc(c7sc(c5ccc(c4cc3c(OCC(CCCCCC)CCCCCCCC)c1sc([*])cc1c(c2ccc(CC(CC)CCCC)s2)c3s4)s5)c8c(=O)c6c(CC(CC)CCCC)sc(CC(CC)CCCC)c6c(=O)c78)s9 | ['PBDTBDD-Th'] | 0 | ITIC | CCCCCCc%15ccc(C7(c1ccc(CCCCCC)cc1)c2cc%10c(cc2c6sc5cc(C=c4c(=O)c3ccccc3c4=C(C#N)C#N)sc5c67)C(c8ccc(CCCCCC)cc8)(c9ccc(CCCCCC)cc9)c%13c%10sc%14cc(C=c%12c(=O)c%11ccccc%11c%12=C(C#N)C#N)sc%13%14)cc%15 | ['ITIC'] | 10%
10.1039/b919033c | 1 |  | poly(6,6',12,12'-tetraoctylindeno[1,2-b]fluorene-co-4,7-bis(2-thienyl)-2,1,3-benzothiadiazole) | [*]c3ccc2c1cc9c(cc1C(CCCCCCCC)(CCCCCCCC)c2c3)c8ccc(c7ccc(c5ccc(c4ccc([*])s4)c6nsnc56)s7)cc8C9(CCCCCCCC)CCCCCCCC | ["poly(6,6',12,12'-tetraoctylindeno[1,2-b]fluorene-co-4,7-bis(2-thienyl)-2,1,3-benzothiadiazole)", 'PIF-DBT'] | 1 | PC_{71}BM |  | ['PC_{71}BM'] | 1.70 % | 0.77 V | 5.50 mA cm^{-2} |  | {"power conversion efficiency": {}, "open circuit voltage": {}, "short circuit current": {}, "fill factor": {}, "highest occupied molecular orbital": {}, "lowest unoccupied molecular orbital": {}, "bandgap": {"entity_name": "bandgap", "entity_start": 106, "entity_end": 106, "property_value_start": 115, "property_value_end": 116, "property_numeric_value": 1.6, "property_unit": "eV", "property_value_descriptor": "~"}, "hole mobility": {"entity_name": "hole mobility", "entity_start": 198, "entity_end": 199, "property_value_start": 201, "property_value_end": 208, "property_numeric_value": 0.000505, "property_unit": "cm^{2} V^{-1} s^{-1}", "property_value_descriptor": "~"}, "electron mobility": {}, "external quantum efficiency": {}}
10.1039/b919033c | 1 |  | PIF-DTP | [*]c3ccc2c1cc9c(cc1C(CCCCCCCC)(CCCCCCCC)c2c3)c8ccc(c7ccc(c5sc(c4ccc([*])s4)c6nccnc56)s7)cc8C9(CCCCCCCC)CCCCCCCC | ['PIF-DTP'] | 1 | PC_{71}BM |  | ['PC_{71}BM'] |  |  |  |  | {"power conversion efficiency": {}, "open circuit voltage": {"entity_name": "open circuit voltage", "entity_start": 247, "entity_end": 249, "property_value_start": 251, "property_value_end": 252, "property_numeric_value": 0.77, "property_unit": "V", "property_value_descriptor": ""}, "short circuit current": {}, "fill factor": {}, "highest occupied molecular orbital": {}, "lowest unoccupied molecular orbital": {}, "bandgap": {}, "hole mobility": {}, "electron mobility": {}, "external quantum efficiency": {}}
10.1002/adfm.200901807 | 1 |  | poly(3-hexylthiophene) | [*]c1cc(CCCCCC)c([*])s1 | ['poly(3-hexylthiophene)', 'P3HT'] | 1 | PCBM |  | ['[6,6]-phenyl-C61-butyric acid methyl ester','PCBM'] | 3.39 % |  |  |  | {"power conversion efficiency": {"entity_name": "PCE", "entity_start": 72, "entity_end": 72, "property_value_start": 92, "property_value_end": 93, "property_numeric_value": 3.39, "property_unit": "%", "property_value_descriptor": ""}, "open circuit voltage": {}, "short circuit current": {}, "fill factor": {}, "highest occupied molecular orbital": {}, "lowest unoccupied molecular orbital": {}, "bandgap": {}, "hole mobility": {}, "electron mobility": {}, "external quantum efficiency": {}}
10.1002/pola.28427 | 1 |  | PTB7 | [*]c5cc4c(OCC(CC)CCCC)c3sc(c1sc([*])c2c(F)c(C(=O)OCC(CC)CCCC)sc12)cc3c(OCC(CC)CCCC)c4s5 | ['PTB7'] | 1 | PC_{71}BM |  | ['PC_{71}BM'] | 8.43 % |  |  |  | {"power conversion efficiency": {"entity_name": "power conversion efficiencies", "entity_start": 110, "entity_end": 112, "property_value_start": 123, "property_value_end": 124, "property_numeric_value": 8.43, "property_unit": "%", "property_value_descriptor": ""}, "open circuit voltage": {}, "short circuit current": {}, "fill factor": {}, "highest occupied molecular orbital": {}, "lowest unoccupied molecular orbital": {}, "bandgap": {}, "hole mobility": {}, "electron mobility": {}, "external quantum efficiency": {}}
10.1002/pola.28427 | 1 |  | P3HT | [*]c1cc(CCCCCC)c([*])s1 | ['P3HT'] | 1 | PC_{71}BM |  | ['PC_{71}BM'] | 3.04 % |  |  |  | {"power conversion efficiency": {"entity_name": "power conversion efficiencies", "entity_start": 110, "entity_end": 112, "property_value_start": 132, "property_value_end": 133, "property_numeric_value": 3.04, "property_unit": "%", "property_value_descriptor": ""}, "open circuit voltage": {}, "short circuit current": {}, "fill factor": {}, "highest occupied molecular orbital": {}, "lowest unoccupied molecular orbital": {}, "bandgap": {}, "hole mobility": {}, "electron mobility": {}, "external quantum efficiency": {}}
10.1007/s11664-018-6287-5 | 1 |  | PC_{20}BDTDPP | [*]c7ccc(c6c5c(=O)n(CC(CC)CCCC)c(c4ccc(c3cc2c(OCC(CCCCCCCC)CCCCCCCCCC)c1sc([*])cc1c(OCC(CCCCCCCC)CCCCCCCCCC)c2s3)s4)c5c(=O)n6CC(CC)CCCC)s7 | ['PC_{20}BDTDPP'] | 1 | PC_{71}BM |  | ['[6,6]-phenyl-C_{71}-butyric acid methyl ester', 'PC_{71}BM'] | 9.10 % |  |  |  | {"power conversion efficiency": {"entity_name": "PCE", "entity_start": 35, "entity_end": 35, "property_value_start": 69, "property_value_end": 70, "property_numeric_value": 9.1, "property_unit": "%", "property_value_descriptor": ""}, "open circuit voltage": {}, "short circuit current": {}, "fill factor": {}, "highest occupied molecular orbital": {}, "lowest unoccupied molecular orbital": {}, "bandgap": {}, "hole mobility": {}, "electron mobility": {}, "external quantum efficiency": {}}
10.1002/aenm.201200426 | 1 |  | PF10TBT | [*]c7ccc6c5ccc(c4ccc(c2ccc(c1ccc([*])s1)c3nsnc23)s4)cc5C(CCCCCCCCCC)(CCCCCCCCCC)c6c7 | ['poly[2,7-(9,9-didecylfluorene)-alt-5,5-(4,7-di-2-thienyl-2,1,3-benzothiadiazole)]', 'PF10TBT'] | 1 | PCBM |  | ['[6,6]-phenyl-C_{61}-butyric acid methyl ester', 'PCBM'] | 4.2 % | 1 V |  |  | {"power conversion efficiency": {"entity_name": "power conversion efficiency", "entity_start": 60, "entity_end": 62, "property_value_start": 64, "property_value_end": 65, "property_numeric_value": 4.2, "property_unit": "%", "property_value_descriptor": ""}, "open circuit voltage": {"entity_name": "V_{oc}", "entity_start": 53, "entity_end": 54, "property_value_start": 56, "property_value_end": 57, "property_numeric_value": 1.0, "property_unit": "V", "property_value_descriptor": ""}, "short circuit current": {}, "fill factor": {}, "highest occupied molecular orbital": {}, "lowest unoccupied molecular orbital": {}, "bandgap": {}, "hole mobility": {}, "electron mobility": {}, "external quantum efficiency": {}}
10.1016/j.synthmet.2016.06.004 | 1 |  | PBDTT-TIID | [*]c9cc8c(c1ccc(CC(CC)CCCC)s1)c6sc(C2=CC5C(S2)C(=c3c(=O)n(CC(CC)CCCC)c4cc([*])sc34)C(=O)N5CC(CC)CCCC)cc6c(c7ccc(CC(CC)CCCC)s7)c8s9 | ['PBDTT-TIID'] | 1 | PC_{71}BM |  | ['PC_{71}BM'] | 2.40 % | 0.59 V |  |  | {"power conversion efficiency": {"entity_name": "PCE", "entity_start": 155, "entity_end": 155, "property_value_start": 157, "property_value_end": 158, "property_numeric_value": 2.4, "property_unit": "%", "property_value_descriptor": ""}, "open circuit voltage": {"entity_name": "V_{oc}", "entity_start": 115, "entity_end": 116, "property_value_start": 118, "property_value_end": 119, "property_numeric_value": 0.59, "property_unit": "V", "property_value_descriptor": ""}, "short circuit current": {}, "fill factor": {}, "highest occupied molecular orbital": {}, "lowest unoccupied molecular orbital": {}, "bandgap": {"entity_name": "E_{g}", "entity_start": 128, "entity_end": 129, "property_value_start": 131, "property_value_end": 132, "property_numeric_value": 1.17, "property_unit": "eV", "property_value_descriptor": ""}, "hole mobility": {}, "electron mobility": {}, "external quantum efficiency": {}}
10.1002/pola.26275 | 1 |  | PBDTT-ID | [*]c9ccc8c(=c6c(=O)n(CC(CC)CCCC)c7cc(c5cc4c(c1cc(CCCCCC)c(CCCCCC)s1)c2sc([*])cc2c(c3cc(CCCCCC)c(CCCCCC)s3)c4s5)ccc67)c(=O)n(CC(CC)CCCC)c8c9 | ['PBDTT-ID'] | 1 | PC_{61}BM |  | ['PC_{61}BM'] | 4.02 % | 0.94 V |  |  | {"power conversion efficiency": {"entity_name": "power conversion efficiency", "entity_start": 130, "entity_end": 132, "property_value_start": 134, "property_value_end": 135, "property_numeric_value": 4.02, "property_unit": "%", "property_value_descriptor": ""}, "open circuit voltage": {"entity_name": "V_{oc}", "entity_start": 142, "entity_end": 143, "property_value_start": 146, "property_value_end": 147, "property_numeric_value": 0.94, "property_unit": "V", "property_value_descriptor": ""}, "short circuit current": {}, "fill factor": {}, "highest occupied molecular orbital": {"entity_name": "HOMO) energy leve", "entity_start": 43, "entity_end": 46, "property_value_start": 48, "property_value_end": 49, "property_numeric_value": -5.71, "property_unit": "eV", "property_value_descriptor": ""}, "lowest unoccupied molecular orbital": {}, "bandgap": {"entity_name": "optical bandgap", "entity_start": 31, "entity_end": 32, "property_value_start": 34, "property_value_end": 35, "property_numeric_value": 1.56, "property_unit": "eV", "property_value_descriptor": ""}, "hole mobility": {}, "electron mobility": {}, "external quantum efficiency": {}}
10.1002/pi.4979 | 1 |  | PFTpBT | {[*]c4ccc3c2ccc(c1ccc([*])s1)cc2C(CCCCCCCC)(CCCCCCCC)c3c4,[*]c7ccc6c5ccc(c4ccc(c2ccc(c1ccc([*])s1)c3nsnc23)s4)cc5C(CCCCCCCC)(CCCCCCCC)c6c7} | ['PFTpBT'] | 1 | PC_{61}BM |  | [] | 4.20 % |  |  |  | {"power conversion efficiency": {"entity_name": "PCEs", "entity_start": 136, "entity_end": 136, "property_value_start": 142, "property_value_end": 143, "property_numeric_value": 4.2, "property_unit": "%", "property_value_descriptor": ""}, "open circuit voltage": {}, "short circuit current": {}, "fill factor": {}, "highest occupied molecular orbital": {}, "lowest unoccupied molecular orbital": {}, "bandgap": {}, "hole mobility": {}, "electron mobility": {}, "external quantum efficiency": {}}
10.1002/pi.4979 | 1 |  | PFTDPP | {[*]c4ccc3c2ccc(c1ccc([*])s1)cc2C(CCCCCCCC)(CCCCCCCC)c3c4,[*]c5ccc(c4ccc(c3c2c(=O)n(CC(CC)CCCC)c(c1ccc([*])s1)c2c(=O)n3CC(CC)CCCC)s4)s5} | ['PFTDPP'] | 1 | PC_{61}BM |  | ['PC_{61}BM'] | 4.25%
10.1039/c6ta08130d | 1 |  | ='PDPP-CH' | [*]c%11cc%10c(c1ccc(CC(CC)CCCC)s1)c8sc(c6sc(c5c4c(=O)n(CC(CCCC)CCCCCC)c(c3cc(C2CCCCC2)c([*])s3)c4c(=O)n5CC(CCCC)CCCCCC)cc6C7CCCCC7)cc8c(c9ccc(CC(CC)CCCC)s9)c%10s%11 | ['PDPP-CH'] | 1 | PC_{71}BM |  | ['PC_{71}BM'] | 8.11 % |  |  |  | {"power conversion efficiency": {"entity_name": "PCE", "entity_start": 151, "entity_end": 151, "property_value_start": 154, "property_value_end": 155, "property_numeric_value": 8.11, "property_unit": "%", "property_value_descriptor": ""}, "open circuit voltage": {}, "short circuit current": {}, "fill factor": {}, "highest occupied molecular orbital": {}, "lowest unoccupied molecular orbital": {}, "bandgap": {}, "hole mobility": {}, "electron mobility": {}, "external quantum efficiency": {}}
10.1016/j.polymer.2017.03.056 | 1 |  | PBDTT-DFTQ | [*]c%11ccc(c9c(F)c(F)c(c6ccc(c5cc4c(c1cc(CCCCCCCC)c(CCCCCCCC)s1)c2sc([*])cc2c(c3cc(CCCCCCCC)c(CCCCCCCC)s3)c4s5)s6)c%10nc(c7cccc(OCCCCCCCC)c7)c(c8cccc(OCCCCCCCC)c8)nc9%10)s%11 | ['PBDTT-DFTQ'] | 1 | PC_{71}BM |  | ['[6,6]-phenyl-C71 butyric acid methyl ester', 'PC_{71}BM'] | 5.52 % | 0.95 V | 11.43 mA cm^{-2} | 72.1 % | {"power conversion efficiency": {}, "open circuit voltage": {"entity_name": "V_{oc}", "entity_start": 116, "entity_end": 117, "property_value_start": 119, "property_value_end": 120, "property_numeric_value": 0.95, "property_unit": "V", "property_value_descriptor": ""}, "short circuit current": {}, "fill factor": {"entity_name": "FF", "entity_start": 218, "entity_end": 218, "property_value_start": 220, "property_value_end": 221, "property_numeric_value": 72.1, "property_unit": "%", "property_value_descriptor": ""}, "highest occupied molecular orbital": {}, "lowest unoccupied molecular orbital": {}, "bandgap": {"entity_name": "optical bandgap", "entity_start": 61, "entity_end": 62, "property_value_start": 64, "property_value_end": 65, "property_numeric_value": 1.76, "property_unit": "eV", "property_value_descriptor": ""}, "hole mobility": {}, "electron mobility": {}, "external quantum efficiency": {}}
10.1002/pola.25021 | 1 |  | poly[5,5′-(2,7-bisthiophen-2-yl-9,9-bisoctyl-9H-fluoren-7-yl)-alt-2,9-(benzo[c]thiophene-N-dodecyl-4,5-dicarboxylic imide)] | [*]c8ccc(c7ccc6c5ccc(c4ccc(c2sc([*])c3cc1c(=O)n(CCCCCCCCCCCC)c(=O)c1cc23)s4)cc5C(CCCCCCCC)(CCCCCCCC)c6c7)s8 | ['poly[5,5′-(2,7-bisthiophen-2-yl-9,9-bisoctyl-9H-fluoren-7-yl)-alt-2,9-(benzo[c]thiophene-N-dodecyl-4,5-dicarboxylic imide)]'] | 1 | PC71BM |  | ['PC71BM', '[6,6]-phenyl-C71-butyric acid methyl ester'] | 1.6 % | 0.84 V |  |  | {"power conversion efficiency": {}, "open circuit voltage": {"entity_name": "V_{oc}", "entity_start": 233, "entity_end": 234, "property_value_start": 237, "property_value_end": 238, "property_numeric_value": 0.84, "property_unit": "V", "property_value_descriptor": ""}, "short circuit current": {}, "fill factor": {}, "highest occupied molecular orbital": {}, "lowest unoccupied molecular orbital": {}, "bandgap": {}, "hole mobility": {}, "electron mobility": {}, "external quantum efficiency": {}}
10.1016/j.orgel.2008.09.007 | 1 |  | poly[9,9'- dioctyl-fluorene-co-bithiophene] | [*]c5ccc4c3ccc(c2ccc(c1ccc([*])s1)s2)cc3C(CCCCCCCC)(CCCCCCCC)c4c5 | ["poly[9,9'- dioctyl-fluorene-co-bithiophene]", 'F8T2'] | 1 | PCBM |  | ['[6,6]-phenyl-C_{61}-butyric acid methyl ester','PCBM'] | 2.14 % | 0.99 V | 4.24 mA/cm^{2} |  | {"power conversion efficiency": {"entity_name": "PCE", "entity_start": 134, "entity_end": 134, "property_value_start": 136, "property_value_end": 137, "property_numeric_value": 2.14, "property_unit": "%", "property_value_descriptor": ""}, "open circuit voltage": {"entity_name": "V_{OC}", "entity_start": 145, "entity_end": 147, "property_value_start": 149, "property_value_end": 150, "property_numeric_value": 0.99, "property_unit": "V", "property_value_descriptor": ""}, "short circuit current": {"entity_name": "J_{SC}", "entity_start": 158, "entity_end": 160, "property_value_start": 162, "property_value_end": 166, "property_numeric_value": 4.24, "property_unit": "mA/cm^{2}", "property_value_descriptor": ""}, "fill factor": {}, "highest occupied molecular orbital": {}, "lowest unoccupied molecular orbital": {}, "bandgap": {}, "hole mobility": {}, "electron mobility": {}, "external quantum efficiency": {}}
10.1016/j.solmat.2011.07.007 | 1 |  | P3HT | [*]c1cc(CCCCCC)c([*])s1 | ['poly(3-hexylthiophene)','P3HT'] | 1 | PC_{61}BM |  | ['[6,6]-phenyl-C61 butyric acid methyl ester','PC_{61}BM'] | 3.46±0.07 % | 0.61±0.01 V | 9.24±0.09 mA/cm^{2} | 0.60±0.01 | {"power conversion efficiency": {"entity_name": "PCE", "entity_start": 156, "entity_end": 156, "property_value_start": 169, "property_value_end": 170, "property_numeric_value": 3.46, "property_unit": "%", "property_value_descriptor": ""}, "open circuit voltage": {"entity_name": "V_{OC}", "entity_start": 91, "entity_end": 93, "property_value_start": 95, "property_value_end": 96, "property_numeric_value": 0.61, "property_unit": "V", "property_value_descriptor": ""}, "short circuit current": {"entity_name": "J_{SC}", "entity_start": 104, "entity_end": 105, "property_value_start": 108, "property_value_end": 112, "property_numeric_value": 9.24, "property_unit": "mA/cm^{2}", "property_value_descriptor": ""}, "fill factor": {"entity_name": "FF", "entity_start": 118, "entity_end": 118, "property_value_start": 121, "property_value_end": 121, "property_numeric_value": 60.0, "property_unit": "%", "property_value_descriptor": ""}, "highest occupied molecular orbital": {}, "lowest unoccupied molecular orbital": {}, "bandgap": {}, "hole mobility": {}, "electron mobility": {}, "external quantum efficiency": {}}
10.1002/pola.26817 | 1 |  | P1 | [*]c%10ccc(N(c5ccc(c4ccc(c2ccc(c1ccc(CCCCCCCC)s1)c3nsnc23)s4)cc5)c9ccc(c8cc7c(OCC(CC)CCCC)c6sc([*])cc6c(OCC(CC)CCCC)c7s8)cc9)cc%10 | ['P1'] | 1 | PC_{71}BM |  | ['PC_{71}BM'] | 3.17 % | 0.86V |  |  | {"power conversion efficiency": {"entity_name": "PCE", "entity_start": 97, "entity_end": 97, "property_value_start": 100, "property_value_end": 101, "property_numeric_value": 3.17, "property_unit": "%", "property_value_descriptor": ""}, "open circuit voltage": {"entity_name": "V_{oc}", "entity_start": 110, "entity_end": 111, "property_value_start": 114, "property_value_end": 114, "property_numeric_value": 0.86, "property_unit": "V", "property_value_descriptor": ""}, "short circuit current": {"entity_name": "J_{sc}", "entity_start": 130, "entity_end": 131, "property_value_start": 134, "property_value_end": 137, "property_numeric_value": 10.77, "property_unit": "mA cm^{-2}", "property_value_descriptor": ""}, "fill factor": {}, "highest occupied molecular orbital": {}, "lowest unoccupied molecular orbital": {}, "bandgap": {}, "hole mobility": {}, "electron mobility": {}, "external quantum efficiency": {}}
10.1039/c2jm31605f | 1 |  | poly(3-hexythiophene) | [*]c1cc(CCCCCC)c([*])s1 | ['poly(3-hexythiophene)','P3HT'] | 1 | PCBM |  | ['(6,6)-phenyl C61 butyric acid methyl ester','PCBM'] | 3.71 % |  |  |  | {"power conversion efficiency": {"entity_name": "power conversion efficiency", "entity_start": 132, "entity_end": 134, "property_value_start": 143, "property_value_end": 144, "property_numeric_value": 3.71, "property_unit": "%", "property_value_descriptor": ""}, "open circuit voltage": {}, "short circuit current": {}, "fill factor": {}, "highest occupied molecular orbital": {}, "lowest unoccupied molecular orbital": {}, "bandgap": {}, "hole mobility": {}, "electron mobility": {}, "external quantum efficiency": {}}
10.1016/j.orgel.2014.04.026 | 1 |  | PCDTBT | [*]c7ccc6c5ccc(c4ccc(c2ccc(c1ccc([*])s1)c3nsnc23)s4)cc5n(C(CCCCCCCC)CCCCCCCC)c6c7 | ['PCDTBT'] | 1 | PC_{70}BM |  | [] | 4.55 % |  |  |  | {"power conversion efficiency": {"entity_name": "PCE", "entity_start": 100, "entity_end": 100, "property_value_start": 111, "property_value_end": 112, "property_numeric_value": 4.55, "property_unit": "%", "property_value_descriptor": ""}, "open circuit voltage": {}, "short circuit current": {}, "fill factor": {}, "highest occupied molecular orbital": {}, "lowest unoccupied molecular orbital": {}, "bandgap": {}, "hole mobility": {}, "electron mobility": {}, "external quantum efficiency": {}}
10.1039/c8tc05670f | 1 |  | PCDTBT | [*]c7ccc6c5ccc(c4ccc(c2ccc(c1ccc([*])s1)c3nsnc23)s4)cc5n(C(CCCCCCCC)CCCCCCCC)c6c7 | ['poly[N-9-hepta-decanyl-2,7-carbazolealt-5,5-(4,7-di-thienyl-2,1,3-benzothiadiazole)]','PCDTBT'] | 1 | PC_{71}BM |  | ['[6,6]-phenyl C71-butyric acid methyl ester','PC_{71}BM'] | 3.65 % |  |  |  | {"power conversion efficiency": {"entity_name": "PCE", "entity_start": 295, "entity_end": 295, "property_value_start": 297, "property_value_end": 298, "property_numeric_value": 3.65, "property_unit": "%", "property_value_descriptor": ""}, "open circuit voltage": {}, "short circuit current": {}, "fill factor": {}, "highest occupied molecular orbital": {}, "lowest unoccupied molecular orbital": {}, "bandgap": {}, "hole mobility": {}, "electron mobility": {}, "external quantum efficiency": {}}
10.1039/c6cp06692e | 1 |  | PffBT4T-2OD | [*]c6ccc(c5ccc(c4sc(c2c(F)c(F)c(c1cc(CC(CCCCCCCC)CCCCCCCCCC)c([*])s1)c3nsnc23)cc4CC(CCCCCCCC)CCCCCCCCCC)s5)s6 | ['PffBT4T-2OD'] | 1 | PC_{71}BM |  | ['PC_{71}BM'] | 9.72 % |  |  |  | {"power conversion efficiency": {"entity_name": "PCE", "entity_start": 139, "entity_end": 139, "property_value_start": 145, "property_value_end": 146, "property_numeric_value": 9.72, "property_unit": "%", "property_value_descriptor": ""}, "open circuit voltage": {}, "short circuit current": {}, "fill factor": {}, "highest occupied molecular orbital": {}, "lowest unoccupied molecular orbital": {}, "bandgap": {}, "hole mobility": {}, "electron mobility": {}, "external quantum efficiency": {}}
10.1039/c3cp50297j | 1 |  | poly[[9-(1-octylnonyl)-9H-carbazole-2,7-diyl]-2,5-thiophenediyl-2,1,3-benzothiadiazole-4,7-diyl-2,5-thiophenediyl] | [*]c7ccc6c5ccc(c4ccc(c2ccc(c1ccc([*])s1)c3nsnc23)s4)cc5n(C(CCCCCCCC)CCCCCCCC)c6c7 | ['poly[[9-(1-octylnonyl)-9H-carbazole-2,7-diyl]-2,5-thiophenediyl-2,1,3-benzothiadiazole-4,7-diyl-2,5-thiophenediyl]','PCDTBT'] | 1 | PC_{70}BM |  | ['PC_{70}BM','(6,6)-phenyl C71 butyric acid methyl ester'] | ='5.6%' |  |  |  | {"power conversion efficiency": {"entity_name": "PCE", "entity_start": 23, "entity_end": 23, "property_value_start": 29, "property_value_end": 30, "property_numeric_value": 10.0, "property_unit": "%", "property_value_descriptor": ""}, "open circuit voltage": {}, "short circuit current": {}, "fill factor": {}, "highest occupied molecular orbital": {}, "lowest unoccupied molecular orbital": {}, "bandgap": {}, "hole mobility": {}, "electron mobility": {}, "external quantum efficiency": {}}
10.1039/c3cp50297j | 1 |  | P3HT | [*]c1cc(CCCCCC)c([*])s1 | ['poly(3-hexylthiophene-2,5-diyl)', 'P3HT'] | 1 | PCBM |  | ['(6,6)-phenyl C61 butyric acid methyl ester', 'PCBM'] | ='4.69%'
10.1016/j.synthmet.2013.09.036 | 1 |  | poly(3-hexylthiophene-2,5-diyl) | [*]c1cc(CCCCCC)c([*])s1 | ['poly(3-hexylthiophene-2,5-diyl)','P3HT'] | 1 | PCBM |  | ['(6,6)-phenyl C61 butyric acid methyl ester','PCBM'] | 1.11 % |  |  |  | {"power conversion efficiency": {"entity_name": "PCE", "entity_start": 125, "entity_end": 125, "property_value_start": 128, "property_value_end": 129, "property_numeric_value": 1.11, "property_unit": "%", "property_value_descriptor": ""}, "open circuit voltage": {}, "short circuit current": {}, "fill factor": {}, "highest occupied molecular orbital": {}, "lowest unoccupied molecular orbital": {}, "bandgap": {}, "hole mobility": {}, "electron mobility": {}, "external quantum efficiency": {}}
10.1039/c1jm12145f | 1 |  | PFSeQ | [*]c9ccc8c7ccc(c6ccc(c4ccc(c1ccc([*])[se]1)c5nc(c2ccc(OCCCCCC)cc2)c(c3ccc(OCCCCCC)cc3)nc45)[se]6)cc7C(CCCCCCCC)(CCCCCCCC)c8c9 | ['poly[9,9′-dioctylfluorene-alt-2,5-bis(seleno-2-yl)-2,3-bis(4-hexyloxyphenyl)quinoxaline]','PFSeQ'] | 1 | PC_{71}BM |  | ['[6,6]-phenyl C71 butyric acid methyl ester','PC_{71}BM'] | 3.3 % |  |  |  | {"power conversion efficiency": {"entity_name": "PCE", "entity_start": 178, "entity_end": 178, "property_value_start": 181, "property_value_end": 182, "property_numeric_value": 3.3, "property_unit": "%", "property_value_descriptor": ""}, "open circuit voltage": {}, "short circuit current": {}, "fill factor": {}, "highest occupied molecular orbital": {}, "lowest unoccupied molecular orbital": {}, "bandgap": {"entity_name": "band gaps", "entity_start": 78, "entity_end": 79, "property_value_start": 81, "property_value_end": 83, "property_numeric_value": 1.9, "property_unit": "eV", "property_value_descriptor": "<"}, "hole mobility": {}, "electron mobility": {}, "external quantum efficiency": {}}
10.1039/c5tc01148e | 1 |  | PCDTBT-C12 | [*]c7ccc6c5ccc(c4ccc(c2c(OCCCCCCCCCCCC)c(OCCCCCCCCCCCC)c(c1ccc([*])s1)c3nsnc23)s4)cc5n(CCCCCCCC)c6c7 | ['PCDTBT-C12'] | 0 | NI-T-NI | CCCCCCCCCCCCn5c(=O)c7cccc6c(c4ccc(c1ccc3c(=O)n(CCCCCCCCCCCC)c(=O)c2cccc1c23)s4)ccc(c5=O)c67 | ['NI-T-NI'] | 2.01 % | 1.30 V |  |  | {"power conversion efficiency": {"entity_name": "PCE", "entity_start": 93, "entity_end": 93, "property_value_start": 95, "property_value_end": 96, "property_numeric_value": 2.01, "property_unit": "%", "property_value_descriptor": ""}, "open circuit voltage": {"entity_name": "V_{oc}", "entity_start": 116, "entity_end": 117, "property_value_start": 119, "property_value_end": 120, "property_numeric_value": 1.3, "property_unit": "V", "property_value_descriptor": ""}, "short circuit current": {}, "fill factor": {}, "highest occupied molecular orbital": {}, "lowest unoccupied molecular orbital": {}, "bandgap": {}, "hole mobility": {}, "electron mobility": {}, "external quantum efficiency": {}}
10.1039/c9tc02363a | 1 |  | PTB7-Th | [*]c7cc6c(c1ccc(CC(CC)CCCC)s1)c4sc(c2sc([*])c3sc(C(=O)OCC(CC)CCCC)c(F)c23)cc4c(c5ccc(CC(CC)CCCC)s5)c6s7 | ['poly[4,8-bis(5-(2-ethylhexyl)thiophen-2-yl)-benzo[1,2-b:4,5-b′]dithiophene-alt-3-fluorothieno[3,4-b]thiophene-2-carboxylate]','PTB7-Th'] | 1 | PC_{71}BM |  | ['[6,6]-phenyl C71-butyric acid methyl ester','PC_{71}BM'] | 8.85 % |  |  |  | {"power conversion efficiency": {"entity_name": "PCE", "entity_start": 207, "entity_end": 207, "property_value_start": 209, "property_value_end": 210, "property_numeric_value": 8.85, "property_unit": "%", "property_value_descriptor": ""}, "open circuit voltage": {}, "short circuit current": {}, "fill factor": {}, "highest occupied molecular orbital": {}, "lowest unoccupied molecular orbital": {}, "bandgap": {}, "hole mobility": {}, "electron mobility": {}, "external quantum efficiency": {}}
10.1039/c9tc02363a | 1 |  | P3HT | [*]c1cc(CCCCCC)c([*])s1 | ['poly(3-hexylthiophene-2,5-diyl)', 'P3HT'] | 1 | PC_{61}BM |  | ['[6,6]-phenyl-C61-butyric acid methyl ester','PC_{61}BM'] | 4.06%
10.1039/c7ta11059f | 1 |  | PBZ1 | [*]c9ccc(c7c(F)c(F)c(c6ccc(c5cc4c(c1ccc(OCC(CCCC)CCCCCC)cc1)c2sc([*])cc2c(c3ccc(OCC(CCCC)CCCCCC)cc3)c4s5)s6)c8nn(CC(CCCCCC)CCCCCCCC)nc78)s9 | ['PBZ1'] | 0 | ITIC | CCCCCCc%15ccc(C7(c1ccc(CCCCCC)cc1)c2cc%10c(cc2c6sc5cc(C=c4c(=O)c3ccccc3c4=C(C#N)C#N)sc5c67)C(c8ccc(CCCCCC)cc8)(c9ccc(CCCCCC)cc9)c%13c%10sc%14cc(C=c%12c(=O)c%11ccccc%11c%12=C(C#N)C#N)sc%13%14)cc%15 | ['ITIC'] | 5.8 % | 0.74 V | 15.7 mA cm^{-2} | 49.8 % | {"power conversion efficiency": {"entity_name": "PCE", "entity_start": 281, "entity_end": 281, "property_value_start": 283, "property_value_end": 284, "property_numeric_value": 5.8, "property_unit": "%", "property_value_descriptor": ""}, "open circuit voltage": {"entity_name": "V_{oc}", "entity_start": 287, "entity_end": 288, "property_value_start": 290, "property_value_end": 291, "property_numeric_value": 0.74, "property_unit": "V", "property_value_descriptor": ""}, "short circuit current": {"entity_name": "J_{sc}", "entity_start": 294, "entity_end": 295, "property_value_start": 297, "property_value_end": 300, "property_numeric_value": 15.7, "property_unit": "mA cm^{-2}", "property_value_descriptor": ""}, "fill factor": {"entity_name": "FF", "entity_start": 304, "entity_end": 304, "property_value_start": 306, "property_value_end": 307, "property_numeric_value": 49.8, "property_unit": "%", "property_value_descriptor": ""}, "highest occupied molecular orbital": {"entity_name": "HOMO level", "entity_start": 166, "entity_end": 167, "property_value_start": 169, "property_value_end": 170, "property_numeric_value": -5.27, "property_unit": "eV", "property_value_descriptor": ""}, "lowest unoccupied molecular orbital": {}, "bandgap": {"entity_name": "E^{opt}_{g}", "entity_start": 173, "entity_end": 174, "property_value_start": 176, "property_value_end": 177, "property_numeric_value": 1.96, "property_unit": "eV", "property_value_descriptor": ""}, "hole mobility": {"entity_name": "hole mobility", "entity_start": 194, "entity_end": 195, "property_value_start": 197, "property_value_end": 206, "property_numeric_value": 0.0007230000000000001, "property_unit": "cm^{2} V^{-1} s^{-1}", "property_value_descriptor": ""}, "electron mobility": {}, "external quantum efficiency": {}}
10.1039/c7ta11059f | 1 |  | PBZ-m-CF_{3} | [*]c9ccc(c7c(F)c(F)c(c6ccc(c5cc4c(c1ccc(OCC(CCCC)CCCCCC)c(C(F)(F)F)c1)c2sc([*])cc2c(c3ccc(OCC(CCCC)CCCCCC)c(C(F)(F)F)c3)c4s5)s6)c8nn(CC(CCCCCC)CCCCCCCC)nc78)s9 | ['PBZ-m-CF_{3}'] | 0 | ITIC | CCCCCCc%15ccc(C7(c1ccc(CCCCCC)cc1)c2cc%10c(cc2c6sc5cc(C=c4c(=O)c3ccccc3c4=C(C#N)C#N)sc5c67)C(c8ccc(CCCCCC)cc8)(c9ccc(CCCCCC)cc9)c%13c%10sc%14cc(C=c%12c(=O)c%11ccccc%11c%12=C(C#N)C#N)sc%13%14)cc%15 | ['ITIC'] | 10.4% | 0.94 V | 18.4 mA cm^{-2} | 60.2%
10.1002/aenm.201800815 | 1 |  | PTQ10 | [*]c3ccc(c1c(F)c(F)c([*])c2nc(OCC(CCCCCC)CCCCCCCC)cnc12)s3 | ['PTQ10'] | 0 | m-ITIC-4F | CCCCCCc%15cccc([C@]%14(c1cccc(CCCCCC)c1)c9cc8c5sc4cc(C=c3c(=O)c2cc(F)c(F)cc2c3=C(C#N)C#N)sc4c5[C@@](c6cccc(CCCCCC)c6)(c7cccc(CCCCCC)c7)c8cc9c%13sc%12cc(C=c%11c(=O)c%10cc(F)c(F)cc%10c%11=C(C#N)C#N)sc%12c%13%14)c%15 | ['m-ITIC-4F'] | 12.53 % |  |  |  | {"power conversion efficiency": {"entity_name": "PCE", "entity_start": 180, "entity_end": 180, "property_value_start": 182, "property_value_end": 183, "property_numeric_value": 12.53, "property_unit": "%", "property_value_descriptor": ""}, "open circuit voltage": {}, "short circuit current": {}, "fill factor": {}, "highest occupied molecular orbital": {}, "lowest unoccupied molecular orbital": {}, "bandgap": {}, "hole mobility": {}, "electron mobility": {}, "external quantum efficiency": {}}
10.1002/aenm.201800815 | 1 |  | PTQ10 | [*]c3ccc(c1c(F)c(F)c([*])c2nc(OCC(CCCCCC)CCCCCCCC)cnc12)s3 | ['PTQ10'] | 0 | m-ITIC-2F | CCCCCCc%15cccc([C@]%14(c1cccc(CCCCCC)c1)c9cc8c5sc4cc(C=c3c(=O)c2cc(F)ccc2c3=C(C#N)C#N)sc4c5[C@@](c6cccc(CCCCCC)c6)(c7cccc(CCCCCC)c7)c8cc9c%13sc%12cc(C=c%11c(=O)c%10ccc(F)cc%10c%11=C(C#N)C#N)sc%12c%13%14)c%15 | ['m-ITIC-2F'] | 12.53 %
10.1002/aenm.201700746 | 1 |  | J81 | [*]c9cc8c(c1ccc([Si](CCC)(CCC)CCC)s1)c6oc(c5ccc(c3c(F)c(F)c(c2ccc([*])s2)c4nn(CC(CCCCCC)CCCCCCCCC)nc34)s5)cc6c(c7ccc([Si](CCC)(CCC)CCC)s7)c8o9 | ['J81'] | 0 | m-ITIC | CCCCCCc%15cccc(C7(c1cccc(CCCCCC)c1)c2cc%10c(cc2c6sc5cc(C=c4c(=O)c3ccccc3c4=C(C#N)C#N)sc5c67)C(c8cccc(CCCCCC)c8)(c9cccc(CCCCCC)c9)c%13c%10sc%14cc(C=c%12c(=O)c%11ccccc%11c%12=C(C#N)C#N)sc%13%14)c%15 | ['m-ITIC'] | 11.05 % | 0.95-0.96 V |  |  | {"power conversion efficiency": {"entity_name": "power conversion efficiency", "entity_start": 129, "entity_end": 131, "property_value_start": 136, "property_value_end": 137, "property_numeric_value": 11.05, "property_unit": "%", "property_value_descriptor": ""}, "open circuit voltage": {}, "short circuit current": {}, "fill factor": {}, "highest occupied molecular orbital": {}, "lowest unoccupied molecular orbital": {}, "bandgap": {"entity_name": "bandgap", "entity_start": 93, "entity_end": 93, "property_value_start": 95, "property_value_end": 96, "property_numeric_value": 1.93, "property_unit": "eV", "property_value_descriptor": ""}, "hole mobility": {}, "electron mobility": {}, "external quantum efficiency": {}}
10.1002/aenm.201700746 | 1 |  | J81 | [*]c9cc8c(c1ccc([Si](CCC)(CCC)CCC)s1)c6oc(c5ccc(c3c(F)c(F)c(c2ccc([*])s2)c4nn(CC(CCCCCC)CCCCCCCCC)nc34)s5)cc6c(c7ccc([Si](CCC)(CCC)CCC)s7)c8o9 | ['J81'] | 0 | ITIC | CCCCCCc%15ccc(C7(c1ccc(CCCCCC)cc1)c2cc%10c(cc2c6sc5cc(C=c4c(=O)c3ccccc3c4=C(C#N)C#N)sc5c67)C(c8ccc(CCCCCC)cc8)(c9ccc(CCCCCC)cc9)c%13c%10sc%14cc(C=c%12c(=O)c%11ccccc%11c%12=C(C#N)C#N)sc%13%14)cc%15 | ['ITIC'] | 10.60 % | 0.95-0.96 V
10.1039/c3ta12478a | 1 |  | PBDTTT-C-T | CCCCC(CC)Cc7ccc(c5c3cc(c1sc([*])c2cc(C(=O)C(CC)CCCC)sc12)sc3c(c4ccc(CC(CC)CCCC)s4)c6cc([*])sc56)s7 | ['PBDTTT-C-T'] | 1 | PC_{70}BM |  | ['PC_{70}BM'] | 7.42 % |  |  |  | {"power conversion efficiency": {"entity_name": "power conversion efficiencies", "entity_start": 65, "entity_end": 67, "property_value_start": 87, "property_value_end": 88, "property_numeric_value": 7.42, "property_unit": "%", "property_value_descriptor": ""}, "open circuit voltage": {}, "short circuit current": {}, "fill factor": {}, "highest occupied molecular orbital": {}, "lowest unoccupied molecular orbital": {}, "bandgap": {}, "hole mobility": {}, "electron mobility": {}, "external quantum efficiency": {}}
10.1039/c3ta12478a | 1 |  | PBDTTT-C | [*]c5cc4c(OCC(CC)CCCC)c3sc(c1sc([*])c2sc(C(=O)C(CC)CCCC)cc12)cc3c(OCC(CC)CCCC)c4s5 | ['PBDTTT-C'] | 1 | PC_{70}BM |  | ['PC_{70}BM'] | 6.29 % |  |  |  | {"power conversion efficiency": {"entity_name": "power conversion efficiencies", "entity_start": 65, "entity_end": 67, "property_value_start": 84, "property_value_end": 85, "property_numeric_value": 6.29, "property_unit": "%", "property_value_descriptor": ""}, "open circuit voltage": {}, "short circuit current": {}, "fill factor": {}, "highest occupied molecular orbital": {}, "lowest unoccupied molecular orbital": {}, "bandgap": {}, "hole mobility": {}, "electron mobility": {}, "external quantum efficiency": {}}
10.1039/c3ta12478a | 1 |  | P3HT | [*]c1cc(CCCCCC)c([*])s1 | ['P3HT'] | 1 | PCBM |  | ['PCBM'] | 3.88%
10.1002/pola.26989 | 1 |  | PEBTTZ | CCCCCCCCc7cc6c(C#C[*])c1sc(CCCCCCCC)cc1c(C#Cc5cc(CC(CC)CCCC)c(c4nc3sc(c2sc([*])cc2CC(CC)CCCC)nc3s4)s5)c6s7 | ['PEBTTZ'] | 1 | PC_{61}BM |  | ['PC_{61}BM'] | 2.40 % |  |  |  | {"power conversion efficiency": {"entity_name": "power conversion efficiency", "entity_start": 100, "entity_end": 102, "property_value_start": 106, "property_value_end": 107, "property_numeric_value": 2.4, "property_unit": "%", "property_value_descriptor": ""}, "open circuit voltage": {}, "short circuit current": {}, "fill factor": {}, "highest occupied molecular orbital": {"entity_name": "HOMO", "entity_start": 74, "entity_end": 74, "property_value_start": 79, "property_value_end": 80, "property_numeric_value": -5.5, "property_unit": "eV", "property_value_descriptor": ""}, "lowest unoccupied molecular orbital": {}, "bandgap": {}, "hole mobility": {}, "electron mobility": {}, "external quantum efficiency": {}}
10.1002/pola.26989 | 1 |  | PEBBDT | [*]C#Cc5c1cc(CCCCCCCC)sc1c(C#Cc4cc3c(OCC(CC)CCCC)c2sc([*])cc2c(OCC(CC)CCCC)c3s4)c6cc(CCCCCCCC)sc56 | ['PEBBDT'] | 1 | PC_{61}BM |  | ['PC_{61}BM'] | 0.85
10.1002/adfm.201701491 | 1 |  | PBDTS-NQx | [*]c%15ccc(c%13cc9c(cc(c6ccc(c5cc4c(c1ccc(SCC(CCCC)CCCCCC)s1)c2sc([*])cc2c(c3ccc(SCC(CCCC)CCCCCC)s3)c4s5)s6)c%10nc(c7ccc(CCCCCCCC)s7)c(c8ccc(CCCCCCCC)s8)nc9%10)c%14nc(c%11ccc(CCCCCCCC)s%11)c(c%12ccc(CCCCCCCC)s%12)nc%13%14)s%15 | ['PBDTS-NQx'] | 0 | 3,9-bis(2-methylene-(3-(1,1-dicyanomethylene)-indanone))-5,5,11,11-tetrakis(4-hexylphenyl)-dithieno[2,3-d:2',3'-d']-s-indaceno[1,2-b:5,6-b']dithiophene | CCCCCCc%15ccc(C7(c1ccc(CCCCCC)cc1)c2cc%10c(cc2c6sc5cc(C=c4c(=O)c3ccccc3c4=C(C#N)C#N)sc5c67)C(c8ccc(CCCCCC)cc8)(c9ccc(CCCCCC)cc9)c%13c%10sc%14cc(C=c%12c(=O)c%11ccccc%11c%12=C(C#N)C#N)sc%13%14)cc%15 | [] | 11.47 % | 0.91 V | 15.62 mA cm^{-2} |  | {"power conversion efficiency": {"entity_name": "power conversion efficiency", "entity_start": 221, "entity_end": 223, "property_value_start": 225, "property_value_end": 226, "property_numeric_value": 11.47, "property_unit": "%", "property_value_descriptor": ""}, "open circuit voltage": {"entity_name": "V_{oc}", "entity_start": 91, "entity_end": 92, "property_value_start": 95, "property_value_end": 96, "property_numeric_value": 0.91, "property_unit": "V", "property_value_descriptor": ""}, "short circuit current": {}, "fill factor": {}, "highest occupied molecular orbital": {}, "lowest unoccupied molecular orbital": {}, "bandgap": {}, "hole mobility": {}, "electron mobility": {}, "external quantum efficiency": {}}
10.1039/c7tc04062h | 1 |  | PTB7-Th | [*]c7cc6c(c1ccc(CC(CC)CCCC)s1)c4sc(c2sc([*])c3sc(C(=O)OCC(CC)CCCC)c(F)c23)cc4c(c5ccc(CC(CC)CCCC)s5)c6s7 | ['PTB7-Th'] | 1 | PC_{71}BM |  | ['PC_{71}BM'] | 8.95 % |  |  |  | {"power conversion efficiency": {"entity_name": "PCE", "entity_start": 55, "entity_end": 55, "property_value_start": 57, "property_value_end": 58, "property_numeric_value": 8.95, "property_unit": "%", "property_value_descriptor": ""}, "open circuit voltage": {}, "short circuit current": {}, "fill factor": {}, "highest occupied molecular orbital": {}, "lowest unoccupied molecular orbital": {}, "bandgap": {}, "hole mobility": {}, "electron mobility": {}, "external quantum efficiency": {}}
10.1002/cjoc.201300626 | 1 |  | P3HT | [*]c1cc(CCCCCC)c([*])s1 | ['poly(3-hexylthiophene)', 'P3HT'] | 1 | PC_{61}BM |  | ['[6,6]-phenyl-C61 butyric acid methyl ester','PC_{61}BM'] | 4.16 % |  |  | 70 % | {"power conversion efficiency": {"entity_name": "power conversion efficiency", "entity_start": 61, "entity_end": 63, "property_value_start": 76, "property_value_end": 77, "property_numeric_value": 4.16, "property_unit": "%", "property_value_descriptor": ""}, "open circuit voltage": {}, "short circuit current": {}, "fill factor": {"entity_name": "FF", "entity_start": 112, "entity_end": 112, "property_value_start": 115, "property_value_end": 116, "property_numeric_value": 70.0, "property_unit": "%", "property_value_descriptor": ""}, "highest occupied molecular orbital": {}, "lowest unoccupied molecular orbital": {}, "bandgap": {}, "hole mobility": {}, "electron mobility": {}, "external quantum efficiency": {}}
10.1016/j.solmat.2019.109982 | 1 |  | PBDT-TPD-8 | {[*]c7cc6c(c1ccc(CC(CC)CCCC)s1)c4sc(c2sc([*])c3c(=O)n(CCCCCCCCCC=C)c(=O)c23)cc4c(c5ccc(CC(CC)CCCC)s5)c6s7,[*]c9cc8c(c1ccc(CC(CC)CCCC)s1)c6sc(c5sc(c3sc(c2cc(CCCCCC)c([*])s2)c4c(=O)n(CCCCCCCC)c(=O)c34)cc5CCCCCC)cc6c(c7ccc(CC(CC)CCCC)s7)c8s9} | ['PBDT-TPD-8'] | 0 | PNDI-T-5 | {[*]c5ccc(c1cc3c(=O)n(CCCCCCCCCCC=C)c(=O)c4c([*])cc2c(=O)n(CCCCCCCCCCC=C)c(=O)c1c2c34)s5,[*]c5ccc(c1cc4c(=O)n(CC(CCCCCC)CCCCCCCC)c(=O)c3cc([*])c2c(=O)n(CC(CCCCCC)CCCCCCCC)c(=O)c1c2c34)s5} | ['PNDI-T-5'] | ='2.69%' |  |  |  | {"power conversion efficiency": {"entity_name": "PCE", "entity_start": 250, "entity_end": 250, "property_value_start": 252, "property_value_end": 253, "property_numeric_value": 51.0, "property_unit": "%", "property_value_descriptor": ""}, "open circuit voltage": {}, "short circuit current": {}, "fill factor": {}, "highest occupied molecular orbital": {}, "lowest unoccupied molecular orbital": {}, "bandgap": {}, "hole mobility": {}, "electron mobility": {}, "external quantum efficiency": {}}
10.1016/j.solmat.2019.110030 | 1 |  | PTB7 | [*]c5cc4c(OCC(CC)CCCC)c3sc(c1sc([*])c2c(F)c(C(=O)OCC(CC)CCCC)sc12)cc3c(OCC(CC)CCCC)c4s5 | ['PTB7', 'PTB7'] | 1 | PC_{71}BM |  | ['PC_{71}BM'] | 10.71 % |  |  |  | {"power conversion efficiency": {"entity_name": "PCE", "entity_start": 109, "entity_end": 109, "property_value_start": 130, "property_value_end": 131, "property_numeric_value": 10.71, "property_unit": "%", "property_value_descriptor": ""}, "open circuit voltage": {}, "short circuit current": {}, "fill factor": {}, "highest occupied molecular orbital": {}, "lowest unoccupied molecular orbital": {}, "bandgap": {"entity_name": "band gap", "entity_start": 18, "entity_end": 19, "property_value_start": 21, "property_value_end": 22, "property_numeric_value": 1.5, "property_unit": "eV", "property_value_descriptor": ""}, "hole mobility": {}, "electron mobility": {}, "external quantum efficiency": {}}
10.1002/aenm.201401778 | 1 |  | PBDTTPD | CCCCCCCCCCCCCCOc4c3cc(c1sc([*])c2c(=O)n(CCCCCCCCCCCCCC)c(=O)c12)sc3c(OCCCCCCCCCCCCCC)c5cc([*])sc45 | ["Poly(benzo[1,2-b:4,5-b']dithiophene-alt-thieno[3,4-c]pyrrole-4,6-dione)", 'PBDTTPD'] | 1 | PC_{71}BM |  | [] | 8 % |  |  |  | {"power conversion efficiency": {"entity_name": "PCE", "entity_start": 66, "entity_end": 66, "property_value_start": 68, "property_value_end": 69, "property_numeric_value": 8.0, "property_unit": "%", "property_value_descriptor": ""}, "open circuit voltage": {}, "short circuit current": {}, "fill factor": {}, "highest occupied molecular orbital": {}, "lowest unoccupied molecular orbital": {}, "bandgap": {}, "hole mobility": {}, "electron mobility": {}, "external quantum efficiency": {}}
10.1002/cssc.201400022 | 1 |  | PTB7 | [*]c5cc4c(OCC(CC)CCCC)c3sc(c1sc([*])c2c(F)c(C(=O)OCC(CC)CCCC)sc12)cc3c(OCC(CC)CCCC)c4s5 | ['PTB7'] | 1 | PC_{71}BM |  | ['PC_{71}BM'] | 7.32 % |  |  |  | {"power conversion efficiency": {"entity_name": "power conversion efficiency", "entity_start": 150, "entity_end": 152, "property_value_start": 181, "property_value_end": 182, "property_numeric_value": 7.32, "property_unit": "%", "property_value_descriptor": ""}, "open circuit voltage": {}, "short circuit current": {}, "fill factor": {}, "highest occupied molecular orbital": {}, "lowest unoccupied molecular orbital": {}, "bandgap": {}, "hole mobility": {}, "electron mobility": {}, "external quantum efficiency": {}}
10.1039/c8tc03409e | 1 |  | PBDB-T | CCCCC(CC)Cc%10ccc(c8c1cc([*])sc1c(c2ccc(CC(CC)CCCC)s2)c9cc(c7ccc(c5sc(c3ccc([*])s3)c6c(=O)c4c(CC(CC)CCCC)sc(CC(CC)CCCC)c4c(=O)c56)s7)sc89)s%10 | ['PBDB-T'] | 0 | PNDIT2 | [*]c6ccc(c5ccc(c1cc3c(=O)n(CC(CCCCCCCC)CCCCCCCCCC)c(=O)c4c([*])cc2c(=O)n(CC(CCCCCCCC)CCCCCCCCCC)c(=O)c1c2c34)s5)s6 | ['PNDIT2'] | 3.79% |  |  |  | {"power conversion efficiency": {"entity_name": "PCE", "entity_start": 269, "entity_end": 269, "property_value_start": 277, "property_value_end": 278, "property_numeric_value": 6.18, "property_unit": "%", "property_value_descriptor": ""}, "open circuit voltage": {}, "short circuit current": {}, "fill factor": {}, "highest occupied molecular orbital": {}, "lowest unoccupied molecular orbital": {}, "bandgap": {}, "hole mobility": {}, "electron mobility": {}, "external quantum efficiency": {}}
10.1016/j.orgel.2019.04.004 | 1 |  | PTB7-Th | [*]c7cc6c(c1ccc(CC(CC)CCCC)s1)c4sc(c2sc([*])c3sc(C(=O)OCC(CC)CCCC)c(F)c23)cc4c(c5ccc(CC(CC)CCCC)s5)c6s7 | ['PTB7-Th'] | 0 | PPyTPA1 | {[*]c6ccc(c5ccc(c1cc3c(=O)n(CC(CCCCCCCC)CCCCCCCCCC)c(=O)c4c([*])cc2c(=O)n(CC(CCCCCCCC)CCCCCCCCCC)c(=O)c1c2c34)s5)s6,[*]c6ccc(N(c2ccc(c1ccccn1)cc2)c5ccc(c4ccc(c3ccc([*])s3)s4)cc5)cc6} | ['PPyTPA1'] | 2.52 |  |  |  | {"power conversion efficiency": {"entity_name": "PCE", "entity_start": 133, "entity_end": 133, "property_value_start": 139, "property_value_end": 140, "property_numeric_value": 1.88, "property_unit": "%", "property_value_descriptor": ""}, "open circuit voltage": {}, "short circuit current": {}, "fill factor": {}, "highest occupied molecular orbital": {}, "lowest unoccupied molecular orbital": {}, "bandgap": {}, "hole mobility": {}, "electron mobility": {}, "external quantum efficiency": {}}
10.1007/s11426-017-9188-7 |  | 1 | PBTA-PEG-2 % |  | ['PBTA-PEG-2 %'] | 0 | N2200 | [*]c6ccc(c5ccc(c1cc3c(=O)n(CC(CCCCCCCC)CCCCCCCCCC)c(=O)c4c([*])cc2c(=O)n(CC(CCCCCCCC)CCCCCCCCCC)c(=O)c1c2c34)s5)s6 | ['N2200'] | 8.05 % |  |  |  | {"power conversion efficiency": {"entity_name": "PCE", "entity_start": 156, "entity_end": 156, "property_value_start": 158, "property_value_end": 159, "property_numeric_value": 8.05, "property_unit": "%", "property_value_descriptor": ""}, "open circuit voltage": {}, "short circuit current": {}, "fill factor": {}, "highest occupied molecular orbital": {}, "lowest unoccupied molecular orbital": {}, "bandgap": {}, "hole mobility": {}, "electron mobility": {}, "external quantum efficiency": {}}
10.1002/aenm.201100378 | 1 |  | P3HT | [*]c1cc(CCCCCC)c([*])s1 | ['poly(3-hexylthiophene)', 'P3HT'] | 1 | IC_{70}BA |  | [] | 6.69 % |  |  |  | {"power conversion efficiency": {"entity_name": "PCE", "entity_start": 136, "entity_end": 136, "property_value_start": 138, "property_value_end": 139, "property_numeric_value": 6.69, "property_unit": "%", "property_value_descriptor": ""}, "open circuit voltage": {}, "short circuit current": {}, "fill factor": {}, "highest occupied molecular orbital": {}, "lowest unoccupied molecular orbital": {}, "bandgap": {}, "hole mobility": {}, "electron mobility": {}, "external quantum efficiency": {}}
10.1016/j.orgel.2011.01.009 | 1 |  | P3HT | [*]c1cc(CCCCCC)c([*])s1 | ['P3HT'] | 1 | PCBM |  | ['PCBM'] | 1.4 % |  |  |  | {"power conversion efficiency": {"entity_name": "power conversion efficiency", "entity_start": 108, "entity_end": 110, "property_value_start": 112, "property_value_end": 113, "property_numeric_value": 1.4, "property_unit": "%", "property_value_descriptor": ""}, "open circuit voltage": {}, "short circuit current": {}, "fill factor": {}, "highest occupied molecular orbital": {}, "lowest unoccupied molecular orbital": {}, "bandgap": {}, "hole mobility": {}, "electron mobility": {}, "external quantum efficiency": {}}
10.1016/j.synthmet.2015.10.013 | 1 |  | PBDTFT-ttTPD | [*]c%11cc%10sc(c8sc(c7cc6sc(c5cc4c(c1sc(CC(CC)CCCC)c(F)c1F)c2sc([*])cc2c(c3sc(CC(CC)CCCC)c(F)c3F)c4s5)cc6s7)c9c(=O)n(CC(CCCCCCCC)CCCCCCCCCC)c(=O)c89)cc%10s%11 | ['PBDTFT-ttTPD'] | 1 | ='PC_{71}BM' |  | ['PC_{71}BM'] | 3.27% | 0.79 V |  |  | {"power conversion efficiency": {}, "open circuit voltage": {"entity_name": "open circuit voltage", "entity_start": 256, "entity_end": 258, "property_value_start": 260, "property_value_end": 261, "property_numeric_value": 0.79, "property_unit": "V", "property_value_descriptor": ""}, "short circuit current": {}, "fill factor": {}, "highest occupied molecular orbital": {}, "lowest unoccupied molecular orbital": {}, "bandgap": {"entity_name": "band gap energies", "entity_start": 117, "entity_end": 119, "property_value_start": 132, "property_value_end": 133, "property_numeric_value": 1.89, "property_unit": "eV", "property_value_descriptor": ""}, "hole mobility": {}, "electron mobility": {}, "external quantum efficiency": {}}
10.1016/j.synthmet.2015.10.013 | 1 |  | PBDTT-ttTPD | [*]c%11cc%10sc(c8sc(c7cc6sc(c5cc4c(c1ccc(CC(CC)CCCC)s1)c2sc([*])cc2c(c3ccc(CC(CC)CCCC)s3)c4s5)cc6s7)c9c(=O)n(CC(CCCCCCCC)CCCCCCCCCC)c(=O)c89)cc%10s%11 | ['PBDTT-ttTPD'] | 1 | ='PC_{71}BM' |  | ['PC_{71}BM'] |  |  |  |  | {"power conversion efficiency": {"entity_name": "PCE", "entity_start": 249, "entity_end": 249, "property_value_start": 252, "property_value_end": 253, "property_numeric_value": 3.27, "property_unit": "%", "property_value_descriptor": ""}, "open circuit voltage": {}, "short circuit current": {}, "fill factor": {}, "highest occupied molecular orbital": {}, "lowest unoccupied molecular orbital": {}, "bandgap": {}, "hole mobility": {}, "electron mobility": {}, "external quantum efficiency": {}}
10.1007/s11814-018-0154-1 | 1 |  | PBDB-T | CCCCC(CC)Cc%10ccc(c8c1cc([*])sc1c(c2ccc(CC(CC)CCCC)s2)c9cc(c7ccc(c5sc(c3ccc([*])s3)c6c(=O)c4c(CC(CC)CCCC)sc(CC(CC)CCCC)c4c(=O)c56)s7)sc89)s%10 | ['poly[(2,6-(4,8-bis(5-(2-ethylhexyl)thiophen-2-yl)-benzo[1,2-b:4,5b′]dithiophene))-alt-(5,5-(1′,3′-di-2-thienyl-5,7′-bis(2-ethylhexyl)benzo[1′,2′-c:4′,5′-c′]dithiophene-4,8-dione))]','PBDB-T'] | 0 | IT-M | CCCCCCc%15ccc(C7(c1ccc(CCCCCC)cc1)c2cc%10c(cc2c6sc5cc(C=c4c(=O)c3cc(C)ccc3c4=C(C#N)C#N)sc5c67)C(c8ccc(CCCCCC)cc8)(c9ccc(CCCCCC)cc9)c%13c%10sc%14cc(C=c%12c(=O)c%11cc(C)ccc%11c%12=C(C#N)C#N)sc%13%14)cc%15 | ['3,9-bis(2-methylene-((3-(1,1-dicyanomethylene)-6/7-methyl)-indanone))-5,5,11,11-tetrakis(4-hexylphenyl)-dithieno[2,3-d:2′,3′-d′]-s-indaceno[1,2-b:5,6-b′]dithiophene','IT-M'] | > 10 % |  |  |  | {"power conversion efficiency": {"entity_name": "PCE", "entity_start": 46, "entity_end": 46, "property_value_start": 49, "property_value_end": 51, "property_numeric_value": 10.0, "property_unit": "%", "property_value_descriptor": ">"}, "open circuit voltage": {}, "short circuit current": {}, "fill factor": {}, "highest occupied molecular orbital": {}, "lowest unoccupied molecular orbital": {}, "bandgap": {}, "hole mobility": {}, "electron mobility": {}, "external quantum efficiency": {}}
10.1039/c3ra40268a | 1 |  | PNDFDTBT | [*]c8ccc(c6c(OCCCCCCCC)c(OCCCCCCCC)c(c5ccc(c4oc1c(ccc3c1ccc2c(CCCCCCCCC)c([*])oc23)c4CCCCCCCCC)s5)c7nsnc67)s8 | ['PNDFDTBT'] | 1 | PC_{71}BM |  | ['PC_{71}BM'] | 4.5 % |  |  |  | {"power conversion efficiency": {"entity_name": "PCE", "entity_start": 70, "entity_end": 70, "property_value_start": 73, "property_value_end": 74, "property_numeric_value": 4.5, "property_unit": "%", "property_value_descriptor": ""}, "open circuit voltage": {}, "short circuit current": {}, "fill factor": {}, "highest occupied molecular orbital": {}, "lowest unoccupied molecular orbital": {}, "bandgap": {}, "hole mobility": {}, "electron mobility": {}, "external quantum efficiency": {}}
10.1002/pola.26746 | 1 |  | PIID-DTS | [*]c7ccc6c(=c4c(=O)n(CC(CC)CCCC)c5cc(c1cc3c(s1)c2sc([*])cc2[Si]3(CC(CC)CCCC)CC(CC)CCCC)ccc45)c(=O)n(CC(CC)CCCC)c6c7 | ['PIID-DTS'] | 1 | PC_{70}BM |  | ['PC_{70}BM'] | 2.45 % | 0.93 V |  |  | {"power conversion efficiency": {"entity_name": "power conversion efficiency", "entity_start": 260, "entity_end": 262, "property_value_start": 264, "property_value_end": 265, "property_numeric_value": 2.45, "property_unit": "%", "property_value_descriptor": ""}, "open circuit voltage": {"entity_name": "V_{oc}", "entity_start": 251, "entity_end": 253, "property_value_start": 255, "property_value_end": 256, "property_numeric_value": 0.93, "property_unit": "V", "property_value_descriptor": ""}, "short circuit current": {}, "fill factor": {}, "highest occupied molecular orbital": {"entity_name": "HOMO energy level", "entity_start": 223, "entity_end": 225, "property_value_start": 227, "property_value_end": 228, "property_numeric_value": -5.33, "property_unit": "eV", "property_value_descriptor": ""}, "lowest unoccupied molecular orbital": {}, "bandgap": {}, "hole mobility": {}, "electron mobility": {}, "external quantum efficiency": {}}
10.1016/j.synthmet.2013.05.022 | 1 |  | poly[9,10-bis-(2-octyl-dodecyloxy)-phenanthrene-alt-2,5-dioctyl-3,6-di-thiophen-2-yl-2,5-dihydro-pyrrolo[3,4-c]pyrrole-1,4-dione] | [*]c1ccc7c(c1)c(OCC(CCCCCCCC)CCCCCCCCCC)c(OCC(CCCCCCCC)CCCCCCCCCC)c6cc(c5ccc(c4c3c(=O)n(CCCCCCCC)c(c2ccc([*])s2)c3c(=O)n4CCCCCCCC)s5)ccc67 | ['poly[9,10-bis-(2-octyl-dodecyloxy)-phenanthrene-alt-2,5-dioctyl-3,6-di-thiophen-2-yl-2,5-dihydro-pyrrolo[3,4-c]pyrrole-1,4-dione]', 'PN40DPP'] | 1 | PCBM |  | ['PCBM'] | 1.19% | 0.68-0.70 V | -3.08 mA cm^{-2} | 56.0 % | {"power conversion efficiency": {}, "open circuit voltage": {"entity_name": "open circuit voltage", "entity_start": 145, "entity_end": 147, "property_value_start": 149, "property_value_end": 152, "property_numeric_value": 0.69, "property_unit": "V", "property_value_descriptor": "-"}, "short circuit current": {}, "fill factor": {}, "highest occupied molecular orbital": {}, "lowest unoccupied molecular orbital": {}, "bandgap": {"entity_name": "band gap", "entity_start": 92, "entity_end": 93, "property_value_start": 95, "property_value_end": 96, "property_numeric_value": 1.8, "property_unit": "eV", "property_value_descriptor": ""}, "hole mobility": {"entity_name": "hole mobility", "entity_start": 113, "entity_end": 114, "property_value_start": 116, "property_value_end": 125, "property_numeric_value": 0.00115, "property_unit": "cm^{2} V^{-1} s^{-1}", "property_value_descriptor": ""}, "electron mobility": {}, "external quantum efficiency": {}}
10.1155/2013/273586 | 1 |  | P3HT | [*]c1cc(CCCCCC)c([*])s1 | ['P3HT'] | 1 | PCBM |  | ['PCBM'] | 1.49% |  |  |  | {"power conversion efficiency": {"entity_name": "PCE", "entity_start": 197, "entity_end": 197, "property_value_start": 219, "property_value_end": 220, "property_numeric_value": 0.95, "property_unit": "%", "property_value_descriptor": ""}, "open circuit voltage": {}, "short circuit current": {}, "fill factor": {}, "highest occupied molecular orbital": {}, "lowest unoccupied molecular orbital": {}, "bandgap": {}, "hole mobility": {}, "electron mobility": {}, "external quantum efficiency": {}}
10.1039/c3ta13203j | 1 |  | PBDTTT-C-T | CCCCC(CC)Cc7ccc(c5c3cc(c1sc([*])c2cc(C(=O)C(CC)CCCC)sc12)sc3c(c4ccc(CC(CC)CCCC)s4)c6cc([*])sc56)s7 | ['PBDTTT-C-T'] | 1 | PC_{71}BM |  | ['PC_{71}BM'] | 7.26 % |  |  |  | {"power conversion efficiency": {"entity_name": "power conversion efficiency", "entity_start": 185, "entity_end": 187, "property_value_start": 196, "property_value_end": 197, "property_numeric_value": 7.26, "property_unit": "%", "property_value_descriptor": ""}, "open circuit voltage": {}, "short circuit current": {}, "fill factor": {}, "highest occupied molecular orbital": {}, "lowest unoccupied molecular orbital": {}, "bandgap": {}, "hole mobility": {}, "electron mobility": {}, "external quantum efficiency": {}}
10.1002/pola.26948 | 1 |  | PPA-DTBT | [*]c1ccc7c(c1)c(OCCCCCCCCCCCC)c(OCCCCCCCCCCCC)c6cc(c5ccc(c3c(OCCCCCCCCCCCC)c(OCCCCCCCCCCCC)c(c2ccc([*])s2)c4nsnc34)s5)ccc67 | ['PPA-DTBT'] | 1 | PC_{71}BM |  | ['PC_{71}BM'] | 3.03 % | 0.86 and 0.88 V |  |  | {"power conversion efficiency": {"entity_name": "power conversion efficiency", "entity_start": 212, "entity_end": 214, "property_value_start": 216, "property_value_end": 217, "property_numeric_value": 3.03, "property_unit": "%", "property_value_descriptor": ""}, "open circuit voltage": {"entity_name": "V_{oc}", "entity_start": 189, "entity_end": 190, "property_value_start": 192, "property_value_end": 195, "property_numeric_value": 0.87, "property_unit": "V", "property_value_descriptor": "and"}, "short circuit current": {}, "fill factor": {}, "highest occupied molecular orbital": {"entity_name": "HOMO", "entity_start": 101, "entity_end": 101, "property_value_start": 112, "property_value_end": 115, "property_numeric_value": -5.52, "property_unit": "eV", "property_value_descriptor": ""}, "lowest unoccupied molecular orbital": {"entity_name": "LUMO levels", "entity_start": 103, "entity_end": 104, "property_value_start": 117, "property_value_end": 120, "property_numeric_value": -3.57, "property_unit": "eV", "property_value_descriptor": ""}, "bandgap": {"entity_name": "optical bandgaps", "entity_start": 83, "entity_end": 84, "property_value_start": 95, "property_value_end": 98, "property_numeric_value": 1.9649999999999999, "property_unit": "eV", "property_value_descriptor": "and"}, "hole mobility": {}, "electron mobility": {}, "external quantum efficiency": {}}
10.1016/j.orgel.2014.09.026 | 1 |  | P3HT | [*]c1cc(CCCCCC)c([*])s1 | ['P3HT'] | 1 | PCBM |  | ['PCBM'] | 3.25 % |  |  |  | {"power conversion efficiency": {"entity_name": "PCE", "entity_start": 185, "entity_end": 185, "property_value_start": 187, "property_value_end": 188, "property_numeric_value": 3.25, "property_unit": "%", "property_value_descriptor": ""}, "open circuit voltage": {}, "short circuit current": {}, "fill factor": {}, "highest occupied molecular orbital": {}, "lowest unoccupied molecular orbital": {}, "bandgap": {}, "hole mobility": {}, "electron mobility": {}, "external quantum efficiency": {}}
10.1002/pola.27916 | 1 |  | BTT-DTFFBT | [*]c8cc7c1C=C(C(CCCCCCCCCCC)CCCCCCCCCCCC)Cc1c6cc(c5sc(c3c(F)c(F)c(c2cc(CC(CC)CCCC)c([*])s2)c4nsnc34)cc5CC(CC)CCCC)sc6c7s8 | ['BTT-DTFFBT'] | 1 | PC_{71}BM |  | ['PC_{71}BM'] | 5.61 % |  |  |  | {"power conversion efficiency": {"entity_name": "PCE", "entity_start": 69, "entity_end": 69, "property_value_start": 72, "property_value_end": 73, "property_numeric_value": 5.61, "property_unit": "%", "property_value_descriptor": ""}, "open circuit voltage": {}, "short circuit current": {}, "fill factor": {}, "highest occupied molecular orbital": {}, "lowest unoccupied molecular orbital": {}, "bandgap": {}, "hole mobility": {}, "electron mobility": {}, "external quantum efficiency": {}}
10.1039/c5ra14887a | 1 |  | PBDTTT-C-T | CCCCC(CC)Cc7ccc(c5c3cc(c1sc([*])c2cc(C(=O)C(CC)CCCC)sc12)sc3c(c4ccc(CC(CC)CCCC)s4)c6cc([*])sc56)s7 | ['PBDTTT-C-T'] | 0 | PNDIBTH | [*]c8ccc(c6ccc(c5ccc(c1cc3c(=O)n(CC(CCCCCCCC)CCCCCCCCCC)c(=O)c4c([*])cc2c(=O)n(CC(CCCCCCCC)CCCCCCCCCC)c(=O)c1c2c34)s5)c7nsnc67)s8 | ['PNDIBTH'] | 1.20 % | 0.76 V |  |  | {"power conversion efficiency": {"entity_name": "PCE", "entity_start": 164, "entity_end": 164, "property_value_start": 166, "property_value_end": 167, "property_numeric_value": 1.2, "property_unit": "%", "property_value_descriptor": ""}, "open circuit voltage": {"entity_name": "V_{oc}", "entity_start": 169, "entity_end": 170, "property_value_start": 172, "property_value_end": 173, "property_numeric_value": 0.76, "property_unit": "V", "property_value_descriptor": ""}, "short circuit current": {}, "fill factor": {}, "highest occupied molecular orbital": {}, "lowest unoccupied molecular orbital": {"entity_name": "LUMO", "entity_start": 94, "entity_end": 94, "property_value_start": 98, "property_value_end": 99, "property_numeric_value": -3.72, "property_unit": "eV", "property_value_descriptor": ""}, "bandgap": {}, "hole mobility": {}, "electron mobility": {}, "external quantum efficiency": {}}
10.1039/c5ra14887a | 1 |  | PBDTTT-C-T | CCCCC(CC)Cc7ccc(c5c3cc(c1sc([*])c2cc(C(=O)C(CC)CCCC)sc12)sc3c(c4ccc(CC(CC)CCCC)s4)c6cc([*])sc56)s7 | ['PBDTTT-C-T'] | 0 | PNDIBTOC8 | [*]c8ccc(c6c(OCCCCCCCC)c(OCCCCCCCC)c(c5ccc(c1cc3c(=O)n(CC(CCCCCCCC)CCCCCCCCCC)c(=O)c4c([*])cc2c(=O)n(CC(CCCCCCCC)CCCCCCCCCC)c(=O)c1c2c34)s5)c7nsnc67)s8 | ['PNDIBTOC8'] | 3.14% | 0.90 V
10.1039/c6cp00209a | 1 |  | PTB7 | [*]c5cc4c(OCC(CC)CCCC)c3sc(c1sc([*])c2c(F)c(C(=O)OCC(CC)CCCC)sc12)cc3c(OCC(CC)CCCC)c4s5 | ['PTB7'] | 1 | PC_{71}BM |  | ['PC_{71}BM', '[6,6]-phenyl-C71-butyric acid methyl ester'] | 8.0 % |  |  |  | {"power conversion efficiency": {"entity_name": "PCE", "entity_start": 203, "entity_end": 203, "property_value_start": 205, "property_value_end": 206, "property_numeric_value": 8.0, "property_unit": "%", "property_value_descriptor": ""}, "open circuit voltage": {}, "short circuit current": {}, "fill factor": {}, "highest occupied molecular orbital": {}, "lowest unoccupied molecular orbital": {}, "bandgap": {}, "hole mobility": {}, "electron mobility": {}, "external quantum efficiency": {}}
10.1016/j.orgel.2010.09.011 | 1 |  | P3HT | [*]c1cc(CCCCCC)c([*])s1 | ['poly(3-hexylthiophene)', 'P3HT'] | 1 | PCBM |  | ['PCBM', '[6,6]-phenyl C_{61}-butyric acid methyl ester'] | 3.2 % |  |  |  | {"power conversion efficiency": {"entity_name": "PCE", "entity_start": 84, "entity_end": 84, "property_value_start": 87, "property_value_end": 88, "property_numeric_value": 3.2, "property_unit": "%", "property_value_descriptor": ""}, "open circuit voltage": {}, "short circuit current": {}, "fill factor": {}, "highest occupied molecular orbital": {}, "lowest unoccupied molecular orbital": {}, "bandgap": {}, "hole mobility": {}, "electron mobility": {}, "external quantum efficiency": {}}
10.1039/c6tc04983d | 1 |  | PSF | [*]c9ccc(c7c(SCC(CC)CCCC)c(F)c(c6ccc(c5cc4c(c1cc(F)cc(SCCCCCC)c1)c2sc([*])cc2c(c3cc(F)cc(SCCCCCC)c3)c4s5)s6)c8nsnc78)s9 | ['PSF'] | 0 | ='ITIC' | CCCCCCc%15ccc(C7(c1ccc(CCCCCC)cc1)c2cc%10c(cc2c6sc5cc(C=c4c(=O)c3ccccc3c4=C(C#N)C#N)sc5c67)C(c8ccc(CCCCCC)cc8)(c9ccc(CCCCCC)cc9)c%13c%10sc%14cc(C=c%12c(=O)c%11ccccc%11c%12=C(C#N)C#N)sc%13%14)cc%15 | ['ITIC'] | 1.55 % | 0.95 V | 5.6 mA cm^{-2} | 0.29 | {"power conversion efficiency": {"entity_name": "PCE", "entity_start": 196, "entity_end": 196, "property_value_start": 198, "property_value_end": 199, "property_numeric_value": 1.55, "property_unit": "%", "property_value_descriptor": ""}, "open circuit voltage": {"entity_name": "V_{oc}", "entity_start": 202, "entity_end": 203, "property_value_start": 205, "property_value_end": 206, "property_numeric_value": 0.95, "property_unit": "V", "property_value_descriptor": ""}, "short circuit current": {"entity_name": "J_{sc}", "entity_start": 209, "entity_end": 210, "property_value_start": 212, "property_value_end": 215, "property_numeric_value": 5.6, "property_unit": "mA cm^{-2}", "property_value_descriptor": ""}, "fill factor": {"entity_name": "FF", "entity_start": 219, "entity_end": 219, "property_value_start": 221, "property_value_end": 221, "property_numeric_value": 28.999999999999996, "property_unit": "%", "property_value_descriptor": ""}, "highest occupied molecular orbital": {}, "lowest unoccupied molecular orbital": {}, "bandgap": {}, "hole mobility": {}, "electron mobility": {}, "external quantum efficiency": {}}
10.1039/c6tc04983d | 1 |  | POF | [*]c9ccc(c7c(OCC(CC)CCCC)c(F)c(c6ccc(c5cc4c(c1cc(F)cc(SCCCCCC)c1)c2sc([*])cc2c(c3cc(F)cc(SCCCCCC)c3)c4s5)s6)c8nsnc78)s9 | ['POF'] | 0 | ='ITIC' | CCCCCCc%15ccc(C7(c1ccc(CCCCCC)cc1)c2cc%10c(cc2c6sc5cc(C=c4c(=O)c3ccccc3c4=C(C#N)C#N)sc5c67)C(c8ccc(CCCCCC)cc8)(c9ccc(CCCCCC)cc9)c%13c%10sc%14cc(C=c%12c(=O)c%11ccccc%11c%12=C(C#N)C#N)sc%13%14)cc%15 | ['ITIC'] | 7.28% | 0.86 V | 14.9 mA cm^{-2} | 0.47
10.1016/j.dyepig.2016.12.057 | 1 |  | PTB7-Th | [*]c7cc6c(c1ccc(CC(CC)CCCC)s1)c4sc(c2sc([*])c3sc(C(=O)OCC(CC)CCCC)c(F)c23)cc4c(c5ccc(CC(CC)CCCC)s5)c6s7 | ['PTB7-Th'] | 0 | 3T-PDI_{2} | CCCCC(CC)Cn%11c(=O)c%12ccc%13c%15ccc%16c(=O)n(CC(CC)CCCC)c(=O)c%17cc(c%10ccc(c1ccsc1c9ccc(c2cc5c(=O)n(CC(CC)CCCC)c(=O)c4ccc3c6ccc7c(=O)n(CC(CC)CCCC)c(=O)c8ccc(c2c3c45)c6c78)s9)s%10)c(c%14ccc(c%11=O)c%12c%13%14)c%15c%16%17 | ['3T-PDI_{2}'] | 3.41 % |  |  |  | {"power conversion efficiency": {"entity_name": "PCE", "entity_start": 125, "entity_end": 125, "property_value_start": 154, "property_value_end": 155, "property_numeric_value": 3.41, "property_unit": "%", "property_value_descriptor": ""}, "open circuit voltage": {}, "short circuit current": {}, "fill factor": {}, "highest occupied molecular orbital": {}, "lowest unoccupied molecular orbital": {"entity_name": "LUMO energy level", "entity_start": 72, "entity_end": 74, "property_value_start": 76, "property_value_end": 77, "property_numeric_value": -4.1, "property_unit": "eV", "property_value_descriptor": ""}, "bandgap": {}, "hole mobility": {}, "electron mobility": {}, "external quantum efficiency": {}}
10.1016/j.dyepig.2016.12.057 | 1 |  | PTB7-Th | [*]c7cc6c(c1ccc(CC(CC)CCCC)s1)c4sc(c2sc([*])c3sc(C(=O)OCC(CC)CCCC)c(F)c23)cc4c(c5ccc(CC(CC)CCCC)s5)c6s7 | ['PTB7-Th'] | 0 | 6T-PDI_{4} | CCCCC(CC)Cn%28c(=O)c%29ccc%30c%32ccc%33c(=O)n(CC(CC)CCCC)c(=O)c%34cc(c%27ccc(c%18cc(c%17cc(c8ccc(c1cc4c(=O)n(CC(CC)CCCC)c(=O)c3ccc2c5ccc6c(=O)n(CC(CC)CCCC)c(=O)c7ccc(c1c2c34)c5c67)s8)c(c%16ccc(c9cc%12c(=O)n(CC(CC)CCCC)c(=O)c%11ccc%10c%13ccc%14c(=O)n(CC(CC)CCCC)c(=O)c%15ccc(c9c%10c%11%12)c%13c%14%15)s%16)s%17)sc%18c%26ccc(c%19cc%22c(=O)n(CC(CC)CCCC)c(=O)c%21ccc%20c%23ccc%24c(=O)n(CC(CC)CCCC)c(=O)c%25ccc(c%19c%20c%21%22)c%23c%24%25)s%26)s%27)c(c%31ccc(c%28=O)c%29c%30%31)c%32c%33%34 | ['6T-PDI_{4}'] | 4.12%
10.1016/j.solmat.2011.09.058 | 1 |  | P3HT | [*]c1cc(CCCCCC)c([*])s1 | ['P3HT'] | 1 | PCBM |  | [] | ~2.5 % |  |  |  | {"power conversion efficiency": {"entity_name": "PCE", "entity_start": 137, "entity_end": 137, "property_value_start": 140, "property_value_end": 141, "property_numeric_value": 2.5, "property_unit": "%", "property_value_descriptor": "~"}, "open circuit voltage": {}, "short circuit current": {}, "fill factor": {}, "highest occupied molecular orbital": {}, "lowest unoccupied molecular orbital": {}, "bandgap": {}, "hole mobility": {}, "electron mobility": {}, "external quantum efficiency": {}}
10.1016/j.orgel.2017.04.010 | 1 |  | PTB7-Th | [*]c7cc6c(c1ccc(CC(CC)CCCC)s1)c4sc(c2sc([*])c3sc(C(=O)OCC(CC)CCCC)c(F)c23)cc4c(c5ccc(CC(CC)CCCC)s5)c6s7 | ['PTB7-Th'] | 0 | PNDIT-16 | [*]c5ccc(c1cc3c(=O)n(CC(CCCCCC)CCCCCCCC)c(=O)c4c([*])cc2c(=O)n(CC(CCCCCC)CCCCCCCC)c(=O)c1c2c34)s5 | ['PNDIT-16'] | 4.94 % |  |  |  | {"power conversion efficiency": {"entity_name": "PCEs", "entity_start": 118, "entity_end": 118, "property_value_start": 123, "property_value_end": 124, "property_numeric_value": 4.94, "property_unit": "%", "property_value_descriptor": ""}, "open circuit voltage": {}, "short circuit current": {}, "fill factor": {}, "highest occupied molecular orbital": {}, "lowest unoccupied molecular orbital": {}, "bandgap": {}, "hole mobility": {}, "electron mobility": {}, "external quantum efficiency": {}}
10.1016/j.orgel.2017.04.010 | 1 |  | PTB7-Th | [*]c7cc6c(c1ccc(CC(CC)CCCC)s1)c4sc(c2sc([*])c3sc(C(=O)OCC(CC)CCCC)c(F)c23)cc4c(c5ccc(CC(CC)CCCC)s5)c6s7 | ['PTB7-Th'] | 0 | PNDIT-20 | [*]c5ccc(c1cc3c(=O)n(CC(CCCCCCCC)CCCCCCCCCC)c(=O)c4c([*])cc2c(=O)n(CC(CCCCCCCC)CCCCCCCCCC)c(=O)c1c2c34)s5 | ['PNDIT-20'] | 3.88%
10.1016/j.orgel.2017.04.015 | 1 |  | P | [*]c%13ccc(c%11ccc(c%10ccc(c8c1nsnc1c([*])c9nc(c2ccc4c(c2)c3c(F)cc(F)cc3C4(CCCCCCCCCCCC)CCCCCCCCCCCC)c(c5ccc7c(c5)c6c(F)cc(F)cc6C7(CCCCCCCCCCCC)CCCCCCCCCCCC)nc89)s%10)c%12nsnc%11%12)s%13 | ['P'] | 1 | PC_{71}BM |  | ['PC_{71}BM'] | 7.54 % | 0.65 V | 16.12 mA/cm^{2} | 0.72 | {"power conversion efficiency": {"entity_name": "PCE", "entity_start": 179, "entity_end": 179, "property_value_start": 185, "property_value_end": 186, "property_numeric_value": 7.54, "property_unit": "%", "property_value_descriptor": ""}, "open circuit voltage": {"entity_name": "V_{oc}", "entity_start": 197, "entity_end": 198, "property_value_start": 200, "property_value_end": 201, "property_numeric_value": 0.65, "property_unit": "V", "property_value_descriptor": ""}, "short circuit current": {"entity_name": "J_{sc}", "entity_start": 188, "entity_end": 189, "property_value_start": 191, "property_value_end": 195, "property_numeric_value": 16.12, "property_unit": "mA/cm^{2}", "property_value_descriptor": ""}, "fill factor": {"entity_name": "FF", "entity_start": 203, "entity_end": 203, "property_value_start": 205, "property_value_end": 205, "property_numeric_value": 72.0, "property_unit": "%", "property_value_descriptor": ""}, "highest occupied molecular orbital": {}, "lowest unoccupied molecular orbital": {}, "bandgap": {"entity_name": "bandgap", "entity_start": 279, "entity_end": 279, "property_value_start": 281, "property_value_end": 282, "property_numeric_value": 1.12, "property_unit": "eV", "property_value_descriptor": ""}, "hole mobility": {}, "electron mobility": {}, "external quantum efficiency": {}}
10.1021/jp111200u | 1 |  | P3HT | [*]c1cc(CCCCCC)c([*])s1 | ['P3HT'] | 1 | PC_{60}BM |  | ['[6,6]-phenyl-C_{61}-butyric acid methyl ester', 'PC_{60}BM'] | 3.49 % | 0.58 V |  |  | {"power conversion efficiency": {"entity_name": "PCE", "entity_start": 154, "entity_end": 154, "property_value_start": 156, "property_value_end": 157, "property_numeric_value": 3.49, "property_unit": "%", "property_value_descriptor": ""}, "open circuit voltage": {"entity_name": "V_{oc}", "entity_start": 148, "entity_end": 149, "property_value_start": 151, "property_value_end": 152, "property_numeric_value": 0.58, "property_unit": "V", "property_value_descriptor": ""}, "short circuit current": {}, "fill factor": {}, "highest occupied molecular orbital": {}, "lowest unoccupied molecular orbital": {}, "bandgap": {}, "hole mobility": {}, "electron mobility": {}, "external quantum efficiency": {}}
10.1021/jp111200u | 1 |  | P3HT | [*]c1cc(CCCCCC)c([*])s1 | ['P3HT'] | 1 | IPC_{60}BM |  | ['indene-PC_{60}BM','IPC_{60}BM'] | 4.39% | 0.72 V
10.1021/jp206005q |  | 1 | poly(3-hexylselenophene) | CCCCCCc1cc([*])[se]c1[*] | ['poly(3-hexylselenophene)', 'P3HS'] | 0 | P3HS | CCCCCCc1cc([*])[se]c1[*] | ['poly(3-hexylselenophene)', 'P3HS'] | 0.4 % |  |  |  | {"power conversion efficiency": {"entity_name": "power conversion efficiency", "entity_start": 109, "entity_end": 111, "property_value_start": 113, "property_value_end": 114, "property_numeric_value": 0.4, "property_unit": "%", "property_value_descriptor": ""}, "open circuit voltage": {}, "short circuit current": {}, "fill factor": {}, "highest occupied molecular orbital": {}, "lowest unoccupied molecular orbital": {}, "bandgap": {}, "hole mobility": {}, "electron mobility": {}, "external quantum efficiency": {}}
10.1039/c0jm00790k | 1 |  | P3HT | [*]c1cc(CCCCCC)c([*])s1 | ['poly(3-hexylthiophene)', 'P3HT'] | 1 | bisPCBM | COC(=O)CCCC%34(c1ccccc1)C2%35c3c7c%33c5c%10c%26c(c%27c%30c2c%31c%20c3c9c%21c%12c%14c8c6c4c%13c%18c%11c4c(c5c6c7c89)c%10c%25c%11c%24c%19c%23c%16c%22c(c%12C%17(C%13%14)C(CCCC(=O)OC)(c%15ccccc%15)C%16%17C%18%19)c(c%20%21)c%32c%22c%29c%23c%28c%24c%25c%26c%27c%28c%29c%30c%31%32)C%33%34%35 | ['bisPCBM'] | 3.75 % |  |  |  | {"power conversion efficiency": {"entity_name": "power conversion efficiency", "entity_start": 152, "entity_end": 154, "property_value_start": 156, "property_value_end": 157, "property_numeric_value": 3.75, "property_unit": "%", "property_value_descriptor": ""}, "open circuit voltage": {}, "short circuit current": {}, "fill factor": {}, "highest occupied molecular orbital": {}, "lowest unoccupied molecular orbital": {}, "bandgap": {}, "hole mobility": {}, "electron mobility": {}, "external quantum efficiency": {}}
10.1016/j.orgel.2009.01.004 | 1 |  | poly(3-hexylthiophene) | [*]c1cc(CCCCCC)c([*])s1 | ['poly(3-hexylthiophene)','P3HT'] | 1 | PCBM |  | ['[6,6]-phenyl-C61 butyric acid methyl ester','PCBM'] | 3.65 % |  |  |  | {"power conversion efficiency": {"entity_name": "power conversion efficiency", "entity_start": 100, "entity_end": 102, "property_value_start": 107, "property_value_end": 108, "property_numeric_value": 3.65, "property_unit": "%", "property_value_descriptor": ""}, "open circuit voltage": {}, "short circuit current": {}, "fill factor": {}, "highest occupied molecular orbital": {}, "lowest unoccupied molecular orbital": {}, "bandgap": {}, "hole mobility": {}, "electron mobility": {}, "external quantum efficiency": {}}
10.1039/c6ra28128a | 1 |  | PCzFTQx | [*]c9ccc8c7ccc(c6ccc(c4c(F)cc(c1ccc([*])s1)c5nc(c2cccc(OCCCCCCCC)c2)c(c3cccc(OCCCCCCCC)c3)nc45)s6)cc7n(C(CCCCCCCC)CCCCCCCC)c8c9 | ["poly{[N-9'-heptadecyl-2,7-carbazole]-alt-5,5-[5',8'-di-2-thienyl-(6'-fluoro-2',3'-bis-(3''-octyloxyphenyl)-quinoxaline)]}", 'PCzFTQx'] | 1 | PC_{71}BM |  | ['PC_{71}BM'] | 5.19 % | 0.94 V |  |  | {"power conversion efficiency": {"entity_name": "PCE", "entity_start": 136, "entity_end": 136, "property_value_start": 139, "property_value_end": 140, "property_numeric_value": 5.19, "property_unit": "%", "property_value_descriptor": ""}, "open circuit voltage": {"entity_name": "V_{oc}", "entity_start": 149, "entity_end": 151, "property_value_start": 163, "property_value_end": 164, "property_numeric_value": 0.82, "property_unit": "V", "property_value_descriptor": ""}, "short circuit current": {}, "fill factor": {}, "highest occupied molecular orbital": {}, "lowest unoccupied molecular orbital": {}, "bandgap": {"entity_name": "optical bandgap", "entity_start": 54, "entity_end": 55, "property_value_start": 57, "property_value_end": 58, "property_numeric_value": 2.0, "property_unit": "eV", "property_value_descriptor": "~"}, "hole mobility": {}, "electron mobility": {}, "external quantum efficiency": {}}
10.1039/c6ra28128a | 1 |  | PCzTQx | [*]c9ccc8c7ccc(c6ccc(c4ccc(c1ccc([*])s1)c5nc(c2cccc(OCCCCCCCC)c2)c(c3cccc(OCCCCCCCC)c3)nc45)s6)cc7n(C(CCCCCCCC)CCCCCCCC)c8c9 | ['PCzTQx'] | 1 | PC_{71}BM |  | ['PC_{71}BM'] | 4.72% | 0.82 V
10.1039/c8tc02553c | 1 |  | PBDT(T)-HT-TPD | [*]c9cc8c(c1ccc(CC(CC)CCCC)s1)c6sc(c5sc(c3sc(c2cc(CCCCCC)c([*])s2)c4c(=O)n(CCCCCCCC)c(=O)c34)cc5CCCCCC)cc6c(c7ccc(CC(CC)CCCC)s7)c8s9 | ['PBDT(T)-HT-TPD'] | 0 | P(NDI2HD-Se) | [*]c5ccc(c1cc3c(=O)n(CC(CCCCCC)CCCCCCCC)c(=O)c4c([*])cc2c(=O)n(CC(CCCCCC)CCCCCCCC)c(=O)c1c2c34)[se]5 | ['P(NDI2HD-Se)'] | 6.80 % |  |  |  | {"power conversion efficiency": {"entity_name": "PCE", "entity_start": 195, "entity_end": 195, "property_value_start": 198, "property_value_end": 199, "property_numeric_value": 6.8, "property_unit": "%", "property_value_descriptor": ""}, "open circuit voltage": {}, "short circuit current": {}, "fill factor": {}, "highest occupied molecular orbital": {}, "lowest unoccupied molecular orbital": {}, "bandgap": {}, "hole mobility": {}, "electron mobility": {}, "external quantum efficiency": {}}
10.1016/j.polymer.2013.07.004 | 1 |  | PIIDTBT | [*]c8ccc(c1ccc7c(c1)c6c(c5ccc(c4ccc(c2ccc([*])c3nsnc23)s4)cc5C6(CCCCCCCC)CCCCCCCC)n7CC)s8 | ['poly[4-(5-(5-ethyl-10,10-dioctyl-8-(thiophen-2-yl)-5,10-dihydroindeno[1,2-b]indol-2-yl)thiophen-2-yl)benzo[c][1,2,5]thiadiazole]','PIIDTBT'] | 1 | PC_{71}BM |  | ['PC_{71}BM'] | 3.72 % |  |  |  | {"power conversion efficiency": {"entity_name": "PCE", "entity_start": 218, "entity_end": 218, "property_value_start": 228, "property_value_end": 229, "property_numeric_value": 3.72, "property_unit": "%", "property_value_descriptor": ""}, "open circuit voltage": {}, "short circuit current": {}, "fill factor": {}, "highest occupied molecular orbital": {}, "lowest unoccupied molecular orbital": {}, "bandgap": {"entity_name": "bandgaps", "entity_start": 93, "entity_end": 93, "property_value_start": 94, "property_value_end": 97, "property_numeric_value": 1.87, "property_unit": "eV", "property_value_descriptor": "and"}, "hole mobility": {"entity_name": "hole mobilities", "entity_start": 122, "entity_end": 123, "property_value_start": 137, "property_value_end": 142, "property_numeric_value": 0.000194, "property_unit": "cm^{2}/V s", "property_value_descriptor": ""}, "electron mobility": {}, "external quantum efficiency": {}}
10.1016/j.polymer.2013.07.004 | 1 |  | PIIBT | [*]c1ccc6c(c1)c5c(c4ccc(c2ccc([*])c3nsnc23)cc4C5(CCCCCCCC)CCCCCCCC)n6CC | ['poly[4-(5-ethyl-10,10-dioctyl-5,10-dihydroindeno[1,2-b]indol-2-yl)benzo[c][1,2,5]thiadiazole]','PIIBT'] | 1 | PC_{71}BM |  | ['PC_{71}BM'] | 1.23%
10.1039/c4ta06228k | 1 |  | PTh_{4}FBT | [*]c6csc(c5ccc(c3c(F)c(F)c(c2ccc(c1scc([*])c1C(C)C)s2)c4nsnc34)s5)c6C(C)C | ['PTh_{4}FBT'] | 1 | PC_{71}BM |  | [] | 7.75 % | 0.76 V | 14.36 mA cm^{-2} | 71.0 % | {"power conversion efficiency": {"entity_name": "PCE", "entity_start": 220, "entity_end": 220, "property_value_start": 222, "property_value_end": 223, "property_numeric_value": 7.75, "property_unit": "%", "property_value_descriptor": ""}, "open circuit voltage": {"entity_name": "V_{oc}", "entity_start": 226, "entity_end": 227, "property_value_start": 229, "property_value_end": 230, "property_numeric_value": 0.76, "property_unit": "V", "property_value_descriptor": ""}, "short circuit current": {"entity_name": "J_{sc}", "entity_start": 233, "entity_end": 234, "property_value_start": 236, "property_value_end": 239, "property_numeric_value": 14.36, "property_unit": "mA cm^{-2}", "property_value_descriptor": ""}, "fill factor": {"entity_name": "FF", "entity_start": 243, "entity_end": 243, "property_value_start": 245, "property_value_end": 246, "property_numeric_value": 71.0, "property_unit": "%", "property_value_descriptor": ""}, "highest occupied molecular orbital": {}, "lowest unoccupied molecular orbital": {}, "bandgap": {}, "hole mobility": {}, "electron mobility": {}, "external quantum efficiency": {}}
10.1016/j.polymer.2015.03.058 | 1 |  | P2 | [*]c9ccc(c7ccc(c6ccc(c5cc4c2c(Cc1sc(CCCCCCCCCCCCCCC)nc12)c3cc([*])sc3c4s5)s6)c8nsnc78)s9 | ['P2'] | 1 | PC_{71}BM |  | ['PC_{71}BM'] | 5.24 % |  |  |  | {"power conversion efficiency": {"entity_name": "PCE", "entity_start": 142, "entity_end": 142, "property_value_start": 150, "property_value_end": 151, "property_numeric_value": 5.24, "property_unit": "%", "property_value_descriptor": ""}, "open circuit voltage": {}, "short circuit current": {}, "fill factor": {}, "highest occupied molecular orbital": {"entity_name": "HOMO", "entity_start": 53, "entity_end": 53, "property_value_start": 64, "property_value_end": 65, "property_numeric_value": -5.35, "property_unit": "eV", "property_value_descriptor": ""}, "lowest unoccupied molecular orbital": {}, "bandgap": {}, "hole mobility": {}, "electron mobility": {}, "external quantum efficiency": {}}
10.1016/j.polymer.2015.03.058 | 1 |  | P1 | [*]c%10ccc(c8ccc(c7ccc(c1cc5c(s1)c2sc([*])cc2c6c(c3ccc(CCCCCCCC)s3)sc(c4ccc(CCCCCCCC)s4)c56)s7)c9nsnc89)s%10 | ['P1'] | 1 | PC_{71}BM |  | ['PC_{71}BM'] | 4.36 % |  |  |  | {"power conversion efficiency": {"entity_name": "PCE", "entity_start": 129, "entity_end": 129, "property_value_start": 134, "property_value_end": 135, "property_numeric_value": 4.36, "property_unit": "%", "property_value_descriptor": ""}, "open circuit voltage": {}, "short circuit current": {}, "fill factor": {}, "highest occupied molecular orbital": {}, "lowest unoccupied molecular orbital": {}, "bandgap": {}, "hole mobility": {}, "electron mobility": {}, "external quantum efficiency": {}}
10.1039/c8tc00113h | 1 |  | PFDDPSe | [*]c5ccc(c4c3c(=C)n(CCCCCCCCCCCCCCCCCC)c(c2ccc(c1ccc([*])[se]1)o2)c3c(=O)n4CCCCCCCCCCCCCCCCCC)o5 | ['PFDPPSe', 'PFDDPSe'] | 1 | PC_{71}BM |  | ['PC_{71}BM'] | 6 % |  |  |  | {"power conversion efficiency": {"entity_name": "PCE", "entity_start": 194, "entity_end": 194, "property_value_start": 197, "property_value_end": 198, "property_numeric_value": 6.0, "property_unit": "%", "property_value_descriptor": ""}, "open circuit voltage": {}, "short circuit current": {}, "fill factor": {}, "highest occupied molecular orbital": {}, "lowest unoccupied molecular orbital": {}, "bandgap": {}, "hole mobility": {}, "electron mobility": {}, "external quantum efficiency": {}}
10.1002/pola.26691 | 1 |  | PTNDTT-BTz | [*]c%10cc(CCCCCCCCCCCCCCCC)c(c9cc8ccc7c(ccc6cc(c5sc(c4sc(c3cnc(c2ncc(c1cc(CCCCCCCCCCCCCCCC)c([*])s1)s2)s3)cc4CCCCCCCCCCCCCCCC)cc5CCCCCCCCCCCCCCCC)sc67)c8s9)s%10 | ['PTNDTT-BTz'] | 1 | PC_{71}BM |  | ['[6,6]-phenyl C71 butyric acid methyl ester','PC_{71}BM'] | 0.67-1.67 % |  |  |  | {"power conversion efficiency": {}, "open circuit voltage": {}, "short circuit current": {}, "fill factor": {}, "highest occupied molecular orbital": {}, "lowest unoccupied molecular orbital": {}, "bandgap": {}, "hole mobility": {"entity_name": "hole mobilities", "entity_start": 206, "entity_end": 207, "property_value_start": 209, "property_value_end": 222, "property_numeric_value": 0.0014045000000000001, "property_unit": "cm^{2} V^{-1} s^{-1}", "property_value_descriptor": "to"}, "electron mobility": {}, "external quantum efficiency": {}}
10.1016/j.orgel.2016.10.008 | 1 |  | PTB7-TH | [*]c7cc6c(c1ccc(CC(CC)CCCC)s1)c4sc(c2sc([*])c3sc(C(=O)OCC(CC)CCCC)c(F)c23)cc4c(c5ccc(CC(CC)CCCC)s5)c6s7 | ['PTB7-TH'] | 1 | PC_{71}BM |  | ['PC_{71}BM'] | 9.23 % |  |  |  | {"power conversion efficiency": {"entity_name": "PCE", "entity_start": 133, "entity_end": 133, "property_value_start": 135, "property_value_end": 136, "property_numeric_value": 9.23, "property_unit": "%", "property_value_descriptor": ""}, "open circuit voltage": {}, "short circuit current": {}, "fill factor": {}, "highest occupied molecular orbital": {}, "lowest unoccupied molecular orbital": {}, "bandgap": {}, "hole mobility": {}, "electron mobility": {}, "external quantum efficiency": {}}
10.1016/j.orgel.2013.05.012 | 1 |  | P3HT | [*]c1cc(CCCCCC)c([*])s1 | ['P3HT'] | 1 | PCBM |  | ['PCBM'] | 3.25 % |  |  |  | {"power conversion efficiency": {"entity_name": "PCE", "entity_start": 140, "entity_end": 140, "property_value_start": 163, "property_value_end": 164, "property_numeric_value": 3.25, "property_unit": "%", "property_value_descriptor": ""}, "open circuit voltage": {}, "short circuit current": {}, "fill factor": {}, "highest occupied molecular orbital": {}, "lowest unoccupied molecular orbital": {}, "bandgap": {}, "hole mobility": {}, "electron mobility": {}, "external quantum efficiency": {}}
10.1002/marc.201300299 | 1 |  | P2 | [*]c%11ccc(c9c1cc(OCCCCCCCC)c(OCCCCCCCC)cc1c(c8ccc(c7ccc(c5ccc(c2ccc([*])s2)c6nc(c3cccc(OCCCCCCCC)c3)c(c4cccc(OCCCCCCCC)c4)nc56)s7)cc8)c%10cc(OCCCCCCCC)c(OCCCCCCCC)cc9%10)cc%11 | ['P2'] | 1 | PC_{71}BM |  | ['PC_{71}BM'] | 1.42 % | 0.89 V | 3.0 mA cm^{-2} | 0.53 | {"power conversion efficiency": {"entity_name": "PCE", "entity_start": 138, "entity_end": 138, "property_value_start": 140, "property_value_end": 141, "property_numeric_value": 1.42, "property_unit": "%", "property_value_descriptor": ""}, "open circuit voltage": {"entity_name": "V_{oc}", "entity_start": 145, "entity_end": 146, "property_value_start": 148, "property_value_end": 149, "property_numeric_value": 0.89, "property_unit": "V", "property_value_descriptor": ""}, "short circuit current": {"entity_name": "J_{sc}", "entity_start": 92, "entity_end": 93, "property_value_start": 95, "property_value_end": 98, "property_numeric_value": 4.4, "property_unit": "mA cm^{-2}", "property_value_descriptor": ""}, "fill factor": {}, "highest occupied molecular orbital": {}, "lowest unoccupied molecular orbital": {}, "bandgap": {"entity_name": "band gap", "entity_start": 53, "entity_end": 54, "property_value_start": 57, "property_value_end": 58, "property_numeric_value": 2.12, "property_unit": "eV", "property_value_descriptor": ""}, "hole mobility": {}, "electron mobility": {}, "external quantum efficiency": {}}
10.1002/marc.201300299 | 1 |  | P1 | [*]c9ccc(c7c1cc(OCCCCCCCC)c(OCCCCCCCC)cc1c(c6ccc(c5ccc(c3c(OCCCCCCCC)c(OCCCCCCCC)c(c2ccc([*])s2)c4nsnc34)s5)cc6)c8cc(OCCCCCCCC)c(OCCCCCCCC)cc78)cc9 | ['P1'] | 1 | PC_{71}BM |  | ['PC_{71}BM'] | 2.23 % | 0.96 V | 4.4 mA cm^{-2} | 0.53 | {"power conversion efficiency": {"entity_name": "PCE", "entity_start": 77, "entity_end": 77, "property_value_start": 80, "property_value_end": 81, "property_numeric_value": 2.23, "property_unit": "%", "property_value_descriptor": ""}, "open circuit voltage": {}, "short circuit current": {"entity_name": "J_{sc}", "entity_start": 152, "entity_end": 153, "property_value_start": 155, "property_value_end": 158, "property_numeric_value": 3.0, "property_unit": "mA cm^{-2}", "property_value_descriptor": ""}, "fill factor": {"entity_name": "FF", "entity_start": 162, "entity_end": 162, "property_value_start": 164, "property_value_end": 164, "property_numeric_value": 53.0, "property_unit": "%", "property_value_descriptor": ""}, "highest occupied molecular orbital": {}, "lowest unoccupied molecular orbital": {}, "bandgap": {}, "hole mobility": {}, "electron mobility": {}, "external quantum efficiency": {}}
10.1016/j.solmat.2013.05.008 | 1 |  | P3HT | [*]c1cc(CCCCCC)c([*])s1 | ['P3HT'] | 0 | TFBF | CCC%18(CC)c1ccccc1c%17ccc(c2ccc%16c(c2)c(=c%10c6cc(c5ccc4c3ccccc3C(CC)(CC)c4c5)ccc6c%11ccc(c9ccc8c7ccccc7C(CC)(CC)c8c9)cc%10%11)c%15cc(c%14ccc%13c%12ccccc%12C(CC)(CC)c%13c%14)ccc%15%16)cc%17%18 | ['2,2′,7,7′-Tetra(9,9-diethyl-9H-fluorene)-9,9′-bifluorenylidene','TFBF'] | 0.26 % | 0.70 V | 1.20 mA/cm^{2} | 0.30 | {"power conversion efficiency": {"entity_name": "PCE", "entity_start": 273, "entity_end": 273, "property_value_start": 275, "property_value_end": 276, "property_numeric_value": 0.26, "property_unit": "%", "property_value_descriptor": ""}, "open circuit voltage": {"entity_name": "V oc", "entity_start": 253, "entity_end": 254, "property_value_start": 256, "property_value_end": 257, "property_numeric_value": 0.7, "property_unit": "V", "property_value_descriptor": ""}, "short circuit current": {"entity_name": "J sc", "entity_start": 259, "entity_end": 260, "property_value_start": 262, "property_value_end": 266, "property_numeric_value": 1.2, "property_unit": "mA/cm^{2}", "property_value_descriptor": ""}, "fill factor": {"entity_name": "FF", "entity_start": 268, "entity_end": 268, "property_value_start": 270, "property_value_end": 270, "property_numeric_value": 30.0, "property_unit": "%", "property_value_descriptor": ""}, "highest occupied molecular orbital": {}, "lowest unoccupied molecular orbital": {}, "bandgap": {}, "hole mobility": {}, "electron mobility": {"entity_name": "electron mobility", "entity_start": 196, "entity_end": 197, "property_value_start": 208, "property_value_end": 210, "property_numeric_value": 6.82e-05, "property_unit": "cm^{2}/Vs", "property_value_descriptor": ""}, "external quantum efficiency": {}}
10.1039/c7ta03322b | 1 |  | P | [*]c8ccc(c6ccc(c5ccc(c4cc3c1nc(C(F)(F)C(F)(F)C(F)(F)C(F)F)n(CCCCCCCC)c1c2cc([*])sc2c3s4)s5)c7nsnc67)s8 | ['P'] | 0 | SM1 | CCCCCCCCCCn6c(c1cccs1)c5c(=O)n(CCCCCCCCCC)c(c4ccc(/C(=C(C#N)\C#N)/C(=C(C#N)\C#N)C2CCCC2[Fe]C3CCCC3)s4)c5c6=O | ['SM1'] | 6.44 % |  |  |  | {"power conversion efficiency": {"entity_name": "power conversion efficiency", "entity_start": 51, "entity_end": 53, "property_value_start": 55, "property_value_end": 56, "property_numeric_value": 6.44, "property_unit": "%", "property_value_descriptor": ""}, "open circuit voltage": {}, "short circuit current": {}, "fill factor": {}, "highest occupied molecular orbital": {}, "lowest unoccupied molecular orbital": {}, "bandgap": {}, "hole mobility": {}, "electron mobility": {}, "external quantum efficiency": {}}
10.1039/c7ta03322b | 1 |  | P | [*]c8ccc(c6ccc(c5ccc(c4cc3c1nc(C(F)(F)C(F)(F)C(F)(F)C(F)F)n(CCCCCCCC)c1c2cc([*])sc2c3s4)s5)c7nsnc67)s8 | ['P'] | 0 | SM2 | CCCCCCCCCCn8c(c3ccc(/C(=C(C#N)/C#N)/C(=C(C#N)/C#N)C1CCCC1[Fe]C2CCCC2)s3)c7c(=O)n(CCCCCCCCCC)c(c6ccc(/C(=C(C#N)\C#N)/C(=C(C#N)\C#N)C4CCCC4[Fe]C5CCCC5)s6)c7c8=O | ['SM2'] | 6.89 % |  |  |  | {"power conversion efficiency": {"entity_name": "power conversion efficiency", "entity_start": 51, "entity_end": 53, "property_value_start": 58, "property_value_end": 59, "property_numeric_value": 6.89, "property_unit": "%", "property_value_descriptor": ""}, "open circuit voltage": {}, "short circuit current": {}, "fill factor": {}, "highest occupied molecular orbital": {}, "lowest unoccupied molecular orbital": {}, "bandgap": {}, "hole mobility": {}, "electron mobility": {}, "external quantum efficiency": {}}
10.1007/s11434-014-0436-x | 1 |  | poly (diketopyrrolopyrrole-terthiophene) | [*]c5ccc(c4ccc(c3c2c(=O)n(CC(CCCCCC)CCCCCCCC)c(c1ccc([*])s1)c2c(=O)n3CC(CCCCCC)CCCCCCCC)s4)s5 | ['poly (diketopyrrolopyrrole-terthiophene)', 'PDPP3T'] | 1 | PC_{71}BM |  | ['[6,6]-phenyl-C71-butyric acid methyl ester', 'PC_{71}BM'] | 4.37 % |  | 9.18 mA/cm^{2} | 70.0 % | {"power conversion efficiency": {"entity_name": "PCE", "entity_start": 57, "entity_end": 57, "property_value_start": 67, "property_value_end": 68, "property_numeric_value": 4.37, "property_unit": "%", "property_value_descriptor": ""}, "open circuit voltage": {}, "short circuit current": {}, "fill factor": {"entity_name": "FF", "entity_start": 127, "entity_end": 127, "property_value_start": 144, "property_value_end": 145, "property_numeric_value": 70.0, "property_unit": "%", "property_value_descriptor": ""}, "highest occupied molecular orbital": {}, "lowest unoccupied molecular orbital": {}, "bandgap": {}, "hole mobility": {}, "electron mobility": {}, "external quantum efficiency": {}}
10.1002/smll.201401082 | 1 |  | PBDTBDD | CCCCC(CC)Cc%10ccc(c8c1cc([*])sc1c(c2ccc(CC(CC)CCCC)s2)c9cc(c7ccc(c5sc(c3ccc([*])s3)c6c(=O)c4c(CC(CC)CCCC)sc(CC(CC)CCCC)c4c(=O)c56)s7)sc89)s%10 | ['PBDTBDD'] | 0 | SDIPBI | CCCCCCC(CCCCC)n8c(=O)c9ccc%10c%12ccc%13c(=O)n(C(CCCCC)CCCCC)c(=O)c%14ccc(c%11c(c1cc4C(=O)C(C(CCCCC)CCCCC)C(=O)c3ccc2c5ccc6c(=O)n(C(CCCCC)CCCCC)c(=O)c7ccc(c1c2c34)c5c67)cc(c8=O)c9c%10%11)c%12c%13%14 | ['perylene bisimide', 'SDIPBI'] | 4.4 % | 0.87 V |  | 60 % | {"power conversion efficiency": {"entity_name": "PCE", "entity_start": 37, "entity_end": 37, "property_value_start": 40, "property_value_end": 41, "property_numeric_value": 4.4, "property_unit": "%", "property_value_descriptor": ""}, "open circuit voltage": {"entity_name": "V_{oc}", "entity_start": 61, "entity_end": 62, "property_value_start": 64, "property_value_end": 65, "property_numeric_value": 0.87, "property_unit": "V", "property_value_descriptor": ""}, "short circuit current": {}, "fill factor": {"entity_name": "FF", "entity_start": 67, "entity_end": 67, "property_value_start": 69, "property_value_end": 70, "property_numeric_value": 60.0, "property_unit": "%", "property_value_descriptor": ""}, "highest occupied molecular orbital": {}, "lowest unoccupied molecular orbital": {}, "bandgap": {}, "hole mobility": {}, "electron mobility": {}, "external quantum efficiency": {}}
10.1016/j.orgel.2014.06.001 | 1 |  | P3HT | [*]c1cc(CCCCCC)c([*])s1 | ['poly(3-hexylthiophene)','P3HT'] | 1 | PCBM |  | ['[6,6]-phenyl C61-butyric acid methylester','PCBM'] | 5.01 % |  |  |  | {"power conversion efficiency": {"entity_name": "PCE", "entity_start": 150, "entity_end": 150, "property_value_start": 158, "property_value_end": 159, "property_numeric_value": 5.01, "property_unit": "%", "property_value_descriptor": ""}, "open circuit voltage": {}, "short circuit current": {}, "fill factor": {}, "highest occupied molecular orbital": {}, "lowest unoccupied molecular orbital": {}, "bandgap": {}, "hole mobility": {}, "electron mobility": {}, "external quantum efficiency": {}}
10.1039/c4ra09417d | 1 |  | PBDTTT-EFT | CCCCC(CC)COC(=O)c7sc6c(c5cc4c(c1ccc(CC(CC)CCCC)s1)c2sc([*])cc2c(c3ccc(CC(CC)CCCC)s3)c4s5)sc([*])c6c7F | ["poly[(4,8-bis-(2-ethylhexyloxy)-benzo[1,2-b:4,5-b′](dithiophene)-2,6-diyl-alt-(4-(2-ethylhexanoyl)-thieno [3,4-b]thiophene)-2,6-diyl]", 'PBDTTT-EFT'] | 1 | PC_{71}BM |  | ['[6,6]phenyl-C71-butyric acid methyl ester','PC_{71}BM'] | 6.77 % | 0.79 V | 13.63 mA cm^{-2} | 62.9 % | {"power conversion efficiency": {"entity_name": "PCE", "entity_start": 124, "entity_end": 124, "property_value_start": 141, "property_value_end": 142, "property_numeric_value": 6.77, "property_unit": "%", "property_value_descriptor": ""}, "open circuit voltage": {"entity_name": "V_{oc}", "entity_start": 59, "entity_end": 61, "property_value_start": 63, "property_value_end": 64, "property_numeric_value": 0.79, "property_unit": "V", "property_value_descriptor": ""}, "short circuit current": {"entity_name": "J_{sc}", "entity_start": 72, "entity_end": 73, "property_value_start": 76, "property_value_end": 79, "property_numeric_value": 13.63, "property_unit": "mA cm^{-2}", "property_value_descriptor": ""}, "fill factor": {"entity_name": "FF", "entity_start": 85, "entity_end": 85, "property_value_start": 88, "property_value_end": 89, "property_numeric_value": 62.9, "property_unit": "%", "property_value_descriptor": ""}, "highest occupied molecular orbital": {}, "lowest unoccupied molecular orbital": {}, "bandgap": {}, "hole mobility": {}, "electron mobility": {}, "external quantum efficiency": {}}
10.1016/j.orgel.2018.08.038 | 1 |  | P3HT | [*]c1cc(CCCCCC)c([*])s1 | ['P3HT'] | 1 | PC_{61}BM |  | ['PC_{61}BM'] | 3.10 % |  |  |  | {"power conversion efficiency": {"entity_name": "PCE", "entity_start": 145, "entity_end": 145, "property_value_start": 146, "property_value_end": 147, "property_numeric_value": 3.1, "property_unit": "%", "property_value_descriptor": ""}, "open circuit voltage": {}, "short circuit current": {}, "fill factor": {}, "highest occupied molecular orbital": {}, "lowest unoccupied molecular orbital": {}, "bandgap": {}, "hole mobility": {}, "electron mobility": {}, "external quantum efficiency": {}}
10.1016/j.orgel.2018.08.038 | 1 |  | PCDTBT | [*]c7ccc6c5ccc(c4ccc(c2ccc(c1ccc([*])s1)c3nsnc23)s4)cc5n(C(CCCCCCCC)CCCCCCCC)c6c7 | ['PCDTBT'] | 1 | PC_{71}BM |  | ['PC_{71}BM'] | 5.52 % |  |  |  | {"power conversion efficiency": {"entity_name": "PCE", "entity_start": 145, "entity_end": 145, "property_value_start": 149, "property_value_end": 150, "property_numeric_value": 5.52, "property_unit": "%", "property_value_descriptor": ""}, "open circuit voltage": {}, "short circuit current": {}, "fill factor": {}, "highest occupied molecular orbital": {}, "lowest unoccupied molecular orbital": {}, "bandgap": {}, "hole mobility": {}, "electron mobility": {}, "external quantum efficiency": {}}
10.1016/j.nanoen.2016.01.003 | 1 |  | PTB7-th | [*]c7cc6c(c1ccc(CC(CC)CCCC)s1)c4sc(c2sc([*])c3sc(C(=O)OCC(CC)CCCC)c(F)c23)cc4c(c5ccc(CC(CC)CCCC)s5)c6s7 | ['PTB7-th'] | 1 | PC_{71}BM |  | ['PC_{71}BM'] | 9.97 % |  |  |  | {"power conversion efficiency": {"entity_name": "power-conversion efficiency", "entity_start": 245, "entity_end": 248, "property_value_start": 250, "property_value_end": 251, "property_numeric_value": 9.97, "property_unit": "%", "property_value_descriptor": ""}, "open circuit voltage": {}, "short circuit current": {}, "fill factor": {}, "highest occupied molecular orbital": {}, "lowest unoccupied molecular orbital": {}, "bandgap": {}, "hole mobility": {}, "electron mobility": {}, "external quantum efficiency": {}}
10.1016/j.solmat.2014.10.006 | 1 |  | poly{[4,9-dihydro-4,4,9,9-tetra(4-hexylbenzyl)-s-indaceno[1,2-b:5,6-b']-dithiophene-2,7-diyl]-alt-[2,3-bis(3-(octyloxy)phenyl)-2,3-dihydro-quinoxaline-2,2′-diyl] | [*]c%15ccc(c%13ccc(c%10ccc(c1cc3c(s1)c2cc7c(cc2C3(c4ccc(CCCCCC)cc4)c5ccc(CCCCCC)cc5)c6sc([*])cc6C7(c8ccc(CCCCCC)cc8)c9ccc(CCCCCC)cc9)s%10)c%14nc(c%11cccc(OCCCCCCCC)c%11)c(c%12cccc(OCCCCCCCC)c%12)nc%13%14)s%15 | ['poly{[4,9-dihydro-4,4,9,9-tetra(4-hexylbenzyl)-s-indaceno[1,2-b:5,6-b′]-dithiophene-2,7-diyl]-alt-[2,3-bis(3-(octyloxy)phenyl)-2,3-dihydro-quinoxaline-2,2′-diyl]','PIDTDTQx'] | 1 | PC_{71}BM |  | ['PC_{71}BM'] | 1.89 % |  |  |  | {"power conversion efficiency": {"entity_name": "PCE", "entity_start": 136, "entity_end": 136, "property_value_start": 162, "property_value_end": 163, "property_numeric_value": 1.89, "property_unit": "%", "property_value_descriptor": ""}, "open circuit voltage": {}, "short circuit current": {}, "fill factor": {}, "highest occupied molecular orbital": {}, "lowest unoccupied molecular orbital": {}, "bandgap": {}, "hole mobility": {}, "electron mobility": {}, "external quantum efficiency": {}}
10.1021/acsami.8b09061 | 1 |  | PTB7-Th | [*]c7cc6c(c1ccc(CC(CC)CCCC)s1)c4sc(c2sc([*])c3sc(C(=O)OCC(CC)CCCC)c(F)c23)cc4c(c5ccc(CC(CC)CCCC)s5)c6s7 | ['PTB7-Th'] | 0 | RR-P(SePDI) | [*]c8ccc(c1cc4c(=O)n(CC(CCCCCCCC)CCCCCCCCCC)c(=O)c3ccc2c5c([*])cc7c(=O)n(CC(CCCCCCCC)CCCCCCCCCC)c(=O)c6ccc(c1c2c34)c5c67)[se]8 | ['RR-P(SePDI)'] | 6.2 % |  |  |  | {"power conversion efficiency": {"entity_name": "PCEs", "entity_start": 135, "entity_end": 135, "property_value_start": 138, "property_value_end": 139, "property_numeric_value": 6.2, "property_unit": "%", "property_value_descriptor": ""}, "open circuit voltage": {}, "short circuit current": {}, "fill factor": {}, "highest occupied molecular orbital": {}, "lowest unoccupied molecular orbital": {}, "bandgap": {}, "hole mobility": {}, "electron mobility": {}, "external quantum efficiency": {}}
10.1021/acsami.9b07067 | 1 |  | PCPDTFBT | [*]c1cc5c(s1)c4sc(c2cc(F)c([*])c3nsnc23)cc4C5(CC(CC)CCCC)CC(CC)CCCC | ['PCPDTFBT'] | 0 | PFPDI-BDF | [*]c%21cc%20c(c1ccc(CC(CC)CCCC)o1)c%18oc(c3cc4c(=O)n(C(CCCCC)CCCCC)c(=O)c5cc6c2c%11cc%14c(=O)n(C(CCCCC)CCCCC)c(=O)c%13ccc%12c%15c([*])cc%16c(=O)n(C(CCCCC)CCCCC)c(=O)c%17cc(c2c7cc%10c(=O)n(C(CCCCC)CCCCC)c(=O)c9ccc8c3c(c45)c6c7c8c9%10)c(c%11c%12c%13%14)c%15c%16%17)cc%18c(c%19ccc(CC(CC)CCCC)o%19)c%20o%21 | [] | 0.71 % |  | 2.2 mA cm^{-2} | 42.4 % | {"power conversion efficiency": {"entity_name": "PCE", "entity_start": 270, "entity_end": 270, "property_value_start": 273, "property_value_end": 274, "property_numeric_value": 0.71, "property_unit": "%", "property_value_descriptor": ""}, "open circuit voltage": {}, "short circuit current": {}, "fill factor": {}, "highest occupied molecular orbital": {}, "lowest unoccupied molecular orbital": {}, "bandgap": {}, "hole mobility": {}, "electron mobility": {}, "external quantum efficiency": {}}
10.1021/acsami.9b07067 | 1 |  | PBDB-T | CCCCC(CC)Cc%10ccc(c8c1cc([*])sc1c(c2ccc(CC(CC)CCCC)s2)c9cc(c7ccc(c5sc(c3ccc([*])s3)c6c(=O)c4c(CC(CC)CCCC)sc(CC(CC)CCCC)c4c(=O)c56)s7)sc89)s%10 | ['PBDB-T'] | 0 | PFPDI-BDF | [*]c%21cc%20c(c1ccc(CC(CC)CCCC)o1)c%18oc(c3cc4c(=O)n(C(CCCCC)CCCCC)c(=O)c5cc6c2c%11cc%14c(=O)n(C(CCCCC)CCCCC)c(=O)c%13ccc%12c%15c([*])cc%16c(=O)n(C(CCCCC)CCCCC)c(=O)c%17cc(c2c7cc%10c(=O)n(C(CCCCC)CCCCC)c(=O)c9ccc8c3c(c45)c6c7c8c9%10)c(c%11c%12c%13%14)c%15c%16%17)cc%18c(c%19ccc(CC(CC)CCCC)o%19)c%20o%21 | [] | 4.86% | 0.82 V | 8.94 mA cm^{-2} | 66.3% | {"power conversion efficiency": {}, "open circuit voltage": {}, "short circuit current": {"entity_name": "J_{sc}", "entity_start": 278, "entity_end": 279, "property_value_start": 281, "property_value_end": 284, "property_numeric_value": 2.2, "property_unit": "mA cm^{-2}", "property_value_descriptor": ""}, "fill factor": {"entity_name": "FF", "entity_start": 287, "entity_end": 287, "property_value_start": 289, "property_value_end": 290, "property_numeric_value": 42.4, "property_unit": "%", "property_value_descriptor": ""}, "highest occupied molecular orbital": {}, "lowest unoccupied molecular orbital": {}, "bandgap": {}, "hole mobility": {}, "electron mobility": {}, "external quantum efficiency": {}}
10.1002/adfm.201603564 | 1 |  | poly(2,3-bis-(3-octyloxyphenyl)quinoxaline-5,8-dyl-alt-thiophene-2,5-diyl) | [*]c5ccc(c3ccc([*])c4nc(c1cccc(OCCCCCCCC)c1)c(c2cccc(OCCCCCCCC)c2)nc34)s5 | ['poly(2,3-bis-(3-octyloxyphenyl)quinoxaline-5,8-dyl-alt-thiophene-2,5-diyl)'] | 0 | poly((N,N'-bis(2-octyldodecyl)-naphthalene-1,4,5,8-bis(dicarboximide)-2,6-diyl)-alt-5,5'-(2,2'-bithiophene)) | [*]c6ccc(c5ccc(c1cc3c(=O)n(CC(CCCCCCCC)CCCCCCCCCC)c(=O)c4c([*])cc2c(=O)n(CC(CCCCCCCC)CCCCCCCCCC)c(=O)c1c2c34)s5)s6 | ["poly((N,N'-bis(2-octyldodecyl)-naphthalene-1,4,5,8-bis(dicarboximide)-2,6-diyl)-alt-5,5'-(2,2'-bithiophene))", 'P(NDI2OD-T2)'] | 7.31 % |  |  |  | {"power conversion efficiency": {"entity_name": "PCE", "entity_start": 131, "entity_end": 131, "property_value_start": 133, "property_value_end": 134, "property_numeric_value": 7.31, "property_unit": "%", "property_value_descriptor": ""}, "open circuit voltage": {}, "short circuit current": {}, "fill factor": {}, "highest occupied molecular orbital": {}, "lowest unoccupied molecular orbital": {}, "bandgap": {}, "hole mobility": {}, "electron mobility": {}, "external quantum efficiency": {}}
10.1002/adfm.201401367 |  | 1 | p-DTS(FBTTh_{2})_{2} | CCCCCCc%11ccc(c%10ccc(c8cc(F)c(c1cc7c(s1)c6sc(c4c(F)cc(c3ccc(c2ccc(CCCCCC)s2)s3)c5nsnc45)cc6[Si]7(CC(CC)CCCC)CC(CC)CCCC)c9nsnc89)s%10)s%11 | ['p-DTS(FBTTh_{2})_{2}'] | 0 | P(NDI2OD-T2) | [*]c6ccc(c5ccc(c1cc3c(=O)n(CC(CCCCCCCC)CCCCCCCCCC)c(=O)c4c([*])cc2c(=O)n(CC(CCCCCCCC)CCCCCCCCCC)c(=O)c1c2c34)s5)s6 | ['P(NDI2OD-T2)'] | 2.1 % |  |  |  | {"power conversion efficiency": {"entity_name": "power conversion efficiency", "entity_start": 33, "entity_end": 35, "property_value_start": 37, "property_value_end": 38, "property_numeric_value": 2.1, "property_unit": "%", "property_value_descriptor": ""}, "open circuit voltage": {}, "short circuit current": {}, "fill factor": {}, "highest occupied molecular orbital": {}, "lowest unoccupied molecular orbital": {}, "bandgap": {}, "hole mobility": {}, "electron mobility": {}, "external quantum efficiency": {}}
10.1039/c4tc02103g |  | 1 | DIB-SQ | CC(C)CN(CC(C)C)c3cc(O)c(C2C([O-])C(c1c(O)cc(N(CC(C)C)CC(C)C)cc1O)C2[O-])c(O)c3 | ['DIB-SQ'] | 0 | PPDIDTT | [*]c%10cc9sc8cc(c1cc4c(=O)n(CC(CCCCCCCCCC)CCCCCCCCCCCC)c(=O)c3ccc2c5c([*])cc7c(=O)n(CC(CCCCCCCCCC)CCCCCCCCCCCC)c(=O)c6ccc(c1c2c34)c5c67)sc8c9s%10 | ['PPDIDTT'] | 1.12 % |  |  |  | {"power conversion efficiency": {"entity_name": "power conversion efficiencies", "entity_start": 116, "entity_end": 118, "property_value_start": 122, "property_value_end": 123, "property_numeric_value": 1.12, "property_unit": "%", "property_value_descriptor": ""}, "open circuit voltage": {}, "short circuit current": {}, "fill factor": {}, "highest occupied molecular orbital": {}, "lowest unoccupied molecular orbital": {}, "bandgap": {}, "hole mobility": {}, "electron mobility": {}, "external quantum efficiency": {}}
10.1039/c8ta11004b | 1 |  | PDBT-F | [*]c%12ccc(c%10sc(c8ccc(c7cc6sc5c(c1cc(F)c(CC(CC)CCCC)s1)c3c(sc2cc([*])sc23)c(c4cc(F)c(CC(CC)CCCC)s4)c5c6s7)s8)c%11c(=O)c9c(CC(CC)CCCC)sc(CC(CC)CCCC)c9c(=O)c%10%11)s%12 | ['poly{5,10-bis(5-ethylhexyl-4-fluorothiophen-2-yl)dithieno[2,3-d:2′,3′-d′′]benzo[1,2-b:4,5-b′]dithiophene-co-1,3-bis(thiophen-2-yl)-5,7-bis(2-ethylhexyl)-4H,8H-benzo[1,2-c:4,5-c′]dithiophene-4,8-dione}','PDBT-F'] | 0 | IDIC | CCCCCCC5(CCCCCC)c1cc8c(cc1c4sc(C=c3c(=O)c2ccccc2c3=C(C#N)C#N)cc45)C(CCCCCC)(CCCCCC)c9cc(C=c7c(=O)c6ccccc6c7=C(C#N)C#N)sc89 | ['IDIC'] | 11.02 % |  |  |  | {"power conversion efficiency": {"entity_name": "PCE", "entity_start": 116, "entity_end": 116, "property_value_start": 119, "property_value_end": 120, "property_numeric_value": 11.02, "property_unit": "%", "property_value_descriptor": ""}, "open circuit voltage": {}, "short circuit current": {}, "fill factor": {}, "highest occupied molecular orbital": {}, "lowest unoccupied molecular orbital": {}, "bandgap": {}, "hole mobility": {}, "electron mobility": {}, "external quantum efficiency": {}}
10.1039/c3ee43041c | 1 |  | PBDTTT-C-T | CCCCC(CC)Cc7ccc(c5c3cc(c1sc([*])c2cc(C(=O)C(CC)CCCC)sc12)sc3c(c4ccc(CC(CC)CCCC)s4)c6cc([*])sc56)s7 | ['PBDTTT-C-T'] | 0 | PPDIDTT | [*]c%10cc9sc8cc(c1cc4c(=O)n(CC(CCCCCCCCCC)CCCCCCCCCCCC)c(=O)c3ccc2c5c([*])cc7c(=O)n(CC(CCCCCCCCCC)CCCCCCCCCCCC)c(=O)c6ccc(c1c2c34)c5c67)sc8c9s%10 | ['PPDIDTT'] | 3.45 % |  |  |  | {"power conversion efficiency": {"entity_name": "power conversion efficiency", "entity_start": 5, "entity_end": 7, "property_value_start": 16, "property_value_end": 17, "property_numeric_value": 3.45, "property_unit": "%", "property_value_descriptor": ""}, "open circuit voltage": {}, "short circuit current": {}, "fill factor": {}, "highest occupied molecular orbital": {}, "lowest unoccupied molecular orbital": {}, "bandgap": {}, "hole mobility": {}, "electron mobility": {}, "external quantum efficiency": {}}
10.1016/j.nanoen.2016.12.041 |  |  | poly[(N,N'-bis(2-hexyldecyl)-diamine-bis(difluoro-borane)-2,2'-bipyridine)-alt-(2,5-thiophene)] | [*]c5cc3c4c2c(cc(c1ccc([*])s1)c[n+]2[B-](F)(F)N3CC(CCCCCC)CCCCCCCC)N(CC(CCCCCC)CCCCCCCC)[B-](F)(F)[n+]4c5 | ["poly[(N,N'-bis(2-hexyldecyl)-diamine-bis(difluoro-borane)-2,2'-bipyridine)-alt-(2,5-thiophene)]", 'P-BNBP-T', 'P-BNBP-T.'] | 0 | P-BNBP-T; P-BNBP-T. |  | [] | 3.20 % | 1.30 V |  |  | {"power conversion efficiency": {"entity_name": "PCE", "entity_start": 142, "entity_end": 142, "property_value_start": 145, "property_value_end": 146, "property_numeric_value": 3.2, "property_unit": "%", "property_value_descriptor": ""}, "open circuit voltage": {"entity_name": "V OC", "entity_start": 132, "entity_end": 133, "property_value_start": 135, "property_value_end": 136, "property_numeric_value": 1.3, "property_unit": "V", "property_value_descriptor": ""}, "short circuit current": {}, "fill factor": {}, "highest occupied molecular orbital": {}, "lowest unoccupied molecular orbital": {}, "bandgap": {}, "hole mobility": {}, "electron mobility": {}, "external quantum efficiency": {}}
10.1039/c7ta04445c |  |  | BDT2TR |  | ['BDT2TR'] | 1 | PC_{71}BM |  | ['PC_{71}BM'] | 4.43 % | 0.86 V | 7.26 mA cm^{-2} | 71 % | {"power conversion efficiency": {"entity_name": "PCE", "entity_start": 120, "entity_end": 120, "property_value_start": 122, "property_value_end": 123, "property_numeric_value": 4.43, "property_unit": "%", "property_value_descriptor": ""}, "open circuit voltage": {"entity_name": "V_{OC}", "entity_start": 125, "entity_end": 126, "property_value_start": 128, "property_value_end": 129, "property_numeric_value": 0.86, "property_unit": "V", "property_value_descriptor": ""}, "short circuit current": {"entity_name": "J_{SC}", "entity_start": 131, "entity_end": 132, "property_value_start": 134, "property_value_end": 137, "property_numeric_value": 7.26, "property_unit": "mA cm^{-2}", "property_value_descriptor": ""}, "fill factor": {"entity_name": "FF", "entity_start": 140, "entity_end": 140, "property_value_start": 142, "property_value_end": 143, "property_numeric_value": 71.0, "property_unit": "%", "property_value_descriptor": ""}, "highest occupied molecular orbital": {}, "lowest unoccupied molecular orbital": {}, "bandgap": {}, "hole mobility": {}, "electron mobility": {}, "external quantum efficiency": {}}
10.1039/c7tc01996c |  |  | P_{A} |  | ['P_{A}'] | 0 | P_{A}; 7,7'-(4,4-bis(2-ethylhexyl)-4H-silolo[3,2-b:4,5-b']dithiophene-2,6-diyl)bis(6-fluoro-4-(5'-hexyl-[2,2'-bithiophen]-5-yl)benzo[c][1,2,5]thiadiazole); polymer |  | [] |  | 1.08 V |  |  | {"power conversion efficiency": {}, "open circuit voltage": {"entity_name": "V_{OC}", "entity_start": 118, "entity_end": 119, "property_value_start": 122, "property_value_end": 123, "property_numeric_value": 1.08, "property_unit": "V", "property_value_descriptor": ""}, "short circuit current": {}, "fill factor": {}, "highest occupied molecular orbital": {}, "lowest unoccupied molecular orbital": {}, "bandgap": {}, "hole mobility": {}, "electron mobility": {}, "external quantum efficiency": {}}
10.1039/c7tc01996c |  |  | p-DTS(FBTTh_{2})_{2} | CCCCCCc%11ccc(c%10ccc(c8cc(F)c(c1cc7c(s1)c6sc(c4c(F)cc(c3ccc(c2ccc(CCCCCC)s2)s3)c5nsnc45)cc6[Si]7(CC(CC)CCCC)CC(CC)CCCC)c9nsnc89)s%10)s%11 | ['p-DTS(FBTTh_{2})_{2}'] | 0 | P_{A}; 7,7'-(4,4-bis(2-ethylhexyl)-4H-silolo[3,2-b:4,5-b']dithiophene-2,6-diyl)bis(6-fluoro-4-(5'-hexyl-[2,2'-bithiophen]-5-yl)benzo[c][1,2,5]thiadiazole); polymer |  | [] | 3.50 % |  |  |  | {"power conversion efficiency": {"entity_name": "PCE", "entity_start": 126, "entity_end": 126, "property_value_start": 128, "property_value_end": 129, "property_numeric_value": 3.5, "property_unit": "%", "property_value_descriptor": ""}, "open circuit voltage": {}, "short circuit current": {}, "fill factor": {}, "highest occupied molecular orbital": {}, "lowest unoccupied molecular orbital": {}, "bandgap": {}, "hole mobility": {}, "electron mobility": {}, "external quantum efficiency": {}}
10.1016/j.cclet.2017.04.011 |  |  | PTB7 | [*]c5cc4c(OCC(CC)CCCC)c3sc(c1sc([*])c2c(F)c(C(=O)OCC(CC)CCCC)sc12)cc3c(OCC(CC)CCCC)c4s5 | ["poly[4,8-bis(2-ethylhexyloxyl)benzo[1,2-b:4,5-b'] dithio-phene-2,6-diyl-altethylhexyl-3-fluorothithieno [3,4-b]thiophene-2-carboxylate-4,6-diyl]", 'PTB7'] | 1 | PC_{71}BM |  | ['PC_{71}BM'] | 7.75 % |  |  |  | {"power conversion efficiency": {"entity_name": "PCE", "entity_start": 127, "entity_end": 127, "property_value_start": 144, "property_value_end": 145, "property_numeric_value": 7.75, "property_unit": "%", "property_value_descriptor": ""}, "open circuit voltage": {}, "short circuit current": {}, "fill factor": {}, "highest occupied molecular orbital": {}, "lowest unoccupied molecular orbital": {}, "bandgap": {}, "hole mobility": {}, "electron mobility": {}, "external quantum efficiency": {}}
10.1021/nn4059067 |  |  | P3HT | [*]c1cc(CCCCCC)c([*])s1 | ['poly(3-hexylthiophene)', 'P3HT'] | 1 | PCBM |  | ['6,6-phenyl C_{61}-butyric acid methyl ester', 'PCBM'] | 3.7 % |  |  |  | {"power conversion efficiency": {"entity_name": "power conversion efficiency", "entity_start": 69, "entity_end": 71, "property_value_start": 73, "property_value_end": 74, "property_numeric_value": 3.7, "property_unit": "%", "property_value_descriptor": ""}, "open circuit voltage": {}, "short circuit current": {}, "fill factor": {}, "highest occupied molecular orbital": {}, "lowest unoccupied molecular orbital": {}, "bandgap": {}, "hole mobility": {}, "electron mobility": {}, "external quantum efficiency": {}}
10.1021/am402175m |  |  | PIFTBT8 | [*]c3ccc2c1cc9c(cc1C(CC(CC)CCCC)(CC(CC)CCCC)c2c3)c8ccc(c7ccc(c5ccc(c4ccc([*])s4)c6nsnc56)s7)cc8C9(CC(CC)CCCC)CC(CC)CCCC | ['PIFTBT8'] | 1 | PC_{71}BM |  | ['[6,6]-phenyl-C71-butyric acid methyl ester', 'PC_{71}BM'] | 4.55 % | 1.05 V | 9.74 mA cm^{-2} | 50.1 % | {"power conversion efficiency": {"entity_name": "PCE", "entity_start": 295, "entity_end": 295, "property_value_start": 297, "property_value_end": 298, "property_numeric_value": 4.55, "property_unit": "%", "property_value_descriptor": ""}, "open circuit voltage": {"entity_name": "V_{oc}", "entity_start": 310, "entity_end": 311, "property_value_start": 313, "property_value_end": 314, "property_numeric_value": 1.05, "property_unit": "V", "property_value_descriptor": ""}, "short circuit current": {"entity_name": "J_{sc}", "entity_start": 213, "entity_end": 214, "property_value_start": 216, "property_value_end": 219, "property_numeric_value": 9.74, "property_unit": "mA cm^{-2}", "property_value_descriptor": ""}, "fill factor": {"entity_name": "FF", "entity_start": 223, "entity_end": 223, "property_value_start": 225, "property_value_end": 226, "property_numeric_value": 50.1, "property_unit": "%", "property_value_descriptor": ""}, "highest occupied molecular orbital": {}, "lowest unoccupied molecular orbital": {}, "bandgap": {}, "hole mobility": {}, "electron mobility": {}, "external quantum efficiency": {}}
10.1021/nn506678a |  |  | PTB7 | [*]c5cc4c(OCC(CC)CCCC)c3sc(c1sc([*])c2c(F)c(C(=O)OCC(CC)CCCC)sc12)cc3c(OCC(CC)CCCC)c4s5 | ['PTB7'] | 1 | PC_{71}BM |  | ['[6,6]-phenyl-C_{71}-butyric acid methyl ester', 'PC_{71}BM'] | 9.15 % |  |  |  | {"power conversion efficiency": {"entity_name": "power conversion efficiency", "entity_start": 101, "entity_end": 103, "property_value_start": 120, "property_value_end": 121, "property_numeric_value": 9.15, "property_unit": "%", "property_value_descriptor": ""}, "open circuit voltage": {}, "short circuit current": {}, "fill factor": {}, "highest occupied molecular orbital": {}, "lowest unoccupied molecular orbital": {}, "bandgap": {}, "hole mobility": {}, "electron mobility": {}, "external quantum efficiency": {}}
10.1002/marc.201200812 |  |  | PCDTBT | [*]c7ccc6c5ccc(c4ccc(c2ccc(c1ccc([*])s1)c3nsnc23)s4)cc5n(C(CCCCCCCC)CCCCCCCC)c6c7 | ["poly[N-9''-hepta-decanyl-2,7-carbazole-alt-5,5-(4',7'-di-2-thienyl-2',1',3'-benzothiadiazole)]", 'PCDTBT'] | 1 | PC_{71}BM |  | ['PC_{71}BM'] | 6.89 % |  |  |  | {"power conversion efficiency": {"entity_name": "power conversion efficiencies", "entity_start": 165, "entity_end": 167, "property_value_start": 175, "property_value_end": 176, "property_numeric_value": 6.89, "property_unit": "%", "property_value_descriptor": ""}, "open circuit voltage": {}, "short circuit current": {}, "fill factor": {}, "highest occupied molecular orbital": {}, "lowest unoccupied molecular orbital": {}, "bandgap": {}, "hole mobility": {}, "electron mobility": {}, "external quantum efficiency": {}}
10.1021/acsami.6b15796 |  |  | PCDTBT | [*]c7ccc6c5ccc(c4ccc(c2ccc(c1ccc([*])s1)c3nsnc23)s4)cc5n(C(CCCCCCCC)CCCCCCCC)c6c7 | ["poly[N-9''-heptadecanyl-2,7-carbazole-alt-5,5-(4',7'-di-2-thienyl-2',1',3'-benzothiadiazole)]", 'PCDTBT'] | 1 | PC_{71}BM |  | ['PC_{71}BM'] | 6.79 % |  |  |  | {"power conversion efficiency": {"entity_name": "power conversion efficiency", "entity_start": 152, "entity_end": 154, "property_value_start": 160, "property_value_end": 161, "property_numeric_value": 6.79, "property_unit": "%", "property_value_descriptor": ""}, "open circuit voltage": {}, "short circuit current": {}, "fill factor": {}, "highest occupied molecular orbital": {}, "lowest unoccupied molecular orbital": {}, "bandgap": {}, "hole mobility": {}, "electron mobility": {}, "external quantum efficiency": {}}
10.1021/acsami.6b15796 |  |  | PTB7 |  | [] | 1 | PC_{71}BM |  | ['PC_{71}BM'] | 8.43 % |  |  |  | {"power conversion efficiency": {"entity_name": "PCE", "entity_start": 193, "entity_end": 193, "property_value_start": 195, "property_value_end": 196, "property_numeric_value": 8.43, "property_unit": "%", "property_value_descriptor": ""}, "open circuit voltage": {}, "short circuit current": {}, "fill factor": {}, "highest occupied molecular orbital": {}, "lowest unoccupied molecular orbital": {}, "bandgap": {}, "hole mobility": {}, "electron mobility": {}, "external quantum efficiency": {}}
10.1039/c6ra06115j |  |  | PTB7 | [*]c5cc4c(OCC(CC)CCCC)c3sc(c1sc([*])c2c(F)c(C(=O)OCC(CC)CCCC)sc12)cc3c(OCC(CC)CCCC)c4s5 | ['PTB7'] | 1 | PC_{71}BM |  | ['PC_{71}BM'] | 7.99 % |  |  |  | {"power conversion efficiency": {"entity_name": "PCE", "entity_start": 85, "entity_end": 85, "property_value_start": 92, "property_value_end": 93, "property_numeric_value": 7.99, "property_unit": "%", "property_value_descriptor": ""}, "open circuit voltage": {}, "short circuit current": {}, "fill factor": {}, "highest occupied molecular orbital": {}, "lowest unoccupied molecular orbital": {}, "bandgap": {}, "hole mobility": {}, "electron mobility": {}, "external quantum efficiency": {}}
10.1016/j.orgel.2016.04.041 |  |  | PBDTTT-C-T | CCCCC(CC)Cc7ccc(c5c3cc(c1sc([*])c2cc(C(=O)C(CC)CCCC)sc12)sc3c(c4ccc(CC(CC)CCCC)s4)c6cc([*])sc56)s7 | ['PBDTTT-C-T'] | 1 | PC_{71}BM |  | ['PC_{71}BM'] | 7.56 % |  |  |  | {"power conversion efficiency": {"entity_name": "PCE", "entity_start": 105, "entity_end": 105, "property_value_start": 124, "property_value_end": 125, "property_numeric_value": 7.56, "property_unit": "%", "property_value_descriptor": ""}, "open circuit voltage": {}, "short circuit current": {}, "fill factor": {}, "highest occupied molecular orbital": {}, "lowest unoccupied molecular orbital": {}, "bandgap": {}, "hole mobility": {}, "electron mobility": {}, "external quantum efficiency": {}}
10.1039/c3ta01226c |  |  | PCDTBT | [*]c7ccc6c5ccc(c4ccc(c2ccc(c1ccc([*])s1)c3nsnc23)s4)cc5n(C(CCCCCCCC)CCCCCCCC)c6c7 | ['PCDTBT'] | 1 | PC_{71}BM |  | ['PC_{71}BM'] | 6.56 % | 0.94 V |  |  | {"power conversion efficiency": {"entity_name": "PCE", "entity_start": 93, "entity_end": 93, "property_value_start": 101, "property_value_end": 102, "property_numeric_value": 6.56, "property_unit": "%", "property_value_descriptor": ""}, "open circuit voltage": {"entity_name": "V_{oc}", "entity_start": 114, "entity_end": 115, "property_value_start": 123, "property_value_end": 124, "property_numeric_value": 0.94, "property_unit": "V", "property_value_descriptor": ""}, "short circuit current": {}, "fill factor": {}, "highest occupied molecular orbital": {}, "lowest unoccupied molecular orbital": {}, "bandgap": {}, "hole mobility": {}, "electron mobility": {}, "external quantum efficiency": {}}
10.1016/j.solmat.2013.02.022 |  |  | poly(3-hexylthiophene) | [*]c1cc(CCCCCC)c([*])s1 | ['poly(3-hexylthiophene)'] | 1 | PCBM |  | ['PCBM'] | 3.61 % |  |  |  | {"power conversion efficiency": {"entity_name": "power conversion efficiency", "entity_start": 165, "entity_end": 167, "property_value_start": 180, "property_value_end": 181, "property_numeric_value": 3.61, "property_unit": "%", "property_value_descriptor": ""}, "open circuit voltage": {}, "short circuit current": {}, "fill factor": {}, "highest occupied molecular orbital": {}, "lowest unoccupied molecular orbital": {}, "bandgap": {}, "hole mobility": {}, "electron mobility": {}, "external quantum efficiency": {}}
10.1039/c5ta03831f |  |  | PTB7 | [*]c5cc4c(OCC(CC)CCCC)c3sc(c1sc([*])c2c(F)c(C(=O)OCC(CC)CCCC)sc12)cc3c(OCC(CC)CCCC)c4s5 | ['PTB7'] | 1 | PCBM |  | [] | 7.65 % |  |  |  | {"power conversion efficiency": {"entity_name": "PCE", "entity_start": 126, "entity_end": 126, "property_value_start": 128, "property_value_end": 129, "property_numeric_value": 7.65, "property_unit": "%", "property_value_descriptor": ""}, "open circuit voltage": {}, "short circuit current": {}, "fill factor": {}, "highest occupied molecular orbital": {}, "lowest unoccupied molecular orbital": {}, "bandgap": {}, "hole mobility": {}, "electron mobility": {}, "external quantum efficiency": {}}
10.1002/adma.201704546 |  |  | PM6 | [*]c%10ccc(c8sc(c6ccc(c5cc4c(c1cc(F)c(CC(CC)CCCC)s1)c2sc([*])cc2c(c3cc(F)c(CC(CC)CCCC)s3)c4s5)s6)c9c(=O)c7c(CC(CC)CCCC)sc(C(CC)CCCCC)c7c(=O)c89)s%10 | ['PM6'] | 0 | IDIC |  | [] | 11 % |  |  |  | {"power conversion efficiency": {"entity_name": "PCEs", "entity_start": 162, "entity_end": 162, "property_value_start": 165, "property_value_end": 166, "property_numeric_value": 11.0, "property_unit": "%", "property_value_descriptor": ""}, "open circuit voltage": {}, "short circuit current": {}, "fill factor": {}, "highest occupied molecular orbital": {}, "lowest unoccupied molecular orbital": {}, "bandgap": {}, "hole mobility": {}, "electron mobility": {}, "external quantum efficiency": {}}
10.1002/adma.201200238 |  |  | PCDTBT | [*]c7ccc6c5ccc(c4ccc(c2ccc(c1ccc([*])s1)c3nsnc23)s4)cc5n(C(CCCCCCCC)CCCCCCCC)c6c7 | ['PCDTBT'] | 1 | PC_{70}BM |  | ['PC_{70}BM'] | 6.77 % | 0.88 V | 10.88 mA cm^{-2} | 70.7 % | {"power conversion efficiency": {"entity_name": "PCE", "entity_start": 58, "entity_end": 58, "property_value_start": 60, "property_value_end": 61, "property_numeric_value": 6.77, "property_unit": "%", "property_value_descriptor": ""}, "open circuit voltage": {"entity_name": "V_{OC}", "entity_start": 36, "entity_end": 37, "property_value_start": 39, "property_value_end": 40, "property_numeric_value": 0.88, "property_unit": "V", "property_value_descriptor": ""}, "short circuit current": {"entity_name": "J_{SC}", "entity_start": 43, "entity_end": 44, "property_value_start": 46, "property_value_end": 49, "property_numeric_value": 10.88, "property_unit": "mA cm^{-2}", "property_value_descriptor": ""}, "fill factor": {"entity_name": "FF", "entity_start": 52, "entity_end": 52, "property_value_start": 54, "property_value_end": 55, "property_numeric_value": 70.7, "property_unit": "%", "property_value_descriptor": ""}, "highest occupied molecular orbital": {}, "lowest unoccupied molecular orbital": {}, "bandgap": {}, "hole mobility": {}, "electron mobility": {}, "external quantum efficiency": {}}
10.1016/j.orgel.2013.08.001 |  |  | poly(3-hexylthiophene) | [*]c1cc(CCCCCC)c([*])s1 | ['poly(3-hexylthiophene)', 'P3HT'] | 1 | PCBM |  | ['[6,6]-phenyl-C_{61}-butyric acid methyl ester', 'PCBM'] | 2.34 % |  |  |  | {"power conversion efficiency": {"entity_name": "PCE", "entity_start": 142, "entity_end": 142, "property_value_start": 144, "property_value_end": 145, "property_numeric_value": 2.34, "property_unit": "%", "property_value_descriptor": ""}, "open circuit voltage": {}, "short circuit current": {}, "fill factor": {}, "highest occupied molecular orbital": {}, "lowest unoccupied molecular orbital": {}, "bandgap": {}, "hole mobility": {}, "electron mobility": {}, "external quantum efficiency": {}}
10.1016/j.solmat.2014.07.003 |  |  | poly(3-hexylthiophene) | [*]c1cc(CCCCCC)c([*])s1 | ['poly(3-hexylthiophene)', 'P3HT'] | 1 | PCBM |  | ['[6,6]-phenyl-C_{61}-butyric acid methyl ester', 'PCBM'] | 2.69 % |  |  |  | {"power conversion efficiency": {"entity_name": "power conversion efficiency", "entity_start": 263, "entity_end": 265, "property_value_start": 267, "property_value_end": 268, "property_numeric_value": 2.69, "property_unit": "%", "property_value_descriptor": ""}, "open circuit voltage": {}, "short circuit current": {}, "fill factor": {}, "highest occupied molecular orbital": {}, "lowest unoccupied molecular orbital": {}, "bandgap": {}, "hole mobility": {}, "electron mobility": {}, "external quantum efficiency": {}}
10.1021/jacs.5b02168 |  |  | PTB7-Th | [*]c7cc6c(c1ccc(CC(CC)CCCC)s1)c4sc(c2sc([*])c3sc(C(=O)OCC(CC)CCCC)c(F)c23)cc4c(c5ccc(CC(CC)CCCC)s5)c6s7 | ['PTB7-Th'] | 1 | PC_{71}BM |  | ['PC_{71}BM'] | 10.5 % |  |  |  | {"power conversion efficiency": {"entity_name": "power conversion efficiency", "entity_start": 86, "entity_end": 88, "property_value_start": 92, "property_value_end": 93, "property_numeric_value": 10.5, "property_unit": "%", "property_value_descriptor": ""}, "open circuit voltage": {}, "short circuit current": {}, "fill factor": {}, "highest occupied molecular orbital": {}, "lowest unoccupied molecular orbital": {}, "bandgap": {}, "hole mobility": {}, "electron mobility": {}, "external quantum efficiency": {}}
10.1016/j.synthmet.2016.02.012 |  |  | pDSBT-BHTBT |  | ['dithienylbenzothiadiazole', 'pDSBT-BHTBT'] | 1 | PC_{71}BM |  | ['PC_{71}BM'] | 3.76 % |  |  |  | {"power conversion efficiency": {"entity_name": "power conversion efficiency", "entity_start": 66, "entity_end": 68, "property_value_start": 73, "property_value_end": 74, "property_numeric_value": 3.76, "property_unit": "%", "property_value_descriptor": ""}, "open circuit voltage": {}, "short circuit current": {}, "fill factor": {}, "highest occupied molecular orbital": {}, "lowest unoccupied molecular orbital": {}, "bandgap": {}, "hole mobility": {}, "electron mobility": {}, "external quantum efficiency": {}}
10.1039/c1jm12281a |  |  | P3HT | [*]c1cc(CCCCCC)c([*])s1 | ['poly(3-hexylthiophene)', 'P3HT'] | 1 | PCBM |  | ['[6,6]-phenyl-C_{61}-butyric acid methyl ester', 'PCBM'] | 3.89 % | 0.58 V | 10.03 mA cm^{-2} | 0.67 | {"power conversion efficiency": {"entity_name": "power conversion efficiency", "entity_start": 134, "entity_end": 136, "property_value_start": 138, "property_value_end": 139, "property_numeric_value": 3.89, "property_unit": "%", "property_value_descriptor": ""}, "open circuit voltage": {"entity_name": "V_{oc}", "entity_start": 106, "entity_end": 108, "property_value_start": 110, "property_value_end": 111, "property_numeric_value": 0.58, "property_unit": "V", "property_value_descriptor": ""}, "short circuit current": {"entity_name": "J_{sc}", "entity_start": 119, "entity_end": 121, "property_value_start": 123, "property_value_end": 126, "property_numeric_value": 10.03, "property_unit": "mA cm^{-2}", "property_value_descriptor": ""}, "fill factor": {"entity_name": "fill factor", "entity_start": 128, "entity_end": 129, "property_value_start": 131, "property_value_end": 131, "property_numeric_value": 67.0, "property_unit": "%", "property_value_descriptor": ""}, "highest occupied molecular orbital": {}, "lowest unoccupied molecular orbital": {}, "bandgap": {}, "hole mobility": {}, "electron mobility": {}, "external quantum efficiency": {}}
10.1039/c9tc02663k |  |  | PBDD-CH |  | ['PBDD-CH'] | 0 | ITIC | CCCCCCc%15ccc(C7(c1ccc(CCCCCC)cc1)c2cc%10c(cc2c6sc5cc(C=c4c(=O)c3ccccc3c4=C(C#N)C#N)sc5c67)C(c8ccc(CCCCCC)cc8)(c9ccc(CCCCCC)cc9)c%13c%10sc%14cc(C=c%12c(=O)c%11ccccc%11c%12=C(C#N)C#N)sc%13%14)cc%15 | ['ITIC'] | 9.63 % |  |  |  | {"power conversion efficiency": {"entity_name": "PCE", "entity_start": 299, "entity_end": 299, "property_value_start": 319, "property_value_end": 320, "property_numeric_value": 9.63, "property_unit": "%", "property_value_descriptor": ""}, "open circuit voltage": {}, "short circuit current": {}, "fill factor": {}, "highest occupied molecular orbital": {"entity_name": "HOMO) energy level", "entity_start": 225, "entity_end": 228, "property_value_start": 230, "property_value_end": 233, "property_numeric_value": -5.494999999999999, "property_unit": "eV", "property_value_descriptor": "and"}, "lowest unoccupied molecular orbital": {}, "bandgap": {}, "hole mobility": {}, "electron mobility": {}, "external quantum efficiency": {}}
10.1039/c9tc02663k |  |  | PBDD-CH-S |  | ['PBDD-CH-S.', 'PBDD-CH-S'] | 0 | ITIC | CCCCCCc%15ccc(C7(c1ccc(CCCCCC)cc1)c2cc%10c(cc2c6sc5cc(C=c4c(=O)c3ccccc3c4=C(C#N)C#N)sc5c67)C(c8ccc(CCCCCC)cc8)(c9ccc(CCCCCC)cc9)c%13c%10sc%14cc(C=c%12c(=O)c%11ccccc%11c%12=C(C#N)C#N)sc%13%14)cc%15 | ['ITIC'] |  |  |  |  | {"power conversion efficiency": {}, "open circuit voltage": {}, "short circuit current": {}, "fill factor": {}, "highest occupied molecular orbital": {}, "lowest unoccupied molecular orbital": {}, "bandgap": {"entity_name": "E^{opt}_{g}", "entity_start": 211, "entity_end": 212, "property_value_start": 215, "property_value_end": 216, "property_numeric_value": 1.85, "property_unit": "eV", "property_value_descriptor": ""}, "hole mobility": {}, "electron mobility": {}, "external quantum efficiency": {}}
10.1016/j.tsf.2015.02.010 |  |  | poly(styrenesulfonate)(PEDOT | C1COc2c(O1)c([*])sc2c4sc([*])c3OCCOc34 | ['PEDOT', 'poly(styrenesulfonate)(PEDOT'] | 1 | PCBM |  | ['[6,6]-phenyl-C61 butyric acid methyl ester', 'PCBM'] | 3.03 % |  |  |  | {"power conversion efficiency": {"entity_name": "power conversion efficiencies", "entity_start": 121, "entity_end": 123, "property_value_start": 128, "property_value_end": 129, "property_numeric_value": 3.03, "property_unit": "%", "property_value_descriptor": ""}, "open circuit voltage": {}, "short circuit current": {}, "fill factor": {}, "highest occupied molecular orbital": {}, "lowest unoccupied molecular orbital": {}, "bandgap": {}, "hole mobility": {}, "electron mobility": {}, "external quantum efficiency": {}}
10.1016/j.orgel.2010.06.007 |  |  | poly(3-hexylthiophene) | [*]c1cc(CCCCCC)c([*])s1 | ['poly(3-hexylthiophene)', 'P3HT'] | 1 | PCBM |  | ['PCBM'] | 3.71 % |  |  |  | {"power conversion efficiency": {"entity_name": "PCE", "entity_start": 159, "entity_end": 159, "property_value_start": 162, "property_value_end": 163, "property_numeric_value": 3.71, "property_unit": "%", "property_value_descriptor": ""}, "open circuit voltage": {}, "short circuit current": {}, "fill factor": {}, "highest occupied molecular orbital": {}, "lowest unoccupied molecular orbital": {}, "bandgap": {}, "hole mobility": {}, "electron mobility": {}, "external quantum efficiency": {}}
10.1039/c6tc02369j |  |  | PTB7 | [*]c5cc4c(OCC(CC)CCCC)c3sc(c1sc([*])c2c(F)c(C(=O)OCC(CC)CCCC)sc12)cc3c(OCC(CC)CCCC)c4s5 | ['benzodithiophene', 'PTB7'] | 1 | PC_{71}BM |  | ['PC_{71}BM'] | 8.0 % |  |  |  | {"power conversion efficiency": {"entity_name": "PCE", "entity_start": 125, "entity_end": 125, "property_value_start": 127, "property_value_end": 128, "property_numeric_value": 8.0, "property_unit": "%", "property_value_descriptor": ""}, "open circuit voltage": {}, "short circuit current": {}, "fill factor": {}, "highest occupied molecular orbital": {}, "lowest unoccupied molecular orbital": {}, "bandgap": {}, "hole mobility": {}, "electron mobility": {}, "external quantum efficiency": {}}
10.1016/j.solmat.2013.01.006 |  |  | poly(3-hexylthiophene) | [*]c1cc(CCCCCC)c([*])s1 | ['poly(3-hexylthiophene)', 'P3HT'] | 1 | PCBM |  | ['PCBM'] | 3.07 % |  |  |  | {"power conversion efficiency": {"entity_name": "PCE", "entity_start": 158, "entity_end": 158, "property_value_start": 161, "property_value_end": 162, "property_numeric_value": 3.07, "property_unit": "%", "property_value_descriptor": ""}, "open circuit voltage": {}, "short circuit current": {}, "fill factor": {}, "highest occupied molecular orbital": {}, "lowest unoccupied molecular orbital": {}, "bandgap": {}, "hole mobility": {}, "electron mobility": {}, "external quantum efficiency": {}}
10.1016/j.tsf.2013.02.094 |  |  | #VALUE! |  | [] | 1 | PC_{71}BM |  | ['PC_{61}BM', 'PC_{71}BM'] | 1.63 % | 0.54 V | 6.83 mA/cm^{2} | 0.44 | {"power conversion efficiency": {"entity_name": "power conversion efficiency", "entity_start": 245, "entity_end": 247, "property_value_start": 249, "property_value_end": 250, "property_numeric_value": 1.63, "property_unit": "%", "property_value_descriptor": ""}, "open circuit voltage": {"entity_name": "open-circuit voltage", "entity_start": 220, "entity_end": 223, "property_value_start": 225, "property_value_end": 226, "property_numeric_value": 0.54, "property_unit": "V", "property_value_descriptor": ""}, "short circuit current": {"entity_name": "short-circuit current", "entity_start": 228, "entity_end": 231, "property_value_start": 233, "property_value_end": 237, "property_numeric_value": 6.83, "property_unit": "mA/cm^{2}", "property_value_descriptor": ""}, "fill factor": {"entity_name": "fill factor", "entity_start": 239, "entity_end": 240, "property_value_start": 242, "property_value_end": 242, "property_numeric_value": 44.0, "property_unit": "%", "property_value_descriptor": ""}, "highest occupied molecular orbital": {}, "lowest unoccupied molecular orbital": {}, "bandgap": {}, "hole mobility": {}, "electron mobility": {}, "external quantum efficiency": {}}
10.1002/macp.201200565 |  |  | PBDTC_{10}DBT |  | ['PBDTC_{10}DBT'] | 1 | PC_{61}BM |  | ['PC_{61}BM'] | 2.23 % |  |  |  | {"power conversion efficiency": {"entity_name": "power conversion efficiency", "entity_start": 157, "entity_end": 159, "property_value_start": 173, "property_value_end": 174, "property_numeric_value": 2.23, "property_unit": "%", "property_value_descriptor": ""}, "open circuit voltage": {}, "short circuit current": {}, "fill factor": {}, "highest occupied molecular orbital": {}, "lowest unoccupied molecular orbital": {}, "bandgap": {}, "hole mobility": {}, "electron mobility": {}, "external quantum efficiency": {}}
10.1016/j.synthmet.2013.03.006 |  |  | P3HT | [*]c1cc(CCCCCC)c([*])s1 | ['poly(3-hexylthiophene-2,5-diyl)', 'P3HT'] | 1 | PCBM |  | ['[6,6]-phenyl-C_{61}-butyric acid methyl ester', 'PCBM'] | 1.38 % | 0.47 V | 7.86 mA/cm^{2} |  | {"power conversion efficiency": {"entity_name": "PCE", "entity_start": 275, "entity_end": 275, "property_value_start": 277, "property_value_end": 278, "property_numeric_value": 1.38, "property_unit": "%", "property_value_descriptor": ""}, "open circuit voltage": {"entity_name": "V_{oc}", "entity_start": 255, "entity_end": 256, "property_value_start": 258, "property_value_end": 259, "property_numeric_value": 0.47, "property_unit": "V", "property_value_descriptor": ""}, "short circuit current": {"entity_name": "J_{sc}", "entity_start": 261, "entity_end": 262, "property_value_start": 264, "property_value_end": 268, "property_numeric_value": 7.86, "property_unit": "mA/cm^{2}", "property_value_descriptor": ""}, "fill factor": {}, "highest occupied molecular orbital": {}, "lowest unoccupied molecular orbital": {}, "bandgap": {}, "hole mobility": {}, "electron mobility": {}, "external quantum efficiency": {}}
10.1016/j.synthmet.2013.03.006 |  |  | ITO\PEDOT |  | ['ITO', 'ITO\\PEDOT'] | 1 | PCBM |  | ['[6,6]-phenyl-C_{61}-butyric acid methyl ester', 'PCBM'] |  |  |  | 0.37 | {"power conversion efficiency": {}, "open circuit voltage": {}, "short circuit current": {}, "fill factor": {"entity_name": "FF", "entity_start": 270, "entity_end": 270, "property_value_start": 272, "property_value_end": 272, "property_numeric_value": 37.0, "property_unit": "%", "property_value_descriptor": ""}, "highest occupied molecular orbital": {}, "lowest unoccupied molecular orbital": {}, "bandgap": {}, "hole mobility": {}, "electron mobility": {}, "external quantum efficiency": {}}
10.1016/j.orgel.2013.04.022 | 1 |  | poly[(4,4'-bis(2-ethylhexyl)dithieno[3,2-b:2',3'-d]silole)-2,6-diyl-alt-(2,1,3-benzothiadiazole)-4,7-diyl] | [*]c1cc5c(s1)c4sc(c2ccc([*])c3nsnc23)cc4[Si]5(CC(CC)CCCC)CC(CC)CCCC | ["poly[(4,4'-bis(2-ethylhexyl)dithieno[3,2-b:2',3'-d]silole)-2,6-diyl-alt-(2,1,3-benzothiadiazole)-4,7-diyl]", 'PSBTBT'] | 1 | PC_{71}BM |  | ['[6,6]-phenyl-C71-butyric acid methyl ester', 'PC_{71}BM'] | 5.40 % |  |  |  | {"power conversion efficiency": {"entity_name": "PCE", "entity_start": 74, "entity_end": 74, "property_value_start": 89, "property_value_end": 90, "property_numeric_value": 4.7, "property_unit": "%", "property_value_descriptor": ""}, "open circuit voltage": {}, "short circuit current": {}, "fill factor": {}, "highest occupied molecular orbital": {}, "lowest unoccupied molecular orbital": {}, "bandgap": {}, "hole mobility": {}, "electron mobility": {}, "external quantum efficiency": {}}
10.1016/j.polymer.2013.04.049 |  |  | PDTPTBTBI | [*]c8cc(CCCCCCCC)c(c6ccc(c5sc(c1cc3c(s1)c2sc([*])cc2n3c4ccc(CCCCCCCC)cc4)cc5CCCCCCCC)c7nsnc67)s8 | ['PDTPTBT', 'PDTPTBTBI'] | 1 | PC_{60}BM |  | [] | 0.70 % |  |  |  | {"power conversion efficiency": {"entity_name": "PCE", "entity_start": 231, "entity_end": 231, "property_value_start": 240, "property_value_end": 241, "property_numeric_value": 0.7, "property_unit": "%", "property_value_descriptor": ""}, "open circuit voltage": {}, "short circuit current": {}, "fill factor": {}, "highest occupied molecular orbital": {}, "lowest unoccupied molecular orbital": {}, "bandgap": {"entity_name": "optical band gap", "entity_start": 157, "entity_end": 159, "property_value_start": 167, "property_value_end": 168, "property_numeric_value": 1.07, "property_unit": "eV", "property_value_descriptor": ""}, "hole mobility": {}, "electron mobility": {}, "external quantum efficiency": {}}
10.1016/j.orgel.2013.05.017 |  |  | P3HT | [*]c1cc(CCCCCC)c([*])s1 | ['poly(3-hexylthiophene)', 'P3HT'] | 1 | PCBM |  | ['PCBM'] | 3.70 % |  |  |  | {"power conversion efficiency": {"entity_name": "power conversion efficiency", "entity_start": 175, "entity_end": 177, "property_value_start": 184, "property_value_end": 185, "property_numeric_value": 3.7, "property_unit": "%", "property_value_descriptor": ""}, "open circuit voltage": {}, "short circuit current": {}, "fill factor": {}, "highest occupied molecular orbital": {}, "lowest unoccupied molecular orbital": {}, "bandgap": {}, "hole mobility": {}, "electron mobility": {}, "external quantum efficiency": {}}
10.1002/pola.26799 |  |  | 2,2'-bithiophene |  | [] | 0 | INDT |  | [] | 2.45 % |  |  |  | {"power conversion efficiency": {"entity_name": "power conversion efficiencies", "entity_start": 144, "entity_end": 146, "property_value_start": 150, "property_value_end": 151, "property_numeric_value": 2.45, "property_unit": "%", "property_value_descriptor": ""}, "open circuit voltage": {}, "short circuit current": {}, "fill factor": {}, "highest occupied molecular orbital": {}, "lowest unoccupied molecular orbital": {}, "bandgap": {"entity_name": "bandgap", "entity_start": 113, "entity_end": 113, "property_value_start": 115, "property_value_end": 116, "property_numeric_value": 2.38, "property_unit": "eV", "property_value_descriptor": ""}, "hole mobility": {}, "electron mobility": {}, "external quantum efficiency": {}}
10.1002/macp.201300349 |  |  | PFDTBTzQ-2OC1 |  | ['PFDTBTzQ-2OC1'] | 1 | [6,6]-phenyl-C_{71}-butyric acid methyl ester |  | [] |  |  |  |  | {"power conversion efficiency": {}, "open circuit voltage": {}, "short circuit current": {}, "fill factor": {}, "highest occupied molecular orbital": {}, "lowest unoccupied molecular orbital": {}, "bandgap": {"entity_name": "bandgap", "entity_start": 22, "entity_end": 22, "property_value_start": 24, "property_value_end": 25, "property_numeric_value": 1.63, "property_unit": "eV", "property_value_descriptor": ""}, "hole mobility": {}, "electron mobility": {}, "external quantum efficiency": {}}
10.1016/j.cplett.2013.08.015 |  |  | poly(3-hexylthiophene) | [*]c1cc(CCCCCC)c([*])s1 | ['poly(3-hexylthiophene)'] | 1 | [6,6]-phenyl C_{61} butyric acid methyl ester |  | ['[6,6]-phenyl C_{61} butyric acid methyl ester'] | 2.22 % |  |  |  | {"power conversion efficiency": {"entity_name": "power conversion efficiency", "entity_start": 25, "entity_end": 27, "property_value_start": 52, "property_value_end": 53, "property_numeric_value": 2.22, "property_unit": "%", "property_value_descriptor": ""}, "open circuit voltage": {}, "short circuit current": {}, "fill factor": {}, "highest occupied molecular orbital": {}, "lowest unoccupied molecular orbital": {}, "bandgap": {}, "hole mobility": {}, "electron mobility": {}, "external quantum efficiency": {}}
10.1016/j.polymer.2013.09.012 |  |  | P(DTP-DPPD) |  | ['P(DTP-DPPD)'] | 1 | PC_{71}BM |  | ['PC_{71}BM'] | 1.64 % |  |  |  | {"power conversion efficiency": {"entity_name": "PCE", "entity_start": 247, "entity_end": 247, "property_value_start": 253, "property_value_end": 254, "property_numeric_value": 1.64, "property_unit": "%", "property_value_descriptor": ""}, "open circuit voltage": {}, "short circuit current": {}, "fill factor": {}, "highest occupied molecular orbital": {"entity_name": "HOMO", "entity_start": 125, "entity_end": 125, "property_value_start": 142, "property_value_end": 143, "property_numeric_value": -5.55, "property_unit": "eV", "property_value_descriptor": ""}, "lowest unoccupied molecular orbital": {"entity_name": "LUMO", "entity_start": 157, "entity_end": 157, "property_value_start": 164, "property_value_end": 165, "property_numeric_value": -3.46, "property_unit": "eV", "property_value_descriptor": ""}, "bandgap": {}, "hole mobility": {}, "electron mobility": {}, "external quantum efficiency": {}}
10.1016/j.synthmet.2013.08.019 |  |  | P3HT | [*]c1cc(CCCCCC)c([*])s1 | ['poly(3-hexylthiopene)', 'P3HT'] | 0 | methyl 4-[6,6]-C61-benzoate |  | [] | 90 % |  |  |  | {"power conversion efficiency": {"entity_name": "PCE", "entity_start": 142, "entity_end": 142, "property_value_start": 145, "property_value_end": 146, "property_numeric_value": 90.0, "property_unit": "%", "property_value_descriptor": ""}, "open circuit voltage": {}, "short circuit current": {}, "fill factor": {}, "highest occupied molecular orbital": {}, "lowest unoccupied molecular orbital": {}, "bandgap": {}, "hole mobility": {}, "electron mobility": {}, "external quantum efficiency": {}}
10.1002/pola.26923 |  |  | poly(thienylene vinylene) |  | ['poly(thienylene vinylene)'] | 1 | PC_{71}BM |  | ['PC_{71}BM'] |  | 0.62 V | 1.01 mA cm^{-2} |  | {"power conversion efficiency": {}, "open circuit voltage": {"entity_name": "V_{OC}", "entity_start": 153, "entity_end": 154, "property_value_start": 164, "property_value_end": 165, "property_numeric_value": 0.62, "property_unit": "V", "property_value_descriptor": ""}, "short circuit current": {"entity_name": "J_{SC}", "entity_start": 174, "entity_end": 175, "property_value_start": 189, "property_value_end": 191, "property_numeric_value": 1.01, "property_unit": "mA cm^{-2}", "property_value_descriptor": ""}, "fill factor": {}, "highest occupied molecular orbital": {"entity_name": "HOMO levels", "entity_start": 109, "entity_end": 110, "property_value_start": 115, "property_value_end": 116, "property_numeric_value": -5.16, "property_unit": "eV", "property_value_descriptor": ""}, "lowest unoccupied molecular orbital": {"entity_name": "LUMO energy levels", "entity_start": 92, "entity_end": 94, "property_value_start": 105, "property_value_end": 106, "property_numeric_value": -3.43, "property_unit": "eV", "property_value_descriptor": ""}, "bandgap": {"entity_name": "optical bandgaps", "entity_start": 74, "entity_end": 75, "property_value_start": 77, "property_value_end": 79, "property_numeric_value": 1.78, "property_unit": "eV", "property_value_descriptor": "and"}, "hole mobility": {}, "electron mobility": {}, "external quantum efficiency": {}}
10.1002/pola.26923 |  |  | PTVs |  | ['PTVs'] | 1 | PC_{71}BM |  | ['PC_{71}BM'] | 0.86 % |  |  |  | {"power conversion efficiency": {"entity_name": "power conversion efficiency", "entity_start": 203, "entity_end": 205, "property_value_start": 221, "property_value_end": 222, "property_numeric_value": 0.86, "property_unit": "%", "property_value_descriptor": ""}, "open circuit voltage": {}, "short circuit current": {}, "fill factor": {}, "highest occupied molecular orbital": {}, "lowest unoccupied molecular orbital": {}, "bandgap": {}, "hole mobility": {}, "electron mobility": {}, "external quantum efficiency": {}}
10.1039/c3cp54022g |  |  | benzo[1,2-b:4,5-b']dithiophene |  | [] | 1 | PC_{71}BM |  | ['PC_{71}BM'] | 5.30 % |  |  |  | {"power conversion efficiency": {"entity_name": "PCE", "entity_start": 85, "entity_end": 85, "property_value_start": 88, "property_value_end": 89, "property_numeric_value": 5.3, "property_unit": "%", "property_value_descriptor": ""}, "open circuit voltage": {}, "short circuit current": {}, "fill factor": {}, "highest occupied molecular orbital": {}, "lowest unoccupied molecular orbital": {}, "bandgap": {}, "hole mobility": {}, "electron mobility": {}, "external quantum efficiency": {}}
10.1016/j.solmat.2013.08.026 |  |  | poly(3-hexylthiophene) | [*]c1cc(CCCCCC)c([*])s1 | ['poly(3-hexylthiophene)', 'P3HT'] | 1 | PCBM |  | ['[6,6]-phenyl-C61-butyric acid methyl ester', 'PCBM'] | 3.86 % | 0.68 V |  | 64 % | {"power conversion efficiency": {"entity_name": "PCE", "entity_start": 127, "entity_end": 127, "property_value_start": 130, "property_value_end": 131, "property_numeric_value": 3.86, "property_unit": "%", "property_value_descriptor": ""}, "open circuit voltage": {"entity_name": "V_{oc}", "entity_start": 104, "entity_end": 105, "property_value_start": 108, "property_value_end": 109, "property_numeric_value": 0.68, "property_unit": "V", "property_value_descriptor": ""}, "short circuit current": {}, "fill factor": {"entity_name": "FF", "entity_start": 115, "entity_end": 115, "property_value_start": 118, "property_value_end": 119, "property_numeric_value": 64.0, "property_unit": "%", "property_value_descriptor": ""}, "highest occupied molecular orbital": {}, "lowest unoccupied molecular orbital": {}, "bandgap": {}, "hole mobility": {}, "electron mobility": {}, "external quantum efficiency": {}}
10.1016/j.tsf.2013.11.096 |  |  | P3HT | [*]c1cc(CCCCCC)c([*])s1 | ['phenyl-C_{61}-butyric acid methylester', 'P3HT'] | 1 | PCBM |  | ['PCBM'] | 3.44 % |  |  |  | {"power conversion efficiency": {"entity_name": "PCE", "entity_start": 124, "entity_end": 124, "property_value_start": 125, "property_value_end": 126, "property_numeric_value": 3.44, "property_unit": "%", "property_value_descriptor": ""}, "open circuit voltage": {}, "short circuit current": {}, "fill factor": {}, "highest occupied molecular orbital": {}, "lowest unoccupied molecular orbital": {}, "bandgap": {}, "hole mobility": {}, "electron mobility": {}, "external quantum efficiency": {}}
10.1016/j.orgel.2013.11.043 |  |  | P3HT | [*]c1cc(CCCCCC)c([*])s1 | ['P3HT'] | 1 | ICBA |  | ['ICBA'] | 4.12 % |  |  |  | {"power conversion efficiency": {"entity_name": "PCE", "entity_start": 103, "entity_end": 103, "property_value_start": 106, "property_value_end": 107, "property_numeric_value": 4.12, "property_unit": "%", "property_value_descriptor": ""}, "open circuit voltage": {}, "short circuit current": {}, "fill factor": {}, "highest occupied molecular orbital": {}, "lowest unoccupied molecular orbital": {}, "bandgap": {}, "hole mobility": {}, "electron mobility": {}, "external quantum efficiency": {}}
10.1016/j.mee.2014.01.015 |  |  | poly(3,4-ethylenedioxythiophane) |  | ['poly(3,4-ethylenedioxythiophane)'] | 0 | poly-styrenesulfonate | C1COc2c(O1)c([*])sc2c4sc([*])c3OCCOc34 | ['poly-styrenesulfonate', 'PEDOT'] | 9.50 % | 565 mV | 28.4 mA/cm^{2} |  | {"power conversion efficiency": {"entity_name": "PCE", "entity_start": 34, "entity_end": 34, "property_value_start": 39, "property_value_end": 40, "property_numeric_value": 9.5, "property_unit": "%", "property_value_descriptor": ""}, "open circuit voltage": {"entity_name": "V_{OC}", "entity_start": 119, "entity_end": 120, "property_value_start": 135, "property_value_end": 136, "property_numeric_value": 0.565, "property_unit": "V", "property_value_descriptor": ""}, "short circuit current": {"entity_name": "J_{SC}", "entity_start": 129, "entity_end": 130, "property_value_start": 138, "property_value_end": 142, "property_numeric_value": 28.4, "property_unit": "mA/cm^{2}", "property_value_descriptor": ""}, "fill factor": {}, "highest occupied molecular orbital": {}, "lowest unoccupied molecular orbital": {}, "bandgap": {}, "hole mobility": {}, "electron mobility": {}, "external quantum efficiency": {}}
10.1016/j.orgel.2014.02.001 |  |  | NTCDA |  | [] | 1 | PCBM |  | ['PCBM'] | 3.8 % |  |  |  | {"power conversion efficiency": {"entity_name": "power conversion efficiency", "entity_start": 99, "entity_end": 101, "property_value_start": 103, "property_value_end": 104, "property_numeric_value": 3.8, "property_unit": "%", "property_value_descriptor": ""}, "open circuit voltage": {}, "short circuit current": {}, "fill factor": {}, "highest occupied molecular orbital": {}, "lowest unoccupied molecular orbital": {}, "bandgap": {}, "hole mobility": {}, "electron mobility": {}, "external quantum efficiency": {}}
10.1039/c5cp00417a |  |  | poly[N-9''-hepta-decanyl-2,7-carbazolealt-5,5-(4',7'-di-2-thienyl-2',1',3'-ben-zothiadiazole)] | [*]c7ccc6c5ccc(c4ccc(c2ccc(c1ccc([*])s1)c3nsnc23)s4)cc5n(C(CCCCCCCC)CCCCCCCC)c6c7 | ["poly[N-9''-hepta-decanyl-2,7-carbazolealt-5,5-(4',7'-di-2-thienyl-2',1',3'-ben-zothiadiazole)]", 'PCDTBT'] | 1 | PC_{71}BM |  | ['PC_{71}BM'] | 6.94 % |  |  |  | {"power conversion efficiency": {"entity_name": "PCE", "entity_start": 54, "entity_end": 54, "property_value_start": 57, "property_value_end": 58, "property_numeric_value": 6.94, "property_unit": "%", "property_value_descriptor": ""}, "open circuit voltage": {}, "short circuit current": {}, "fill factor": {}, "highest occupied molecular orbital": {}, "lowest unoccupied molecular orbital": {}, "bandgap": {}, "hole mobility": {}, "electron mobility": {}, "external quantum efficiency": {}}
10.1016/j.solmat.2011.01.045 |  |  | P3HT | [*]c1cc(CCCCCC)c([*])s1 | ['poly(3-hexylthiophene)', 'P3HT'] | 1 | PCBM |  | [] | 3.44 % | 0.64 V | 8.02 mA/cm^{2} | 0.67 | {"power conversion efficiency": {"entity_name": "power conversion efficiency", "entity_start": 114, "entity_end": 116, "property_value_start": 150, "property_value_end": 151, "property_numeric_value": 3.44, "property_unit": "%", "property_value_descriptor": ""}, "open circuit voltage": {"entity_name": "open circuit voltage", "entity_start": 153, "entity_end": 155, "property_value_start": 157, "property_value_end": 158, "property_numeric_value": 0.64, "property_unit": "V", "property_value_descriptor": ""}, "short circuit current": {"entity_name": "short circuit current", "entity_start": 160, "entity_end": 162, "property_value_start": 164, "property_value_end": 168, "property_numeric_value": 8.02, "property_unit": "mA/cm^{2}", "property_value_descriptor": ""}, "fill factor": {"entity_name": "fill-factor", "entity_start": 170, "entity_end": 172, "property_value_start": 174, "property_value_end": 174, "property_numeric_value": 67.0, "property_unit": "%", "property_value_descriptor": ""}, "highest occupied molecular orbital": {}, "lowest unoccupied molecular orbital": {}, "bandgap": {}, "hole mobility": {}, "electron mobility": {}, "external quantum efficiency": {}}
10.1039/c6ra14537j |  |  | P2 |  | ['P2'] | 1 | PC_{71}BM |  | ['PC_{71}BM'] | 7.21 % |  |  |  | {"power conversion efficiency": {"entity_name": "power conversion efficiencies", "entity_start": 160, "entity_end": 162, "property_value_start": 176, "property_value_end": 177, "property_numeric_value": 7.21, "property_unit": "%", "property_value_descriptor": ""}, "open circuit voltage": {}, "short circuit current": {}, "fill factor": {}, "highest occupied molecular orbital": {}, "lowest unoccupied molecular orbital": {}, "bandgap": {"entity_name": "bandgap", "entity_start": 127, "entity_end": 127, "property_value_start": 132, "property_value_end": 133, "property_numeric_value": 1.11, "property_unit": "eV", "property_value_descriptor": ""}, "hole mobility": {}, "electron mobility": {}, "external quantum efficiency": {}}
10.1016/j.synthmet.2016.07.004 |  |  | P1 |  | ['P1'] | 1 | PC_{71}BM |  | ['PC_{71}BM'] | 3.33 % |  |  |  | {"power conversion efficiency": {"entity_name": "PCE", "entity_start": 164, "entity_end": 164, "property_value_start": 166, "property_value_end": 167, "property_numeric_value": 3.33, "property_unit": "%", "property_value_descriptor": ""}, "open circuit voltage": {}, "short circuit current": {}, "fill factor": {}, "highest occupied molecular orbital": {}, "lowest unoccupied molecular orbital": {}, "bandgap": {}, "hole mobility": {}, "electron mobility": {}, "external quantum efficiency": {}}
10.1016/j.polymer.2011.02.029 |  |  | 6,6)-phenyl-C_{71}-butyric aci |  | [] | 1 | PC_{71}BM |  | [] | 2.42 % |  |  |  | {"power conversion efficiency": {"entity_name": "PCE", "entity_start": 147, "entity_end": 147, "property_value_start": 161, "property_value_end": 162, "property_numeric_value": 2.42, "property_unit": "%", "property_value_descriptor": ""}, "open circuit voltage": {}, "short circuit current": {}, "fill factor": {}, "highest occupied molecular orbital": {"entity_name": "HOMO", "entity_start": 88, "entity_end": 88, "property_value_start": 92, "property_value_end": 93, "property_numeric_value": 5.1, "property_unit": "eV", "property_value_descriptor": "~"}, "lowest unoccupied molecular orbital": {}, "bandgap": {}, "hole mobility": {}, "electron mobility": {}, "external quantum efficiency": {}}
10.1016/j.solmat.2006.10.014 |  |  | (OC_{10})_{2}-spiro-PFV-co-MEH-PPV |  | ['(OC_{10})_{2}-spiro-PFV-co-MEH-PPV]', '(OC_{10})_{2}-spiro-PFV-co-MEH-PPV'] | 1 | PCBM |  | [] | 1.30 % |  |  |  | {"power conversion efficiency": {"entity_name": "PCE", "entity_start": 146, "entity_end": 146, "property_value_start": 148, "property_value_end": 149, "property_numeric_value": 1.3, "property_unit": "%", "property_value_descriptor": ""}, "open circuit voltage": {}, "short circuit current": {}, "fill factor": {}, "highest occupied molecular orbital": {}, "lowest unoccupied molecular orbital": {}, "bandgap": {}, "hole mobility": {}, "electron mobility": {}, "external quantum efficiency": {}}
10.1016/j.solmat.2016.07.039 |  |  | thieno[3,4-b]-thiophene |  | ['thieno[3,4-b]-thiophene'] | 1 | PC_{71}BM |  | ['PC_{71}BM'] | 8.40 % |  |  |  | {"power conversion efficiency": {"entity_name": "power conversion efficiency", "entity_start": 208, "entity_end": 210, "property_value_start": 212, "property_value_end": 213, "property_numeric_value": 8.4, "property_unit": "%", "property_value_descriptor": ""}, "open circuit voltage": {}, "short circuit current": {}, "fill factor": {}, "highest occupied molecular orbital": {}, "lowest unoccupied molecular orbital": {}, "bandgap": {}, "hole mobility": {}, "electron mobility": {}, "external quantum efficiency": {}}
10.1039/c2ta01143c |  |  | PzNDTTPD |  | ['PzNDTTPD'] | 1 | PC_{71}BM |  | ['PC_{71}BM'] | 5.3 % | 0.9 V |  |  | {"power conversion efficiency": {"entity_name": "power conversion efficiency", "entity_start": 36, "entity_end": 38, "property_value_start": 40, "property_value_end": 41, "property_numeric_value": 5.3, "property_unit": "%", "property_value_descriptor": ""}, "open circuit voltage": {"entity_name": "V_{oc}", "entity_start": 45, "entity_end": 46, "property_value_start": 48, "property_value_end": 49, "property_numeric_value": 0.9, "property_unit": "V", "property_value_descriptor": ""}, "short circuit current": {}, "fill factor": {}, "highest occupied molecular orbital": {}, "lowest unoccupied molecular orbital": {}, "bandgap": {}, "hole mobility": {}, "electron mobility": {}, "external quantum efficiency": {}}
10.1039/c7ta04530a |  |  | PTB7 | [*]c5cc4c(OCC(CC)CCCC)c3sc(c1sc([*])c2c(F)c(C(=O)OCC(CC)CCCC)sc12)cc3c(OCC(CC)CCCC)c4s5 | ['PTB7'] | 1 | PC_{71}BM |  | ['PC_{71}BM'] | 9.15 % |  |  |  | {"power conversion efficiency": {"entity_name": "power conversion efficiency", "entity_start": 108, "entity_end": 110, "property_value_start": 112, "property_value_end": 113, "property_numeric_value": 9.15, "property_unit": "%", "property_value_descriptor": ""}, "open circuit voltage": {}, "short circuit current": {}, "fill factor": {}, "highest occupied molecular orbital": {}, "lowest unoccupied molecular orbital": {}, "bandgap": {}, "hole mobility": {}, "electron mobility": {}, "external quantum efficiency": {}}
10.1039/c2ta00975g |  |  | P3HT | [*]c1cc(CCCCCC)c([*])s1 | ['poly(3-hexylthiophene)', 'P3HT'] | 1 | PCBM |  | ['[6,6]-phenyl-C61 butyric acid methyl ester', 'PCBM'] | 4.02-4.19 % | 0.14 V |  |  | {"power conversion efficiency": {"entity_name": "power conversion efficiency", "entity_start": 80, "entity_end": 82, "property_value_start": 91, "property_value_end": 94, "property_numeric_value": 4.105, "property_unit": "%", "property_value_descriptor": "-"}, "open circuit voltage": {"entity_name": "V_{OC}", "entity_start": 104, "entity_end": 105, "property_value_start": 108, "property_value_end": 109, "property_numeric_value": 0.14, "property_unit": "V", "property_value_descriptor": ""}, "short circuit current": {}, "fill factor": {}, "highest occupied molecular orbital": {}, "lowest unoccupied molecular orbital": {}, "bandgap": {}, "hole mobility": {}, "electron mobility": {}, "external quantum efficiency": {}}
10.1016/j.orgel.2012.11.013 |  |  | poly(3,4-ethylenedioxylenethiophene |  | ['poly(3,4-ethylenedioxylenethiophene'] | 1 | PCBM |  | ['PCBM'] | 1.35 % |  |  |  | {"power conversion efficiency": {"entity_name": "PCE", "entity_start": 280, "entity_end": 280, "property_value_start": 314, "property_value_end": 315, "property_numeric_value": 1.35, "property_unit": "%", "property_value_descriptor": ""}, "open circuit voltage": {}, "short circuit current": {}, "fill factor": {}, "highest occupied molecular orbital": {}, "lowest unoccupied molecular orbital": {}, "bandgap": {}, "hole mobility": {}, "electron mobility": {}, "external quantum efficiency": {}}
10.1016/j.synthmet.2012.10.022 |  |  | PBDTTT-C | [*]c5cc4c(OCC(CC)CCCC)c3sc(c1sc([*])c2sc(C(=O)C(CC)CCCC)cc12)cc3c(OCC(CC)CCCC)c4s5 | ['PBDTTT-C'] | 1 | PC_{71}BM |  | ['PC_{71}BM'] | 6.64 % |  |  |  | {"power conversion efficiency": {"entity_name": "power conversion efficiency", "entity_start": 25, "entity_end": 27, "property_value_start": 29, "property_value_end": 30, "property_numeric_value": 6.64, "property_unit": "%", "property_value_descriptor": ""}, "open circuit voltage": {}, "short circuit current": {}, "fill factor": {}, "highest occupied molecular orbital": {}, "lowest unoccupied molecular orbital": {}, "bandgap": {}, "hole mobility": {}, "electron mobility": {}, "external quantum efficiency": {}}
10.1016/j.dyepig.2017.07.007 |  |  | PBDT(T)TPD |  | ['PBDT(T)TPD'] | 0 | PBDT(T)TPD; naphthalene diimide; - NDI |  | [] | 5.4 % | 1.05 V | 9.1 mA/cm^{2} |  | {"power conversion efficiency": {"entity_name": "PCE", "entity_start": 217, "entity_end": 217, "property_value_start": 220, "property_value_end": 221, "property_numeric_value": 5.4, "property_unit": "%", "property_value_descriptor": ""}, "open circuit voltage": {"entity_name": "V oc", "entity_start": 205, "entity_end": 206, "property_value_start": 209, "property_value_end": 210, "property_numeric_value": 1.05, "property_unit": "V", "property_value_descriptor": ""}, "short circuit current": {"entity_name": "J sc", "entity_start": 189, "entity_end": 190, "property_value_start": 193, "property_value_end": 197, "property_numeric_value": 9.1, "property_unit": "mA/cm^{2}", "property_value_descriptor": ""}, "fill factor": {}, "highest occupied molecular orbital": {}, "lowest unoccupied molecular orbital": {}, "bandgap": {}, "hole mobility": {}, "electron mobility": {}, "external quantum efficiency": {}}
10.1016/j.solmat.2012.11.014 |  |  | P3HT | [*]c1cc(CCCCCC)c([*])s1 | ['poly(3-hexylthiophene)', 'P3HT'] | 1 | PCBM |  | ['[6,6]-phenyl C_{61} butyric acid methyl ester', 'PCBM'] | 2.77 % |  |  |  | {"power conversion efficiency": {"entity_name": "PCE", "entity_start": 143, "entity_end": 143, "property_value_start": 158, "property_value_end": 159, "property_numeric_value": 2.77, "property_unit": "%", "property_value_descriptor": ""}, "open circuit voltage": {}, "short circuit current": {}, "fill factor": {}, "highest occupied molecular orbital": {}, "lowest unoccupied molecular orbital": {}, "bandgap": {}, "hole mobility": {}, "electron mobility": {}, "external quantum efficiency": {}}
10.1002/pola.26525 |  |  | poly[(9,9'-didecylfluorene-2,7-diyl)-co-(4,7'-di-2-thienyl- 2',1',3'-benzothiadiazole-5,5-diyl)-co-(pyrene-1,6-diyl)] |  | ["poly[(9,9'-didecylfluorene-2,7-diyl)-co-(4,7'-di-2-thienyl- 2',1',3'-benzothiadiazole-5,5-diyl)-co-(pyrene-1,6-diyl)]"] | 1 | PC_{71}BM |  | [] | 1.99-3.37 % |  |  |  | {"power conversion efficiency": {"entity_name": "PCEs", "entity_start": 145, "entity_end": 145, "property_value_start": 153, "property_value_end": 156, "property_numeric_value": 2.68, "property_unit": "%", "property_value_descriptor": "-"}, "open circuit voltage": {}, "short circuit current": {}, "fill factor": {}, "highest occupied molecular orbital": {}, "lowest unoccupied molecular orbital": {}, "bandgap": {}, "hole mobility": {"entity_name": "hole mobilities", "entity_start": 65, "entity_end": 66, "property_value_start": 77, "property_value_end": 91, "property_numeric_value": -0.00036500000000000004, "property_unit": "cm^{2} V^{-1} s^{-1}", "property_value_descriptor": ""}, "electron mobility": {}, "external quantum efficiency": {}}
10.1002/pola.26525 |  |  | poly[9,9'-didecylfluorene-alt-5,5-(4',7'-di-2-thienyl-2',1',3'-benzothiadiazole)] | CCCCCCCCC7(CCCCCCCC)c1cc([*])ccc1c6ccc(c5ccc(c3ccc(c2ccc([*])s2)c4nsnc34)s5)cc67 | ["poly[9,9'-didecylfluorene-alt-5,5-(4',7'-di-2-thienyl-2',1',3'-benzothiadiazole)]", 'PFDTBT'] | 1 | PC_{71}BM |  | [] | 3.37 % | 0.86 V | 9.15 mA cm^{-2} | 0.43 | {"power conversion efficiency": {"entity_name": "PCE", "entity_start": 194, "entity_end": 194, "property_value_start": 196, "property_value_end": 197, "property_numeric_value": 3.37, "property_unit": "%", "property_value_descriptor": ""}, "open circuit voltage": {"entity_name": "open circuit voltage", "entity_start": 210, "entity_end": 212, "property_value_start": 214, "property_value_end": 215, "property_numeric_value": 0.86, "property_unit": "V", "property_value_descriptor": ""}, "short circuit current": {"entity_name": "short circuit current", "entity_start": 200, "entity_end": 202, "property_value_start": 204, "property_value_end": 207, "property_numeric_value": 9.15, "property_unit": "mA cm^{-2}", "property_value_descriptor": ""}, "fill factor": {"entity_name": "fill factor", "entity_start": 219, "entity_end": 220, "property_value_start": 222, "property_value_end": 222, "property_numeric_value": 43.0, "property_unit": "%", "property_value_descriptor": ""}, "highest occupied molecular orbital": {}, "lowest unoccupied molecular orbital": {}, "bandgap": {}, "hole mobility": {}, "electron mobility": {}, "external quantum efficiency": {}}
10.1016/j.orgel.2018.05.048 |  |  | PCPDffPhSO_{3}K |  | ['PCPDffPhSO_{3}K'] | 0 | (styrenesulfonate) | C1COc2c(O1)c([*])sc2c4sc([*])c3OCCOc34 | ['(styrenesulfonate)', 'PEDOT'] | 9.50 % |  |  |  | {"power conversion efficiency": {"entity_name": "PCE", "entity_start": 234, "entity_end": 234, "property_value_start": 237, "property_value_end": 238, "property_numeric_value": 9.5, "property_unit": "%", "property_value_descriptor": ""}, "open circuit voltage": {}, "short circuit current": {}, "fill factor": {}, "highest occupied molecular orbital": {}, "lowest unoccupied molecular orbital": {}, "bandgap": {}, "hole mobility": {}, "electron mobility": {}, "external quantum efficiency": {}}
10.1016/j.orgel.2018.05.048 |  |  | PSS | O=S(=O)(O)c1ccc(C(C[*])[*])cc1 | ['PSS'] | 0 | (styrenesulfonate) | C1COc2c(O1)c([*])sc2c4sc([*])c3OCCOc34 | ['(styrenesulfonate)', 'PEDOT'] | 8.60 % |  |  |  | {"power conversion efficiency": {"entity_name": "PCE", "entity_start": 256, "entity_end": 256, "property_value_start": 258, "property_value_end": 259, "property_numeric_value": 8.6, "property_unit": "%", "property_value_descriptor": ""}, "open circuit voltage": {}, "short circuit current": {}, "fill factor": {}, "highest occupied molecular orbital": {}, "lowest unoccupied molecular orbital": {}, "bandgap": {}, "hole mobility": {}, "electron mobility": {}, "external quantum efficiency": {}}
10.1016/j.orgel.2018.05.047 |  |  | NDT |  | [] | 1 | PC71BM |  | ['PC71BM'] | 1.93 % |  |  |  | {"power conversion efficiency": {"entity_name": "PCE", "entity_start": 183, "entity_end": 183, "property_value_start": 204, "property_value_end": 205, "property_numeric_value": 1.93, "property_unit": "%", "property_value_descriptor": ""}, "open circuit voltage": {}, "short circuit current": {}, "fill factor": {}, "highest occupied molecular orbital": {}, "lowest unoccupied molecular orbital": {}, "bandgap": {}, "hole mobility": {}, "electron mobility": {}, "external quantum efficiency": {}}
10.1016/j.orgel.2013.01.008 |  |  | P3HT | [*]c1cc(CCCCCC)c([*])s1 | ['poly(3-hexylthiophene)', 'P3HT'] | 1 | C_{60} |  | [] | 5.59 % |  |  |  | {"power conversion efficiency": {"entity_name": "PCE", "entity_start": 217, "entity_end": 217, "property_value_start": 219, "property_value_end": 220, "property_numeric_value": 5.59, "property_unit": "%", "property_value_descriptor": ""}, "open circuit voltage": {}, "short circuit current": {}, "fill factor": {}, "highest occupied molecular orbital": {}, "lowest unoccupied molecular orbital": {}, "bandgap": {}, "hole mobility": {}, "electron mobility": {}, "external quantum efficiency": {}}
10.1016/j.orgel.2017.02.020 |  |  | PTB7-Th | [*]c7cc6c(c1ccc(CC(CC)CCCC)s1)c4sc(c2sc([*])c3sc(C(=O)OCC(CC)CCCC)c(F)c23)cc4c(c5ccc(CC(CC)CCCC)s5)c6s7 | ['PTB7-Th'] | 1 | PC_{71}BM |  | ['PC_{71}BM'] | 7.10 % |  |  |  | {"power conversion efficiency": {"entity_name": "PCE", "entity_start": 101, "entity_end": 101, "property_value_start": 120, "property_value_end": 121, "property_numeric_value": 7.1, "property_unit": "%", "property_value_descriptor": ""}, "open circuit voltage": {}, "short circuit current": {}, "fill factor": {}, "highest occupied molecular orbital": {}, "lowest unoccupied molecular orbital": {}, "bandgap": {}, "hole mobility": {}, "electron mobility": {}, "external quantum efficiency": {}}
10.1016/j.orgel.2017.02.020 |  |  | poly[(ethylhexyl-thiophenyl)-benzodithiophene-(ethylhexyl)-thienothiophene] |  | ['poly[(ethylhexyl-thiophenyl)-benzodithiophene-(ethylhexyl)-thienothiophene]'] | 1 | PC_{71}BM |  | ['PC_{71}BM'] | 7.69 % |  |  |  | {"power conversion efficiency": {"entity_name": "PCE", "entity_start": 101, "entity_end": 101, "property_value_start": 144, "property_value_end": 145, "property_numeric_value": 7.69, "property_unit": "%", "property_value_descriptor": ""}, "open circuit voltage": {}, "short circuit current": {}, "fill factor": {}, "highest occupied molecular orbital": {}, "lowest unoccupied molecular orbital": {}, "bandgap": {}, "hole mobility": {}, "electron mobility": {}, "external quantum efficiency": {}}
10.1016/j.polymer.2014.02.046 |  |  | PFBTA-4 T |  | ['PFBTA-3 T', 'PFBTA-4 T'] | 1 | PC_{61}BM |  | ['PC_{61}BM'] | 2.51 % |  |  |  | {"power conversion efficiency": {"entity_name": "power conversion efficiencies", "entity_start": 231, "entity_end": 233, "property_value_start": 238, "property_value_end": 239, "property_numeric_value": 2.51, "property_unit": "%", "property_value_descriptor": ""}, "open circuit voltage": {}, "short circuit current": {}, "fill factor": {}, "highest occupied molecular orbital": {"entity_name": "HOMO levels", "entity_start": 97, "entity_end": 98, "property_value_start": 106, "property_value_end": 109, "property_numeric_value": -5.4, "property_unit": "eV", "property_value_descriptor": "and"}, "lowest unoccupied molecular orbital": {"entity_name": "LUMO levels", "entity_start": 115, "entity_end": 116, "property_value_start": 118, "property_value_end": 121, "property_numeric_value": -3.775, "property_unit": "eV", "property_value_descriptor": "and"}, "bandgap": {"entity_name": "band gaps", "entity_start": 86, "entity_end": 87, "property_value_start": 89, "property_value_end": 90, "property_numeric_value": 1.83, "property_unit": "eV", "property_value_descriptor": ""}, "hole mobility": {"entity_name": "hole mobilities", "entity_start": 144, "entity_end": 145, "property_value_start": 152, "property_value_end": 161, "property_numeric_value": 0.0131, "property_unit": "cm^{2} V^{-1} s^{-1}", "property_value_descriptor": ""}, "electron mobility": {}, "external quantum efficiency": {}}
10.1080/15421406.2014.932658 |  |  | DINIBT-C8 |  | ['DINIBT-C8'] | 1 | PC_{71}BM |  | ['PC_{71}BM'] | 0.16 % |  |  |  | {"power conversion efficiency": {"entity_name": "PCE", "entity_start": 216, "entity_end": 216, "property_value_start": 218, "property_value_end": 219, "property_numeric_value": 0.16, "property_unit": "%", "property_value_descriptor": ""}, "open circuit voltage": {}, "short circuit current": {}, "fill factor": {}, "highest occupied molecular orbital": {}, "lowest unoccupied molecular orbital": {}, "bandgap": {}, "hole mobility": {}, "electron mobility": {}, "external quantum efficiency": {}}
10.1039/c8ta11637g |  |  | PTB7-Th | [*]c7cc6c(c1ccc(CC(CC)CCCC)s1)c4sc(c2sc([*])c3sc(C(=O)OCC(CC)CCCC)c(F)c23)cc4c(c5ccc(CC(CC)CCCC)s5)c6s7 | ['PTB7-Th'] | 0 | FOIC | CCCCCCc%16ccc(C8(c1ccc(CCCCCC)cc1)c4c(sc5cc(C=c3c(=O)c2cc(F)ccc2c3=C(C#N)C#N)sc45)c7sc6c%13c(sc6c78)c%12sc%11cc(C=c%10c(=O)c9cc(F)ccc9c%10=C(C#N)C#N)sc%11c%12C%13(c%14ccc(CCCCCC)cc%14)c%15ccc(CCCCCC)cc%15)cc%16 | ['FOIC'] | 12.1 % |  |  |  | {"power conversion efficiency": {"entity_name": "power conversion efficiency", "entity_start": 127, "entity_end": 129, "property_value_start": 142, "property_value_end": 143, "property_numeric_value": 12.1, "property_unit": "%", "property_value_descriptor": ""}, "open circuit voltage": {}, "short circuit current": {}, "fill factor": {}, "highest occupied molecular orbital": {}, "lowest unoccupied molecular orbital": {}, "bandgap": {}, "hole mobility": {}, "electron mobility": {}, "external quantum efficiency": {}}
10.1002/pola.24779 |  |  | DTS-CN |  | ['DTS-CN'] | 1 | PC_{71}BM |  | ['PC_{61}BM', 'PC_{71}BM'] | 2.25 % |  | 8.39 mA/cm^{2} | 0.36 | {"power conversion efficiency": {"entity_name": "PCE", "entity_start": 221, "entity_end": 221, "property_value_start": 225, "property_value_end": 226, "property_numeric_value": 2.25, "property_unit": "%", "property_value_descriptor": ""}, "open circuit voltage": {}, "short circuit current": {"entity_name": "J_{sc}", "entity_start": 234, "entity_end": 235, "property_value_start": 237, "property_value_end": 241, "property_numeric_value": 8.39, "property_unit": "mA/cm^{2}", "property_value_descriptor": ""}, "fill factor": {"entity_name": "FF", "entity_start": 244, "entity_end": 244, "property_value_start": 246, "property_value_end": 246, "property_numeric_value": 36.0, "property_unit": "%", "property_value_descriptor": ""}, "highest occupied molecular orbital": {"entity_name": "HOMO) level", "entity_start": 79, "entity_end": 81, "property_value_start": 84, "property_value_end": 85, "property_numeric_value": -5.3, "property_unit": "eV", "property_value_descriptor": ""}, "lowest unoccupied molecular orbital": {"entity_name": "LUMO) level", "entity_start": 93, "entity_end": 95, "property_value_start": 98, "property_value_end": 99, "property_numeric_value": -3.6, "property_unit": "eV", "property_value_descriptor": ""}, "bandgap": {}, "hole mobility": {}, "electron mobility": {}, "external quantum efficiency": {}}
10.1039/c9ta04237g |  |  | PBDB-T-SF | [*]c%10ccc(c8sc(c6ccc(c5cc4c(c1cc(F)c(SC(CC)CCCC)s1)c2sc([*])cc2c(c3cc(F)c(SC(CC)CCCC)s3)c4s5)s6)c9c(=O)c7c(CC(CC)CCCC)sc(CC(CC)CCCC)c7c(=O)c89)s%10 | ['PBDB-T-SF'] | 0 | PDBT(E)BTz-p |  | ['PDBT(E)BTz-p', 'PDBT(E)BTz-d'] | 7.81 % | 0.98 V |  |  | {"power conversion efficiency": {"entity_name": "PCE", "entity_start": 130, "entity_end": 130, "property_value_start": 132, "property_value_end": 133, "property_numeric_value": 7.81, "property_unit": "%", "property_value_descriptor": ""}, "open circuit voltage": {"entity_name": "V_{OC}", "entity_start": 105, "entity_end": 106, "property_value_start": 108, "property_value_end": 109, "property_numeric_value": 0.98, "property_unit": "V", "property_value_descriptor": ""}, "short circuit current": {}, "fill factor": {}, "highest occupied molecular orbital": {}, "lowest unoccupied molecular orbital": {}, "bandgap": {}, "hole mobility": {}, "electron mobility": {}, "external quantum efficiency": {}}
10.1002/pola.24790 |  |  | PTEHTBT |  | ['PTEHTBT'] | 1 | PC_{61}BH |  | ['PC_{61}BH'] | 1.32 % |  |  |  | {"power conversion efficiency": {"entity_name": "Power conversion efficiency", "entity_start": 156, "entity_end": 158, "property_value_start": 167, "property_value_end": 168, "property_numeric_value": 1.32, "property_unit": "%", "property_value_descriptor": ""}, "open circuit voltage": {}, "short circuit current": {}, "fill factor": {}, "highest occupied molecular orbital": {}, "lowest unoccupied molecular orbital": {}, "bandgap": {}, "hole mobility": {}, "electron mobility": {}, "external quantum efficiency": {}}
10.1016/j.synthmet.2011.05.022 |  |  | PNTzTz |  | ["poly{(2,5-bis(3-decylthiophen-2-yl)thiazolo[5,4-d]thiazole-5,5'-diyl)-alt-(2,6-[(1,5-didecyloxy)naphthalene])}", 'PNTzTz'] | 1 | PC_{61}BM |  | ['PC_{61}BM'] | 0.99 % | 0.96 V | 3.3 mA cm^{-2} | 0.33 | {"power conversion efficiency": {"entity_name": "power conversion efficiency", "entity_start": 163, "entity_end": 165, "property_value_start": 168, "property_value_end": 169, "property_numeric_value": 0.99, "property_unit": "%", "property_value_descriptor": ""}, "open circuit voltage": {"entity_name": "open circuit voltage", "entity_start": 183, "entity_end": 185, "property_value_start": 187, "property_value_end": 188, "property_numeric_value": 0.96, "property_unit": "V", "property_value_descriptor": ""}, "short circuit current": {"entity_name": "short circuit current density", "entity_start": 172, "entity_end": 175, "property_value_start": 177, "property_value_end": 180, "property_numeric_value": 3.3, "property_unit": "mA cm^{-2}", "property_value_descriptor": ""}, "fill factor": {"entity_name": "fill factor", "entity_start": 191, "entity_end": 192, "property_value_start": 194, "property_value_end": 194, "property_numeric_value": 33.0, "property_unit": "%", "property_value_descriptor": ""}, "highest occupied molecular orbital": {}, "lowest unoccupied molecular orbital": {}, "bandgap": {}, "hole mobility": {}, "electron mobility": {}, "external quantum efficiency": {}}
10.1016/j.solmat.2013.06.035 |  |  | PT4TV | [*]c5ccc(c4ccc(c2sc(c1ccc([*])s1)cc2/C=C/c3ccc(CC(CCCCCC)CCCCCCCC)s3)s4)s5 | ['PT4TV'] | 0 | PPDI-DTT | [*]c%10cc9sc8cc(c1cc4c(=O)n(C(CCCCCCCCCCCC)CCCCCCCCCCCC)c(=O)c3ccc2c5c([*])cc7c(=O)n(CC(CCCCCCCCCCCC)CCCCCCCCCCCC)c(=O)c6ccc(c1c2c34)c5c67)sc8c9s%10 | ['PPDI-DTT'] | 1.17 % |  |  | 50 % | {"power conversion efficiency": {"entity_name": "PCE", "entity_start": 147, "entity_end": 147, "property_value_start": 156, "property_value_end": 157, "property_numeric_value": 1.17, "property_unit": "%", "property_value_descriptor": ""}, "open circuit voltage": {}, "short circuit current": {}, "fill factor": {"entity_name": "fill factor", "entity_start": 107, "entity_end": 108, "property_value_start": 112, "property_value_end": 113, "property_numeric_value": 50.0, "property_unit": "%", "property_value_descriptor": ""}, "highest occupied molecular orbital": {}, "lowest unoccupied molecular orbital": {}, "bandgap": {}, "hole mobility": {}, "electron mobility": {}, "external quantum efficiency": {}}
10.1002/pc.23486 |  |  | poly(3,4 ethylenedioxythiophene) | C1COc2c(O1)c([*])sc2c4sc([*])c3OCCOc34 | ['poly(3,4 ethylenedioxythiophene)'] | 1 | PCBM |  | [] | 2 % |  |  |  | {"power conversion efficiency": {"entity_name": "power conversion efficiency", "entity_start": 243, "entity_end": 245, "property_value_start": 260, "property_value_end": 261, "property_numeric_value": 2.0, "property_unit": "%", "property_value_descriptor": ""}, "open circuit voltage": {}, "short circuit current": {}, "fill factor": {}, "highest occupied molecular orbital": {}, "lowest unoccupied molecular orbital": {}, "bandgap": {}, "hole mobility": {}, "electron mobility": {}, "external quantum efficiency": {}}
10.1039/c8ta01765d |  |  | Co-3MT |  | ['Co-3MT'] | 0 | NDI |  | [] | 7.66 % |  |  |  | {"power conversion efficiency": {"entity_name": "power conversion efficiency", "entity_start": 91, "entity_end": 93, "property_value_start": 95, "property_value_end": 96, "property_numeric_value": 7.66, "property_unit": "%", "property_value_descriptor": ""}, "open circuit voltage": {}, "short circuit current": {}, "fill factor": {}, "highest occupied molecular orbital": {}, "lowest unoccupied molecular orbital": {}, "bandgap": {}, "hole mobility": {}, "electron mobility": {}, "external quantum efficiency": {}}
10.1039/c6ta07120a |  |  | PM1 |  | ['PM1'] | 1 | PC_{61}BM |  | ['PC_{61}BM'] | 6.2 ± 0.2 % |  |  |  | {"power conversion efficiency": {"entity_name": "PCE", "entity_start": 151, "entity_end": 151, "property_value_start": 153, "property_value_end": 156, "property_numeric_value": 6.2, "property_unit": "%", "property_value_descriptor": ""}, "open circuit voltage": {}, "short circuit current": {}, "fill factor": {}, "highest occupied molecular orbital": {}, "lowest unoccupied molecular orbital": {}, "bandgap": {}, "hole mobility": {}, "electron mobility": {}, "external quantum efficiency": {}}
10.1039/c6ta07120a |  |  | PM2 |  | ['PM2'] | 1 | PC_{61}BM |  | ['PC_{61}BM'] | 7.2 ± 0.1 % |  |  |  | {"power conversion efficiency": {"entity_name": "PCE", "entity_start": 162, "entity_end": 162, "property_value_start": 164, "property_value_end": 167, "property_numeric_value": 7.2, "property_unit": "%", "property_value_descriptor": ""}, "open circuit voltage": {}, "short circuit current": {}, "fill factor": {}, "highest occupied molecular orbital": {}, "lowest unoccupied molecular orbital": {}, "bandgap": {}, "hole mobility": {}, "electron mobility": {}, "external quantum efficiency": {}}
10.1039/c8ta05376f |  |  | PFBZ |  | ['PFBZ'] | 0 | N2200 | [*]c6ccc(c5ccc(c1cc3c(=O)n(CC(CCCCCCCC)CCCCCCCCCC)c(=O)c4c([*])cc2c(=O)n(CC(CCCCCCCC)CCCCCCCCCC)c(=O)c1c2c34)s5)s6 | ['N2200', 'N2200-based'] | 7 % | 0.90 V | 13.5 mA cm^{-2} | 67.0 % | {"power conversion efficiency": {"entity_name": "PCE", "entity_start": 236, "entity_end": 236, "property_value_start": 239, "property_value_end": 240, "property_numeric_value": 7.0, "property_unit": "%", "property_value_descriptor": ""}, "open circuit voltage": {"entity_name": "open-circuit voltage", "entity_start": 150, "entity_end": 153, "property_value_start": 155, "property_value_end": 156, "property_numeric_value": 0.9, "property_unit": "V", "property_value_descriptor": ""}, "short circuit current": {"entity_name": "short-circuit current density", "entity_start": 159, "entity_end": 163, "property_value_start": 165, "property_value_end": 168, "property_numeric_value": 13.5, "property_unit": "mA cm^{-2}", "property_value_descriptor": ""}, "fill factor": {"entity_name": "fill factor", "entity_start": 171, "entity_end": 172, "property_value_start": 174, "property_value_end": 175, "property_numeric_value": 67.0, "property_unit": "%", "property_value_descriptor": ""}, "highest occupied molecular orbital": {}, "lowest unoccupied molecular orbital": {}, "bandgap": {}, "hole mobility": {}, "electron mobility": {}, "external quantum efficiency": {}}
10.1039/c8tc03024c |  |  | PTB7 | [*]c5cc4c(OCC(CC)CCCC)c3sc(c1sc([*])c2c(F)c(C(=O)OCC(CC)CCCC)sc12)cc3c(OCC(CC)CCCC)c4s5 | ['PTB7', 'PTB7-based'] | 1 | PC_{71}BM |  | ['PC_{71}BM'] | 10.40 % |  |  |  | {"power conversion efficiency": {"entity_name": "PCE", "entity_start": 285, "entity_end": 285, "property_value_start": 287, "property_value_end": 288, "property_numeric_value": 10.4, "property_unit": "%", "property_value_descriptor": ""}, "open circuit voltage": {}, "short circuit current": {}, "fill factor": {}, "highest occupied molecular orbital": {}, "lowest unoccupied molecular orbital": {}, "bandgap": {}, "hole mobility": {}, "electron mobility": {}, "external quantum efficiency": {}}
10.1002/marc.201700828 |  |  | PTB7-Th | [*]c7cc6c(c1ccc(CC(CC)CCCC)s1)c4sc(c2sc([*])c3sc(C(=O)OCC(CC)CCCC)c(F)c23)cc4c(c5ccc(CC(CC)CCCC)s5)c6s7 | ['PTB7-Th'] | 1 | PC_{71}BM |  | ['PC_{71}BM'] | 8.27 % |  |  |  | {"power conversion efficiency": {"entity_name": "PCE", "entity_start": 67, "entity_end": 67, "property_value_start": 70, "property_value_end": 71, "property_numeric_value": 8.27, "property_unit": "%", "property_value_descriptor": ""}, "open circuit voltage": {}, "short circuit current": {}, "fill factor": {}, "highest occupied molecular orbital": {}, "lowest unoccupied molecular orbital": {}, "bandgap": {}, "hole mobility": {}, "electron mobility": {}, "external quantum efficiency": {}}
10.1039/c3tc30490f |  |  | P3HT | [*]c1cc(CCCCCC)c([*])s1 | ['poly(3-hexylthiophene)', 'P3HT'] | 1 | PC_{61}BM |  | ['PC_{61}BM'] | 3.62 % |  |  |  | {"power conversion efficiency": {"entity_name": "PCE", "entity_start": 159, "entity_end": 159, "property_value_start": 175, "property_value_end": 176, "property_numeric_value": 3.62, "property_unit": "%", "property_value_descriptor": ""}, "open circuit voltage": {}, "short circuit current": {}, "fill factor": {}, "highest occupied molecular orbital": {}, "lowest unoccupied molecular orbital": {}, "bandgap": {"entity_name": "bandgap", "entity_start": 30, "entity_end": 30, "property_value_start": 32, "property_value_end": 33, "property_numeric_value": 1.9, "property_unit": "eV", "property_value_descriptor": "~"}, "hole mobility": {}, "electron mobility": {}, "external quantum efficiency": {}}
10.1016/j.solmat.2014.03.042 |  |  | poly(3-hexylthiophene) | [*]c1cc(CCCCCC)c([*])s1 | ['poly(3-hexylthiophene)'] | 1 | PCBM |  | ['PCBM'] | 1.73 % |  |  |  | {"power conversion efficiency": {"entity_name": "PCE", "entity_start": 194, "entity_end": 194, "property_value_start": 196, "property_value_end": 197, "property_numeric_value": 1.73, "property_unit": "%", "property_value_descriptor": ""}, "open circuit voltage": {}, "short circuit current": {}, "fill factor": {}, "highest occupied molecular orbital": {}, "lowest unoccupied molecular orbital": {}, "bandgap": {}, "hole mobility": {}, "electron mobility": {}, "external quantum efficiency": {}}
10.1002/chem.201300445 |  |  | 2,1,3-benzothiadiazole |  | [] | 0 | 2,1,3-benzothiadiazole; dithienobenzodithiophenes |  | [] | 5.1 % |  |  |  | {"power conversion efficiency": {"entity_name": "PCE", "entity_start": 142, "entity_end": 142, "property_value_start": 145, "property_value_end": 146, "property_numeric_value": 5.1, "property_unit": "%", "property_value_descriptor": ""}, "open circuit voltage": {}, "short circuit current": {}, "fill factor": {}, "highest occupied molecular orbital": {}, "lowest unoccupied molecular orbital": {}, "bandgap": {}, "hole mobility": {}, "electron mobility": {}, "external quantum efficiency": {}}
10.1039/c3ta11972f |  |  | PFBTBr | [*]c7ccc6c5ccc(c4sc(c2ccc(c1cc(CCCCCC)c([*])s1)c3nsnc23)cc4CCCCCC)cc5C(CCC[N+](C)(C)CC)(CCC[N+](C)(C)CC)c6c7.[Br-].[Br-] | ['PFBTBr'] | 1 | PC_{61}BM |  | [] | 2.4 % |  |  |  | {"power conversion efficiency": {"entity_name": "PCE", "entity_start": 173, "entity_end": 173, "property_value_start": 208, "property_value_end": 209, "property_numeric_value": 2.4, "property_unit": "%", "property_value_descriptor": ""}, "open circuit voltage": {}, "short circuit current": {}, "fill factor": {}, "highest occupied molecular orbital": {}, "lowest unoccupied molecular orbital": {}, "bandgap": {}, "hole mobility": {}, "electron mobility": {}, "external quantum efficiency": {}}
10.1039/c2ee21481d |  |  | P3HT | [*]c1cc(CCCCCC)c([*])s1 | ['poly(3-hexylthiophene)', 'P3HT'] | 1 | IC_{70}BA |  | ['IC_{70}BA'] | 7.40 % | 0.87 V | 11.35 mA cm^{-2} | 75.0 % | {"power conversion efficiency": {"entity_name": "PCE", "entity_start": 146, "entity_end": 146, "property_value_start": 148, "property_value_end": 149, "property_numeric_value": 7.4, "property_unit": "%", "property_value_descriptor": ""}, "open circuit voltage": {"entity_name": "V_{oc}", "entity_start": 152, "entity_end": 153, "property_value_start": 155, "property_value_end": 156, "property_numeric_value": 0.87, "property_unit": "V", "property_value_descriptor": ""}, "short circuit current": {"entity_name": "J_{sc}", "entity_start": 122, "entity_end": 123, "property_value_start": 125, "property_value_end": 128, "property_numeric_value": 11.35, "property_unit": "mA cm^{-2}", "property_value_descriptor": ""}, "fill factor": {"entity_name": "FF", "entity_start": 160, "entity_end": 160, "property_value_start": 162, "property_value_end": 163, "property_numeric_value": 75.0, "property_unit": "%", "property_value_descriptor": ""}, "highest occupied molecular orbital": {}, "lowest unoccupied molecular orbital": {}, "bandgap": {}, "hole mobility": {}, "electron mobility": {}, "external quantum efficiency": {}}
10.1016/j.dyepig.2019.107608 |  |  | BDTÎ²N |  | ['BDTÎ²N', 'PBDTÎ²NPDI'] | 0 | PDI; PBDTÎ²NPDI |  | [] | 6.14 % |  | 13.89 mA cm^{-2} |  | {"power conversion efficiency": {"entity_name": "power conversion efficiency", "entity_start": 130, "entity_end": 132, "property_value_start": 134, "property_value_end": 135, "property_numeric_value": 6.14, "property_unit": "%", "property_value_descriptor": ""}, "open circuit voltage": {}, "short circuit current": {"entity_name": "short circuit current density", "entity_start": 138, "entity_end": 141, "property_value_start": 143, "property_value_end": 146, "property_numeric_value": 13.89, "property_unit": "mA cm^{-2}", "property_value_descriptor": ""}, "fill factor": {}, "highest occupied molecular orbital": {}, "lowest unoccupied molecular orbital": {}, "bandgap": {}, "hole mobility": {}, "electron mobility": {}, "external quantum efficiency": {}}
10.1016/j.dyepig.2019.107608 |  |  | PTBTz-2 | [*]c9cnc(c7sc(c6ncc(c5cc4c(c1ccc(CC(CC)CCCC)s1)c2sc([*])cc2c(c3ccc(CC(CC)CCCC)s3)c4s5)s6)c8sc(C(=O)OCC(CCCCCCCC)CCCCCCCCCC)cc78)s9 | ['PTBTz-2'] | 0 | PDI; PBDTÎ²NPDI |  | [] |  | 0.88 V |  |  | {"power conversion efficiency": {}, "open circuit voltage": {"entity_name": "open circuit voltage", "entity_start": 149, "entity_end": 151, "property_value_start": 153, "property_value_end": 154, "property_numeric_value": 0.88, "property_unit": "V", "property_value_descriptor": ""}, "short circuit current": {}, "fill factor": {}, "highest occupied molecular orbital": {}, "lowest unoccupied molecular orbital": {}, "bandgap": {}, "hole mobility": {}, "electron mobility": {}, "external quantum efficiency": {}}
10.1039/c7ta06332f |  |  | P-TT | [*]c7cc6sc(c4sc(C3=C(F)C(F)=C(c2cc(c1ccc(CC(CCCCCCCC)CCCCCCCCCC)s1)c([*])s2)CC3)cc4c5ccc(CC(CCCCCCCC)CCCCCCCCCC)s5)cc6s7 | ['poly[(5,6-difluoro-2,1,3-benzothiadiazol-4,7-diyl)-alt-(2,5-bis(3-(2-decyltetradecyl)thiophene-5-yl)thiophen-2-yl)thieno[3,2-b]thiophene]', 'P-TT'] | 1 | PC_{71}BM |  | ['PC_{71}BM'] | 9 % |  |  |  | {"power conversion efficiency": {"entity_name": "PCEs", "entity_start": 124, "entity_end": 124, "property_value_start": 128, "property_value_end": 129, "property_numeric_value": 9.0, "property_unit": "%", "property_value_descriptor": ""}, "open circuit voltage": {}, "short circuit current": {}, "fill factor": {}, "highest occupied molecular orbital": {}, "lowest unoccupied molecular orbital": {}, "bandgap": {}, "hole mobility": {}, "electron mobility": {}, "external quantum efficiency": {}}
10.1016/j.mattod.2017.10.003 |  |  | PDBD-T |  | ['PDBD-T'] | 0 | ITIC | CCCCCCc%15ccc(C7(c1ccc(CCCCCC)cc1)c2cc%10c(cc2c6sc5cc(C=c4c(=O)c3ccccc3c4=C(C#N)C#N)sc5c67)C(c8ccc(CCCCCC)cc8)(c9ccc(CCCCCC)cc9)c%13c%10sc%14cc(C=c%12c(=O)c%11ccccc%11c%12=C(C#N)C#N)sc%13%14)cc%15 | ['dithiophene', 'ITIC'] | 8.98 % |  |  |  | {"power conversion efficiency": {"entity_name": "PCE", "entity_start": 262, "entity_end": 262, "property_value_start": 265, "property_value_end": 266, "property_numeric_value": 8.98, "property_unit": "%", "property_value_descriptor": ""}, "open circuit voltage": {}, "short circuit current": {}, "fill factor": {}, "highest occupied molecular orbital": {}, "lowest unoccupied molecular orbital": {}, "bandgap": {}, "hole mobility": {}, "electron mobility": {}, "external quantum efficiency": {}}
10.1016/j.mattod.2017.10.003 |  |  | PDBD-T |  | ['PDBD-T'] | 0 | 3,9-bis(2-methylene-(3-(1,1-dicyanomethylene)-indanone))-5,5,11,11-tetrakis(4-hexylphenyl)-dithieno |  | [] | 10.86 % |  |  |  | {"power conversion efficiency": {"entity_name": "PCE", "entity_start": 262, "entity_end": 262, "property_value_start": 268, "property_value_end": 269, "property_numeric_value": 10.86, "property_unit": "%", "property_value_descriptor": ""}, "open circuit voltage": {}, "short circuit current": {}, "fill factor": {}, "highest occupied molecular orbital": {}, "lowest unoccupied molecular orbital": {}, "bandgap": {}, "hole mobility": {}, "electron mobility": {}, "external quantum efficiency": {}}
10.1002/aenm.201600148 |  |  | PIDTT-TID |  | ['PIDTT-TID'] | 1 | PC_{71}BM |  | ['PC_{71}BM'] | 6.7 % | 1.0 V |  |  | {"power conversion efficiency": {"entity_name": "power conversion efficiency", "entity_start": 88, "entity_end": 90, "property_value_start": 92, "property_value_end": 93, "property_numeric_value": 6.7, "property_unit": "%", "property_value_descriptor": ""}, "open circuit voltage": {"entity_name": "open-circuit voltage", "entity_start": 97, "entity_end": 100, "property_value_start": 102, "property_value_end": 103, "property_numeric_value": 1.0, "property_unit": "V", "property_value_descriptor": ""}, "short circuit current": {}, "fill factor": {}, "highest occupied molecular orbital": {}, "lowest unoccupied molecular orbital": {}, "bandgap": {}, "hole mobility": {}, "electron mobility": {}, "external quantum efficiency": {}}
10.1002/adfm.201102360 |  |  | - cyclopenta[2,1-b;3,4-b0]dithiophene)-alt-4,7-(2,1,3-benzothiadia-zole | CCCCC(CC)CC5(CC(CC)CCCC)c1cc([*])sc1c4sc(c2ccc([*])c3nsnc23)cc45 | ['- cyclopenta[2,1-b;3,4-b0]dithiophene)-alt-4,7-(2,1,3-benzothiadia-zole', 'PCPDTBT'] | 0 | - cyclopenta[2,1-b;3,4-b0]dithiophene)-alt-4,7-(2,1,3-benzothiadia-zole | CCCCC(CC)CC5(CC(CC)CCCC)c1cc([*])sc1c4sc(c2ccc([*])c3nsnc23)cc45 | ['- cyclopenta[2,1-b;3,4-b0]dithiophene)-alt-4,7-(2,1,3-benzothiadia-zole', 'PCPDTBT'] | 1 % |  |  |  | {"power conversion efficiency": {"entity_name": "power conversion efficiency", "entity_start": 121, "entity_end": 123, "property_value_start": 126, "property_value_end": 127, "property_numeric_value": 1.0, "property_unit": "%", "property_value_descriptor": ""}, "open circuit voltage": {}, "short circuit current": {}, "fill factor": {}, "highest occupied molecular orbital": {}, "lowest unoccupied molecular orbital": {}, "bandgap": {}, "hole mobility": {}, "electron mobility": {}, "external quantum efficiency": {}}
10.1002/aenm.201701125 |  |  | PTPTI-T70 |  | ['PTPTI-T70'] | 0 | m |  | ['m'] | 11.02 % |  | 17.12 mA cm^{-2} |  | {"power conversion efficiency": {"entity_name": "power conversion efficiency", "entity_start": 185, "entity_end": 187, "property_value_start": 189, "property_value_end": 190, "property_numeric_value": 11.02, "property_unit": "%", "property_value_descriptor": ""}, "open circuit voltage": {}, "short circuit current": {"entity_name": "short-circuit current density", "entity_start": 194, "entity_end": 198, "property_value_start": 200, "property_value_end": 203, "property_numeric_value": 17.12, "property_unit": "mA cm^{-2}", "property_value_descriptor": ""}, "fill factor": {}, "highest occupied molecular orbital": {}, "lowest unoccupied molecular orbital": {}, "bandgap": {}, "hole mobility": {}, "electron mobility": {}, "external quantum efficiency": {}}
10.1039/c5cp00017c |  |  | P1 |  | ['P1', 'P3'] | 1 | PC_{71}BM |  | ['PC_{71}BM'] | 6.76 % |  |  |  | {"power conversion efficiency": {"entity_name": "PCE", "entity_start": 228, "entity_end": 228, "property_value_start": 233, "property_value_end": 234, "property_numeric_value": 6.76, "property_unit": "%", "property_value_descriptor": ""}, "open circuit voltage": {}, "short circuit current": {}, "fill factor": {}, "highest occupied molecular orbital": {}, "lowest unoccupied molecular orbital": {}, "bandgap": {"entity_name": "optical bandgap", "entity_start": 72, "entity_end": 73, "property_value_start": 79, "property_value_end": 82, "property_numeric_value": 1.5550000000000002, "property_unit": "eV", "property_value_descriptor": "-"}, "hole mobility": {}, "electron mobility": {}, "external quantum efficiency": {}}
10.1039/c5cp00017c |  |  | P2 |  | ['P2'] | 1 | PC_{71}BM |  | ['PC_{71}BM'] | 5.16 % |  |  |  | {"power conversion efficiency": {"entity_name": "PCE", "entity_start": 228, "entity_end": 228, "property_value_start": 236, "property_value_end": 237, "property_numeric_value": 5.16, "property_unit": "%", "property_value_descriptor": ""}, "open circuit voltage": {}, "short circuit current": {}, "fill factor": {}, "highest occupied molecular orbital": {"entity_name": "HOMO", "entity_start": 127, "entity_end": 127, "property_value_start": 141, "property_value_end": 142, "property_numeric_value": -5.37, "property_unit": "eV", "property_value_descriptor": ""}, "lowest unoccupied molecular orbital": {}, "bandgap": {}, "hole mobility": {}, "electron mobility": {}, "external quantum efficiency": {}}
10.1039/c5ee03684d |  |  | PBDTT-S-TT-CF |  | ['PBDTT-S-TT-CF'] | 1 | PC_{70}BM |  | ['PC_{70}BM'] | 8.68 % | 0.78 V | 16.5 mA cm^{-2} | 71.0 % | {"power conversion efficiency": {"entity_name": "PCE", "entity_start": 204, "entity_end": 204, "property_value_start": 223, "property_value_end": 224, "property_numeric_value": 8.68, "property_unit": "%", "property_value_descriptor": ""}, "open circuit voltage": {"entity_name": "V_{oc}", "entity_start": 227, "entity_end": 228, "property_value_start": 230, "property_value_end": 231, "property_numeric_value": 0.78, "property_unit": "V", "property_value_descriptor": ""}, "short circuit current": {"entity_name": "J_{sc}", "entity_start": 235, "entity_end": 236, "property_value_start": 238, "property_value_end": 241, "property_numeric_value": 16.5, "property_unit": "mA cm^{-2}", "property_value_descriptor": ""}, "fill factor": {"entity_name": "FF", "entity_start": 198, "entity_end": 198, "property_value_start": 200, "property_value_end": 201, "property_numeric_value": 71.0, "property_unit": "%", "property_value_descriptor": ""}, "highest occupied molecular orbital": {}, "lowest unoccupied molecular orbital": {}, "bandgap": {}, "hole mobility": {}, "electron mobility": {}, "external quantum efficiency": {}}
10.1039/c5ta10102f |  |  | PTB7-Th | [*]c7cc6c(c1ccc(CC(CC)CCCC)s1)c4sc(c2sc([*])c3sc(C(=O)OCC(CC)CCCC)c(F)c23)cc4c(c5ccc(CC(CC)CCCC)s5)c6s7 | ['PTB7-Th'] | 1 | PC_{71}BM |  | ['PC_{71}BM'] | 8.80 % |  |  |  | {"power conversion efficiency": {"entity_name": "PCE", "entity_start": 210, "entity_end": 210, "property_value_start": 212, "property_value_end": 213, "property_numeric_value": 8.8, "property_unit": "%", "property_value_descriptor": ""}, "open circuit voltage": {}, "short circuit current": {}, "fill factor": {}, "highest occupied molecular orbital": {}, "lowest unoccupied molecular orbital": {}, "bandgap": {}, "hole mobility": {}, "electron mobility": {}, "external quantum efficiency": {}}
10.1039/c4ee00022f |  |  | PTB7 | [*]c7cc6c(c1ccc(CC(CC)CCCC)s1)c4sc(c2sc([*])c3sc(C(=O)OCC(CC)CCCC)c(F)c23)cc4c(c5ccc(CC(CC)CCCC)s5)c6s7 | ['PTB7'] | 1 | PC_{70}BM |  | ['PC_{70}BM'] | 10 % |  |  |  | {"power conversion efficiency": {"entity_name": "power conversion efficiency", "entity_start": 2, "entity_end": 4, "property_value_start": 17, "property_value_end": 18, "property_numeric_value": 10.0, "property_unit": "%", "property_value_descriptor": ""}, "open circuit voltage": {}, "short circuit current": {}, "fill factor": {}, "highest occupied molecular orbital": {}, "lowest unoccupied molecular orbital": {}, "bandgap": {}, "hole mobility": {}, "electron mobility": {}, "external quantum efficiency": {}}
10.1039/c5ta09701k |  |  | PTB7 | [*]c5cc4c(OCC(CC)CCCC)c3sc(c1sc([*])c2c(F)c(C(=O)OCC(CC)CCCC)sc12)cc3c(OCC(CC)CCCC)c4s5 | ['PTB7'] | 1 | PC_{71}BM |  | ['PC_{71}BM', 'PC_{61}BM'] | 8.23 % |  |  |  | {"power conversion efficiency": {"entity_name": "PCEs", "entity_start": 257, "entity_end": 257, "property_value_start": 262, "property_value_end": 263, "property_numeric_value": 8.23, "property_unit": "%", "property_value_descriptor": ""}, "open circuit voltage": {}, "short circuit current": {}, "fill factor": {}, "highest occupied molecular orbital": {}, "lowest unoccupied molecular orbital": {}, "bandgap": {}, "hole mobility": {}, "electron mobility": {}, "external quantum efficiency": {}}
10.1039/c5ra23863c |  |  | 6,6)-phenyl-C_{61}-butyric aci |  | [] | 1 | PC_{61}BM |  | [] | 4.18 % |  |  |  | {"power conversion efficiency": {"entity_name": "PCE", "entity_start": 214, "entity_end": 214, "property_value_start": 217, "property_value_end": 218, "property_numeric_value": 4.18, "property_unit": "%", "property_value_descriptor": ""}, "open circuit voltage": {}, "short circuit current": {}, "fill factor": {}, "highest occupied molecular orbital": {}, "lowest unoccupied molecular orbital": {}, "bandgap": {}, "hole mobility": {}, "electron mobility": {}, "external quantum efficiency": {}}
10.1021/acsami.8b13949 |  |  | HFAQx-T | [*]c%11ccc(c9c(F)c(F)c(c6ccc(c5cc4c(c1ccc(CC(CC)CCCC)s1)c2sc([*])cc2c(c3ccc(CC(CC)CCCC)s3)c4s5)s6)c%10nc(c7cc(F)c(CC(CC)CCCC)c(F)c7)c(c8cc(F)c(CC(CC)CCCC)c(F)c8)nc9%10)s%11 | ['HFAQx-T'] | 0 | N2200 | [*]c6ccc(c5ccc(c1cc3c(=O)n(CC(CCCCCCCC)CCCCCCCCCC)c(=O)c4c([*])cc2c(=O)n(CC(CCCCCCCC)CCCCCCCCCC)c(=O)c1c2c34)s5)s6 | ['N2200'] | 7.45 % |  |  |  | {"power conversion efficiency": {"entity_name": "PCE", "entity_start": 201, "entity_end": 201, "property_value_start": 204, "property_value_end": 205, "property_numeric_value": 7.45, "property_unit": "%", "property_value_descriptor": ""}, "open circuit voltage": {}, "short circuit current": {}, "fill factor": {}, "highest occupied molecular orbital": {}, "lowest unoccupied molecular orbital": {}, "bandgap": {}, "hole mobility": {}, "electron mobility": {}, "external quantum efficiency": {}}
10.1039/c5ta10083f |  |  | PTB7 | [*]c5cc4c(OCC(CC)CCCC)c3sc(c1sc([*])c2c(F)c(C(=O)OCC(CC)CCCC)sc12)cc3c(OCC(CC)CCCC)c4s5 | ['PTB7'] | 1 | PC_{71}BM |  | ['PC_{71}BM'] | 9.10 % |  |  |  | {"power conversion efficiency": {"entity_name": "PCEs", "entity_start": 82, "entity_end": 82, "property_value_start": 108, "property_value_end": 109, "property_numeric_value": 9.1, "property_unit": "%", "property_value_descriptor": ""}, "open circuit voltage": {}, "short circuit current": {}, "fill factor": {}, "highest occupied molecular orbital": {}, "lowest unoccupied molecular orbital": {}, "bandgap": {}, "hole mobility": {}, "electron mobility": {}, "external quantum efficiency": {}}
10.1016/j.orgel.2012.06.015 |  |  | PDHF-BT |  | ['PDHF-BT'] | 1 | PCBM |  | ['PCBM'] | 0.22 % | 0.40 V |  |  | {"power conversion efficiency": {"entity_name": "PCE", "entity_start": 114, "entity_end": 114, "property_value_start": 163, "property_value_end": 164, "property_numeric_value": 0.22, "property_unit": "%", "property_value_descriptor": ""}, "open circuit voltage": {"entity_name": "V_{oc}", "entity_start": 170, "entity_end": 171, "property_value_start": 198, "property_value_end": 199, "property_numeric_value": 0.4, "property_unit": "V", "property_value_descriptor": ""}, "short circuit current": {}, "fill factor": {}, "highest occupied molecular orbital": {"entity_name": "HOMO energy level", "entity_start": 38, "entity_end": 40, "property_value_start": 59, "property_value_end": 60, "property_numeric_value": -5.22, "property_unit": "eV", "property_value_descriptor": ""}, "lowest unoccupied molecular orbital": {"entity_name": "LUMO energy level", "entity_start": 65, "entity_end": 67, "property_value_start": 86, "property_value_end": 87, "property_numeric_value": -3.42, "property_unit": "eV", "property_value_descriptor": ""}, "bandgap": {}, "hole mobility": {}, "electron mobility": {}, "external quantum efficiency": {}}
10.1007/s11426-018-9249-7 |  |  | P-BNBP-fBT |  | ['P-BNBP-fBT'] | 0 | P-BNBP-fBT; M_{D} |  | [] | 3.60 % |  |  |  | {"power conversion efficiency": {"entity_name": "PCE", "entity_start": 124, "entity_end": 124, "property_value_start": 126, "property_value_end": 127, "property_numeric_value": 3.6, "property_unit": "%", "property_value_descriptor": ""}, "open circuit voltage": {}, "short circuit current": {}, "fill factor": {}, "highest occupied molecular orbital": {}, "lowest unoccupied molecular orbital": {}, "bandgap": {}, "hole mobility": {}, "electron mobility": {}, "external quantum efficiency": {}}
10.1007/s11426-018-9249-7 |  |  | P_{A} |  | ['P_{A}', 'P_{A})-typ', 'P_{A}-type'] | 0 | P-BNBP-fBT; M_{D} |  | [] | 3.86 % |  |  |  | {"power conversion efficiency": {"entity_name": "PCE", "entity_start": 124, "entity_end": 124, "property_value_start": 129, "property_value_end": 130, "property_numeric_value": 3.86, "property_unit": "%", "property_value_descriptor": ""}, "open circuit voltage": {}, "short circuit current": {}, "fill factor": {}, "highest occupied molecular orbital": {}, "lowest unoccupied molecular orbital": {}, "bandgap": {}, "hole mobility": {}, "electron mobility": {}, "external quantum efficiency": {}}
10.1007/s11426-018-9371-0 |  |  | PBClT |  | ['PBClT', 'PBClT.'] | 0 | NDP-V-C7 |  | ['NDP-V-C7'] | 9.03 % |  |  |  | {"power conversion efficiency": {"entity_name": "PCE", "entity_start": 203, "entity_end": 203, "property_value_start": 205, "property_value_end": 206, "property_numeric_value": 9.03, "property_unit": "%", "property_value_descriptor": ""}, "open circuit voltage": {}, "short circuit current": {}, "fill factor": {}, "highest occupied molecular orbital": {}, "lowest unoccupied molecular orbital": {}, "bandgap": {}, "hole mobility": {}, "electron mobility": {}, "external quantum efficiency": {}}
10.1007/s11426-018-9350-4 |  |  | PTB7-Th | [*]c7cc6c(c1ccc(CC(CC)CCCC)s1)c4sc(c2sc([*])c3sc(C(=O)OCC(CC)CCCC)c(F)c23)cc4c(c5ccc(CC(CC)CCCC)s5)c6s7 | ['PTB7-Th'] | 1 | PC_{71}BM |  | ['PC_{71}BM'] | 4.49 % |  |  |  | {"power conversion efficiency": {"entity_name": "PCE", "entity_start": 250, "entity_end": 250, "property_value_start": 255, "property_value_end": 256, "property_numeric_value": 4.49, "property_unit": "%", "property_value_descriptor": ""}, "open circuit voltage": {}, "short circuit current": {}, "fill factor": {}, "highest occupied molecular orbital": {}, "lowest unoccupied molecular orbital": {}, "bandgap": {}, "hole mobility": {}, "electron mobility": {}, "external quantum efficiency": {}}
10.1039/c6ta08268h |  |  | [3,4-b]-thiophenediyl]] |  | [] | 1 | PC_{71}BM |  | [] | 10.1 % |  |  |  | {"power conversion efficiency": {"entity_name": "power conversion efficiency", "entity_start": 54, "entity_end": 56, "property_value_start": 58, "property_value_end": 59, "property_numeric_value": 10.1, "property_unit": "%", "property_value_descriptor": ""}, "open circuit voltage": {}, "short circuit current": {}, "fill factor": {}, "highest occupied molecular orbital": {}, "lowest unoccupied molecular orbital": {}, "bandgap": {}, "hole mobility": {}, "electron mobility": {}, "external quantum efficiency": {}}
10.1002/aenm.201803394 |  |  | PTB7-Th | [*]c7cc6c(c1ccc(CC(CC)CCCC)s1)c4sc(c2sc([*])c3sc(C(=O)OCC(CC)CCCC)c(F)c23)cc4c(c5ccc(CC(CC)CCCC)s5)c6s7 | ['PTB7-Th'] | 1 | PC_{70}BM |  | ['PC_{70}BM'] | 11 % |  |  |  | {"power conversion efficiency": {"entity_name": "PCE", "entity_start": 195, "entity_end": 195, "property_value_start": 197, "property_value_end": 198, "property_numeric_value": 11.0, "property_unit": "%", "property_value_descriptor": ""}, "open circuit voltage": {}, "short circuit current": {}, "fill factor": {}, "highest occupied molecular orbital": {}, "lowest unoccupied molecular orbital": {}, "bandgap": {}, "hole mobility": {}, "electron mobility": {}, "external quantum efficiency": {}}
10.1039/c3cc41084f |  |  | P3HT | [*]c1cc(CCCCCC)c([*])s1 | ['P3HT', 'PTB7'] | 1 | C_{60} |  | [] | 6.1 % |  |  |  | {"power conversion efficiency": {"entity_name": "PCE", "entity_start": 28, "entity_end": 28, "property_value_start": 33, "property_value_end": 34, "property_numeric_value": 6.1, "property_unit": "%", "property_value_descriptor": ""}, "open circuit voltage": {}, "short circuit current": {}, "fill factor": {}, "highest occupied molecular orbital": {}, "lowest unoccupied molecular orbital": {}, "bandgap": {}, "hole mobility": {}, "electron mobility": {}, "external quantum efficiency": {}}
10.1002/adma.201606396 |  |  | PTzBI-DT | [*]c%10ccc(c8c1nn(CCCCCCCC)nc1c(c7ccc(c6cc5c(c2ccc(CC(CC)CCCC)s2)c3sc([*])cc3c(c4ccc(CC(CC)CCCC)s4)c5s6)s7)c9c(=O)n(CCCCCCCC)c(=O)c89)s%10 | ['PTzBI', 'PTzBI-DT'] | 0 | ITIC |  | [] | 7 % |  |  |  | {"power conversion efficiency": {"entity_name": "PCE", "entity_start": 166, "entity_end": 166, "property_value_start": 168, "property_value_end": 169, "property_numeric_value": 7.0, "property_unit": "%", "property_value_descriptor": ""}, "open circuit voltage": {}, "short circuit current": {}, "fill factor": {}, "highest occupied molecular orbital": {}, "lowest unoccupied molecular orbital": {}, "bandgap": {}, "hole mobility": {}, "electron mobility": {}, "external quantum efficiency": {}}
10.1039/c6ta11240d |  |  | PIDTV-ffBT |  | ['PIDTV-ffBT', 'IDTV'] | 1 | PC_{71}BM |  | ['PC_{71}BM'] | 7.3 % |  | 17.1 mA cm^{-2} |  | {"power conversion efficiency": {"entity_name": "PCE", "entity_start": 133, "entity_end": 133, "property_value_start": 136, "property_value_end": 137, "property_numeric_value": 7.3, "property_unit": "%", "property_value_descriptor": ""}, "open circuit voltage": {}, "short circuit current": {"entity_name": "J_{sc}", "entity_start": 147, "entity_end": 148, "property_value_start": 151, "property_value_end": 153, "property_numeric_value": 17.1, "property_unit": "mA cm^{-2}", "property_value_descriptor": ""}, "fill factor": {}, "highest occupied molecular orbital": {}, "lowest unoccupied molecular orbital": {}, "bandgap": {}, "hole mobility": {}, "electron mobility": {}, "external quantum efficiency": {}}
10.1021/jp9050897 |  |  | poly(3-hexylthiophene-2,5-diyl) | [*]c1cc(CCCCCC)c([*])s1 | ['poly(3-hexylthiophene-2,5-diyl)', 'P3HT'] | 1 | PCBM |  | ['[6,6]-penyl-C_{61}-butyric-acid-methyl-ester', 'PCBM'] | 3.5 % |  |  |  | {"power conversion efficiency": {"entity_name": "power conversion efficiencies", "entity_start": 268, "entity_end": 270, "property_value_start": 274, "property_value_end": 275, "property_numeric_value": 3.5, "property_unit": "%", "property_value_descriptor": ""}, "open circuit voltage": {}, "short circuit current": {}, "fill factor": {}, "highest occupied molecular orbital": {}, "lowest unoccupied molecular orbital": {}, "bandgap": {}, "hole mobility": {}, "electron mobility": {}, "external quantum efficiency": {}}
10.1021/acsenergylett.8b00928 |  |  | IDTOT2F |  | ['IDTOT2F', 'IDTT2F'] | 0 | IDTT2F |  | ['IDTOT2F', 'IDTT2F'] | 12.79 % |  |  |  | {"power conversion efficiency": {"entity_name": "power conversion efficiency", "entity_start": 152, "entity_end": 154, "property_value_start": 156, "property_value_end": 157, "property_numeric_value": 12.79, "property_unit": "%", "property_value_descriptor": ""}, "open circuit voltage": {}, "short circuit current": {}, "fill factor": {}, "highest occupied molecular orbital": {}, "lowest unoccupied molecular orbital": {}, "bandgap": {}, "hole mobility": {}, "electron mobility": {}, "external quantum efficiency": {}}
10.1021/acsami.9b11700 |  |  | PBDB-T-SF | [*]c%10ccc(c8sc(c6ccc(c5cc4c(c1cc(F)c(SC(CC)CCCC)s1)c2sc([*])cc2c(c3cc(F)c(SC(CC)CCCC)s3)c4s5)s6)c9c(=O)c7c(CC(CC)CCCC)sc(CC(CC)CCCC)c7c(=O)c89)s%10 | ['PBDB-T-SF'] | 0 | ITIC2 |  | ['ITIC2'] | 10.1 % |  |  | 59.7 % | {"power conversion efficiency": {"entity_name": "PCE", "entity_start": 176, "entity_end": 176, "property_value_start": 178, "property_value_end": 179, "property_numeric_value": 10.1, "property_unit": "%", "property_value_descriptor": ""}, "open circuit voltage": {}, "short circuit current": {}, "fill factor": {"entity_name": "FF", "entity_start": 181, "entity_end": 181, "property_value_start": 183, "property_value_end": 184, "property_numeric_value": 59.7, "property_unit": "%", "property_value_descriptor": ""}, "highest occupied molecular orbital": {}, "lowest unoccupied molecular orbital": {}, "bandgap": {}, "hole mobility": {}, "electron mobility": {}, "external quantum efficiency": {}}
10.1021/acsami.9b06963 |  |  | PTB7-Th | [*]c7cc6c(c1ccc(CC(CC)CCCC)s1)c4sc(c2sc([*])c3sc(C(=O)OCC(CC)CCCC)c(F)c23)cc4c(c5ccc(CC(CC)CCCC)s5)c6s7 | ['PTB7-Th'] | 0 | N2200 | [*]c6ccc(c5ccc(c1cc3c(=O)n(CC(CCCCCCCC)CCCCCCCCCC)c(=O)c4c([*])cc2c(=O)n(CC(CCCCCCCC)CCCCCCCCCC)c(=O)c1c2c34)s5)s6 | ['N2200'] | 9 % |  |  |  | {"power conversion efficiency": {"entity_name": "PCE", "entity_start": 197, "entity_end": 197, "property_value_start": 201, "property_value_end": 202, "property_numeric_value": 9.0, "property_unit": "%", "property_value_descriptor": ""}, "open circuit voltage": {}, "short circuit current": {}, "fill factor": {}, "highest occupied molecular orbital": {}, "lowest unoccupied molecular orbital": {}, "bandgap": {}, "hole mobility": {}, "electron mobility": {}, "external quantum efficiency": {}}
10.1021/acsami.9b06963 |  |  | J51 | [*]c9ccc(c7c(F)c(F)c(c6ccc(c5cc4c(c1ccc(CC(CCCCCC)CCCCCCCC)s1)c2sc([*])cc2c(c3ccc(CC(CCCCCC)CCCCCCCC)s3)c4s5)s6)c8nn(CCCCCCCC)nc78)s9 | ['J51'] | 0 | N2200 | [*]c6ccc(c5ccc(c1cc3c(=O)n(CC(CCCCCCCC)CCCCCCCCCC)c(=O)c4c([*])cc2c(=O)n(CC(CCCCCCCC)CCCCCCCCCC)c(=O)c1c2c34)s5)s6 | ['N2200'] | 9.60 % |  |  |  | {"power conversion efficiency": {"entity_name": "PCE", "entity_start": 239, "entity_end": 239, "property_value_start": 241, "property_value_end": 242, "property_numeric_value": 9.6, "property_unit": "%", "property_value_descriptor": ""}, "open circuit voltage": {}, "short circuit current": {}, "fill factor": {}, "highest occupied molecular orbital": {}, "lowest unoccupied molecular orbital": {}, "bandgap": {}, "hole mobility": {}, "electron mobility": {}, "external quantum efficiency": {}}
10.1021/acsami.9b06963 |  |  | J51 | [*]c9ccc(c7c(F)c(F)c(c6ccc(c5cc4c(c1ccc(CC(CCCCCC)CCCCCCCC)s1)c2sc([*])cc2c(c3ccc(CC(CCCCCC)CCCCCCCC)s3)c4s5)s6)c8nn(CCCCCCCC)nc78)s9 | ['J51'] | 0 | PTB7-Th | [*]c7cc6c(c1ccc(CC(CC)CCCC)s1)c4sc(c2sc([*])c3sc(C(=O)OCC(CC)CCCC)c(F)c23)cc4c(c5ccc(CC(CC)CCCC)s5)c6s7 | ['PTB7-Th'] | 7.58 |  |  |  | {"power conversion efficiency": {"entity_name": "PCE", "entity_start": 255, "entity_end": 255, "property_value_start": 257, "property_value_end": 257, "property_numeric_value": 7.58, "property_unit": "%", "property_value_descriptor": ""}, "open circuit voltage": {}, "short circuit current": {}, "fill factor": {}, "highest occupied molecular orbital": {}, "lowest unoccupied molecular orbital": {}, "bandgap": {}, "hole mobility": {}, "electron mobility": {}, "external quantum efficiency": {}}
10.1021/acsami.9b06963 |  |  | PTB7-Th | [*]c7cc6c(c1ccc(CC(CC)CCCC)s1)c4sc(c2sc([*])c3sc(C(=O)OCC(CC)CCCC)c(F)c23)cc4c(c5ccc(CC(CC)CCCC)s5)c6s7 | ['PTB7-Th'] | 0 | PTB7-Th | [*]c7cc6c(c1ccc(CC(CC)CCCC)s1)c4sc(c2sc([*])c3sc(C(=O)OCC(CC)CCCC)c(F)c23)cc4c(c5ccc(CC(CC)CCCC)s5)c6s7 | ['PTB7-Th'] | 5.63 % |  |  |  | {"power conversion efficiency": {"entity_name": "PCE", "entity_start": 255, "entity_end": 255, "property_value_start": 259, "property_value_end": 260, "property_numeric_value": 5.63, "property_unit": "%", "property_value_descriptor": ""}, "open circuit voltage": {}, "short circuit current": {}, "fill factor": {}, "highest occupied molecular orbital": {}, "lowest unoccupied molecular orbital": {}, "bandgap": {}, "hole mobility": {}, "electron mobility": {}, "external quantum efficiency": {}}
10.1016/j.polymer.2014.03.017 |  |  | PF1 |  | ['PF1', 'PF3', 'PF4'] | 1 | PC_{71}BM |  | [] | 1.32 % |  |  |  | {"power conversion efficiency": {"entity_name": "PCEs", "entity_start": 202, "entity_end": 202, "property_value_start": 208, "property_value_end": 209, "property_numeric_value": 1.32, "property_unit": "%", "property_value_descriptor": ""}, "open circuit voltage": {}, "short circuit current": {}, "fill factor": {}, "highest occupied molecular orbital": {}, "lowest unoccupied molecular orbital": {}, "bandgap": {}, "hole mobility": {}, "electron mobility": {}, "external quantum efficiency": {}}
10.1016/j.polymer.2014.09.046 |  |  | P3HT | [*]c1cc(CCCCCC)c([*])s1 | ['poly(3-hexylthiophene)', 'P3HT'] | 1 | PC_{60}BM |  | ['PC_{60}BM'] | 0.45-0.84 % |  |  |  | {"power conversion efficiency": {"entity_name": "PCE", "entity_start": 298, "entity_end": 298, "property_value_start": 304, "property_value_end": 307, "property_numeric_value": 0.645, "property_unit": "%", "property_value_descriptor": "-"}, "open circuit voltage": {}, "short circuit current": {}, "fill factor": {}, "highest occupied molecular orbital": {}, "lowest unoccupied molecular orbital": {}, "bandgap": {}, "hole mobility": {}, "electron mobility": {}, "external quantum efficiency": {}}
10.1016/j.polymer.2015.06.049 |  |  | benzo[1,2-b:4,5-b']dithiophene |  | [] | 1 | PC_{71}BM |  | ['PC_{71}BM'] | 1.65 % | 0.75 V | 4.41 mA cm^{-2} |  | {"power conversion efficiency": {"entity_name": "PCE", "entity_start": 93, "entity_end": 93, "property_value_start": 95, "property_value_end": 96, "property_numeric_value": 1.65, "property_unit": "%", "property_value_descriptor": ""}, "open circuit voltage": {"entity_name": "V_{oc}", "entity_start": 132, "entity_end": 133, "property_value_start": 135, "property_value_end": 136, "property_numeric_value": 0.75, "property_unit": "V", "property_value_descriptor": ""}, "short circuit current": {"entity_name": "J_{sc}", "entity_start": 139, "entity_end": 140, "property_value_start": 142, "property_value_end": 145, "property_numeric_value": 4.41, "property_unit": "mA cm^{-2}", "property_value_descriptor": ""}, "fill factor": {}, "highest occupied molecular orbital": {"entity_name": "HOMO energy level", "entity_start": 51, "entity_end": 53, "property_value_start": 55, "property_value_end": 56, "property_numeric_value": -5.54, "property_unit": "eV", "property_value_descriptor": ""}, "lowest unoccupied molecular orbital": {}, "bandgap": {"entity_name": "band gap", "entity_start": 43, "entity_end": 44, "property_value_start": 46, "property_value_end": 47, "property_numeric_value": 1.76, "property_unit": "eV", "property_value_descriptor": ""}, "hole mobility": {}, "electron mobility": {}, "external quantum efficiency": {}}
10.1016/j.polymer.2015.06.052 |  |  | PO-BDTF |  | ['PO-BDTF', 'PO-BDTTF'] | 1 | PC_{71}BM |  | ['PC_{71}BM'] | 5.22 % | 0.75 V | 11.80 mA/cm^{2} | 0.59 | {"power conversion efficiency": {"entity_name": "PCE", "entity_start": 170, "entity_end": 170, "property_value_start": 172, "property_value_end": 173, "property_numeric_value": 5.22, "property_unit": "%", "property_value_descriptor": ""}, "open circuit voltage": {"entity_name": "V_{OC}", "entity_start": 136, "entity_end": 137, "property_value_start": 140, "property_value_end": 141, "property_numeric_value": 0.75, "property_unit": "V", "property_value_descriptor": ""}, "short circuit current": {"entity_name": "J_{SC}", "entity_start": 148, "entity_end": 150, "property_value_start": 152, "property_value_end": 156, "property_numeric_value": 11.8, "property_unit": "mA/cm^{2}", "property_value_descriptor": ""}, "fill factor": {"entity_name": "FF", "entity_start": 163, "entity_end": 163, "property_value_start": 166, "property_value_end": 166, "property_numeric_value": 59.0, "property_unit": "%", "property_value_descriptor": ""}, "highest occupied molecular orbital": {}, "lowest unoccupied molecular orbital": {}, "bandgap": {}, "hole mobility": {}, "electron mobility": {}, "external quantum efficiency": {}}
10.1016/j.polymer.2015.10.033 |  |  | PBDTT-C-BO |  | ['PBDTT-C-BO', 'PBDTT-S-BO'] | 1 | PC_{71}BM |  | ['PC_{71}BM'] | 7.5 % |  | 15.7 mA cm^{-2} |  | {"power conversion efficiency": {"entity_name": "power conversion efficiency", "entity_start": 305, "entity_end": 307, "property_value_start": 309, "property_value_end": 310, "property_numeric_value": 7.5, "property_unit": "%", "property_value_descriptor": ""}, "open circuit voltage": {}, "short circuit current": {"entity_name": "J_{sc}", "entity_start": 295, "entity_end": 297, "property_value_start": 299, "property_value_end": 302, "property_numeric_value": 15.7, "property_unit": "mA cm^{-2}", "property_value_descriptor": ""}, "fill factor": {}, "highest occupied molecular orbital": {}, "lowest unoccupied molecular orbital": {}, "bandgap": {}, "hole mobility": {}, "electron mobility": {}, "external quantum efficiency": {}}
10.1016/j.polymer.2010.11.036 |  |  | PT | c1cc([*])sc1[*] | ['polythiophene', 'PT', '- TPATh-PT', 'rr-TPATh-PT', 'random-TPATh-PT', 'r-TPATh-PT'] | 1 | PC_{71}BM |  | ['PC_{61}BM', 'PC_{71}BM'] | 1.75 % | 0.71 V | 6.83 mA cm^{-2} |  | {"power conversion efficiency": {"entity_name": "PCE", "entity_start": 380, "entity_end": 380, "property_value_start": 382, "property_value_end": 383, "property_numeric_value": 1.75, "property_unit": "%", "property_value_descriptor": ""}, "open circuit voltage": {"entity_name": "open-circuit voltage", "entity_start": 371, "entity_end": 374, "property_value_start": 376, "property_value_end": 377, "property_numeric_value": 0.71, "property_unit": "V", "property_value_descriptor": ""}, "short circuit current": {"entity_name": "short-circuit current", "entity_start": 360, "entity_end": 363, "property_value_start": 365, "property_value_end": 368, "property_numeric_value": 6.83, "property_unit": "mA cm^{-2}", "property_value_descriptor": ""}, "fill factor": {}, "highest occupied molecular orbital": {}, "lowest unoccupied molecular orbital": {}, "bandgap": {}, "hole mobility": {}, "electron mobility": {}, "external quantum efficiency": {}}
10.1016/j.polymer.2011.04.066 |  |  | #NAME? |  | ['- vinylene'] | 1 | PCBM |  | ['PCBM'] |  |  |  |  | {"power conversion efficiency": {}, "open circuit voltage": {}, "short circuit current": {}, "fill factor": {}, "highest occupied molecular orbital": {}, "lowest unoccupied molecular orbital": {}, "bandgap": {"entity_name": "band gap", "entity_start": 90, "entity_end": 91, "property_value_start": 93, "property_value_end": 96, "property_numeric_value": 1.945, "property_unit": "eV", "property_value_descriptor": "-"}, "hole mobility": {}, "electron mobility": {}, "external quantum efficiency": {}}
10.1016/j.polymer.2011.04.066 |  |  | poly[1,4-bis(2-ethylhexyloxy)-2,5-phenylene-vinylene-co-9,9-bis(2-ethylhexyl)-2,7-fluorenylene-vinylene-co-4,7-benzo[2,1,3]thiadiazolylene-vinylene] | {[*]/C=C/c1cc(OCC(CC)CCCC)c([*])cc1OCC(CC)CCCC, [*]/C=C/c1ccc([*])c2nsnc12, [*]/C=C/c3ccc2c1ccc([*])cc1C(CC(CC)CCCC)(CC(CC)CCCC)c2c3} | ['poly[1,4-bis(2-ethylhexyloxy)-2,5-phenylene-vinylene-co-9,9-bis(2-ethylhexyl)-2,7-fluorenylene-vinylene-co-4,7-benzo[2,1,3]thiadiazolylene-vinylene]'] | 1 | PCBM |  | ['PCBM'] | 0.4 % | 0.76 V |  |  | {"power conversion efficiency": {"entity_name": "PCE", "entity_start": 229, "entity_end": 229, "property_value_start": 231, "property_value_end": 232, "property_numeric_value": 0.4, "property_unit": "%", "property_value_descriptor": ""}, "open circuit voltage": {"entity_name": "V_{oc}", "entity_start": 235, "entity_end": 236, "property_value_start": 238, "property_value_end": 239, "property_numeric_value": 0.76, "property_unit": "V", "property_value_descriptor": ""}, "short circuit current": {}, "fill factor": {}, "highest occupied molecular orbital": {}, "lowest unoccupied molecular orbital": {}, "bandgap": {}, "hole mobility": {}, "electron mobility": {}, "external quantum efficiency": {}}
10.1016/j.polymer.2011.12.026 |  |  | P3 |  | ['P3', 'P1'] | 1 | PC_{71}BM |  | ['PC_{71}BM'] | 2.8 % |  | 7.8 mA/cm^{2} |  | {"power conversion efficiency": {"entity_name": "PCE", "entity_start": 94, "entity_end": 94, "property_value_start": 96, "property_value_end": 97, "property_numeric_value": 2.8, "property_unit": "%", "property_value_descriptor": ""}, "open circuit voltage": {}, "short circuit current": {"entity_name": "J_{sc}", "entity_start": 107, "entity_end": 109, "property_value_start": 111, "property_value_end": 114, "property_numeric_value": 7.8, "property_unit": "mA/cm^{2}", "property_value_descriptor": ""}, "fill factor": {}, "highest occupied molecular orbital": {}, "lowest unoccupied molecular orbital": {}, "bandgap": {"entity_name": "optical band gaps", "entity_start": 45, "entity_end": 47, "property_value_start": 53, "property_value_end": 54, "property_numeric_value": 1.93, "property_unit": "eV", "property_value_descriptor": ""}, "hole mobility": {}, "electron mobility": {}, "external quantum efficiency": {}}
10.1016/j.polymer.2011.12.026 |  |  |  |  | [] | 1 | PC_{71}BM |  | ['PC_{71}BM'] | 2.1-2.8 % |  |  |  | {"power conversion efficiency": {"entity_name": "PCE", "entity_start": 81, "entity_end": 81, "property_value_start": 87, "property_value_end": 90, "property_numeric_value": 2.45, "property_unit": "%", "property_value_descriptor": "-"}, "open circuit voltage": {}, "short circuit current": {}, "fill factor": {}, "highest occupied molecular orbital": {}, "lowest unoccupied molecular orbital": {}, "bandgap": {}, "hole mobility": {}, "electron mobility": {}, "external quantum efficiency": {}}
10.1016/j.polymer.2012.01.026 |  |  | F |  | ['F'] | 1 | PC_{70}BM |  | ['[6,6]-phenyl-C_{71}-butyric acid methyl ester', 'PC_{70}BM'] | 1.56 % | 0.60 V | 7.16 mA/cm^{2} | 0.36 | {"power conversion efficiency": {"entity_name": "PCE", "entity_start": 259, "entity_end": 259, "property_value_start": 262, "property_value_end": 263, "property_numeric_value": 1.56, "property_unit": "%", "property_value_descriptor": ""}, "open circuit voltage": {"entity_name": "V_{oc}", "entity_start": 288, "entity_end": 289, "property_value_start": 293, "property_value_end": 294, "property_numeric_value": 0.6, "property_unit": "V", "property_value_descriptor": ""}, "short circuit current": {"entity_name": "J_{sc}", "entity_start": 272, "entity_end": 273, "property_value_start": 277, "property_value_end": 281, "property_numeric_value": 7.16, "property_unit": "mA/cm^{2}", "property_value_descriptor": ""}, "fill factor": {"entity_name": "FF", "entity_start": 301, "entity_end": 301, "property_value_start": 304, "property_value_end": 304, "property_numeric_value": 36.0, "property_unit": "%", "property_value_descriptor": ""}, "highest occupied molecular orbital": {}, "lowest unoccupied molecular orbital": {}, "bandgap": {}, "hole mobility": {}, "electron mobility": {}, "external quantum efficiency": {}}
10.1016/j.polymer.2011.07.053 |  |  | poly[7,7'-bis(3-octyl-2-thienyl)-4,4'-bis(2,1,3-benzothiadiazole)] poly[3TBB3 T] |  | ["poly[7,7'-bis(3-octyl-2-thienyl)-4,4'-bis(2,1,3-benzothiadiazole)] poly[3TBB3 T]"] | 0 | 4,4'-bis(2,1,3-benzothiadiazole) |  | [] |  |  |  |  | {"power conversion efficiency": {}, "open circuit voltage": {}, "short circuit current": {}, "fill factor": {}, "highest occupied molecular orbital": {}, "lowest unoccupied molecular orbital": {"entity_name": "LUMO energy", "entity_start": 149, "entity_end": 150, "property_value_start": 153, "property_value_end": 154, "property_numeric_value": -4.0, "property_unit": "eV", "property_value_descriptor": ""}, "bandgap": {}, "hole mobility": {}, "electron mobility": {}, "external quantum efficiency": {}}
10.1016/j.polymer.2011.07.053 |  |  | poly(3-hexylthiophene) | [*]c1cc(CCCCCC)c([*])s1 | ['poly(3-hexylthiophene)', 'rr-P3HT'] | 0 | 4,4'-bis(2,1,3-benzothiadiazole) |  | [] | 0.3 % |  |  |  | {"power conversion efficiency": {"entity_name": "power conversion efficiency", "entity_start": 159, "entity_end": 161, "property_value_start": 164, "property_value_end": 165, "property_numeric_value": 0.3, "property_unit": "%", "property_value_descriptor": ""}, "open circuit voltage": {}, "short circuit current": {}, "fill factor": {}, "highest occupied molecular orbital": {}, "lowest unoccupied molecular orbital": {}, "bandgap": {}, "hole mobility": {}, "electron mobility": {}, "external quantum efficiency": {}}
10.1016/j.polymer.2011.03.040 |  |  | PTPTTBT-P1 |  | ['poly[1-(2,6-diisopropylphenyl)-2,5-bis(2-thienyl)pyrrole-alt-4,7-bis(3-octyl-2-thienyl)benzothiadiazole]', 'PTPTTBT-P1'] | 1 | PC_{70}BM |  | ['PC_{70}BM'] | 1.57 % | 0.52 V | 8.17 mA/cm^{2} | 36 % | {"power conversion efficiency": {"entity_name": "PCE", "entity_start": 209, "entity_end": 209, "property_value_start": 227, "property_value_end": 228, "property_numeric_value": 1.57, "property_unit": "%", "property_value_descriptor": ""}, "open circuit voltage": {"entity_name": "V_{oc}", "entity_start": 247, "entity_end": 249, "property_value_start": 251, "property_value_end": 252, "property_numeric_value": 0.52, "property_unit": "V", "property_value_descriptor": ""}, "short circuit current": {"entity_name": "J_{sc}", "entity_start": 233, "entity_end": 234, "property_value_start": 237, "property_value_end": 241, "property_numeric_value": 8.17, "property_unit": "mA/cm^{2}", "property_value_descriptor": ""}, "fill factor": {"entity_name": "FF", "entity_start": 257, "entity_end": 257, "property_value_start": 260, "property_value_end": 261, "property_numeric_value": 36.0, "property_unit": "%", "property_value_descriptor": ""}, "highest occupied molecular orbital": {}, "lowest unoccupied molecular orbital": {}, "bandgap": {}, "hole mobility": {}, "electron mobility": {}, "external quantum efficiency": {}}
10.1016/j.polymer.2012.08.011 |  |  | thieno[3,4-c]pyrrole-4,6-dione |  | [] | 1 | PC_{71}BM |  | ['PC_{71}BM'] | 0.82-1.80 % | 0.71-0.83 V |  |  | {"power conversion efficiency": {"entity_name": "PCE", "entity_start": 224, "entity_end": 224, "property_value_start": 227, "property_value_end": 230, "property_numeric_value": 1.31, "property_unit": "%", "property_value_descriptor": "-"}, "open circuit voltage": {"entity_name": "V_{oc}", "entity_start": 210, "entity_end": 211, "property_value_start": 214, "property_value_end": 217, "property_numeric_value": 0.77, "property_unit": "V", "property_value_descriptor": "-"}, "short circuit current": {}, "fill factor": {}, "highest occupied molecular orbital": {}, "lowest unoccupied molecular orbital": {}, "bandgap": {}, "hole mobility": {}, "electron mobility": {}, "external quantum efficiency": {}}
10.1016/j.polymer.2018.02.035 |  |  | 6,6]-phenyl-C_{71}-butyric acid |  | [] | 1 | PC_{71}BM |  | ['PC_{71}BM'] | 5.53 % | 0.8 V |  |  | {"power conversion efficiency": {"entity_name": "PCE", "entity_start": 241, "entity_end": 241, "property_value_start": 243, "property_value_end": 244, "property_numeric_value": 5.53, "property_unit": "%", "property_value_descriptor": ""}, "open circuit voltage": {"entity_name": "V oc", "entity_start": 189, "entity_end": 190, "property_value_start": 193, "property_value_end": 194, "property_numeric_value": 0.8, "property_unit": "V", "property_value_descriptor": ""}, "short circuit current": {}, "fill factor": {}, "highest occupied molecular orbital": {}, "lowest unoccupied molecular orbital": {}, "bandgap": {}, "hole mobility": {}, "electron mobility": {}, "external quantum efficiency": {}}
10.1016/j.polymer.2019.01.064 |  |  | PETVT8-TBT | [*]c7ccc(c6cc5sc(c4sc(c2c(F)c(F)c(c1cc(CC(CCCCCCCC)CCCCCCCCCC)c([*])s1)c3nsnc23)cc4CC(CCCCCCCC)CCCCCCCCCC)cc5cc6C)s7 | ['PETVT8-TBT', 'PETVT-TBT'] | 0 | ETVT |  | ['ETVT'] |  | 1.03 V |  |  | {"power conversion efficiency": {}, "open circuit voltage": {"entity_name": "open-circuit voltage", "entity_start": 145, "entity_end": 148, "property_value_start": 154, "property_value_end": 155, "property_numeric_value": 1.03, "property_unit": "V", "property_value_descriptor": ""}, "short circuit current": {}, "fill factor": {}, "highest occupied molecular orbital": {}, "lowest unoccupied molecular orbital": {}, "bandgap": {}, "hole mobility": {}, "electron mobility": {}, "external quantum efficiency": {}}
10.1016/j.polymer.2019.01.064 |  |  |  |  | [] | 0 | ETVT |  | ['ETVT'] | 7.8 % |  |  |  | {"power conversion efficiency": {"entity_name": "PCE", "entity_start": 224, "entity_end": 224, "property_value_start": 226, "property_value_end": 227, "property_numeric_value": 7.8, "property_unit": "%", "property_value_descriptor": ""}, "open circuit voltage": {}, "short circuit current": {}, "fill factor": {}, "highest occupied molecular orbital": {}, "lowest unoccupied molecular orbital": {}, "bandgap": {}, "hole mobility": {}, "electron mobility": {}, "external quantum efficiency": {}}
10.1016/j.polymer.2018.04.069 |  |  | PBDTBS-TPD | [*]c9ccc(c7sc(C6=CC=C(c5cc4c(c1ccc(SCC(CCCCCC)CCCCCCCC)cc1)c2sc([*])cc2c(c3ccc(SCC(CCCCCC)CCCCCCCC)cc3)c4s5)C6)c8c(=O)n(CCCCCCCCCCCCC)c(=O)c78)s9 | ['PBDTNS-TPD', 'PBDTBS-TPD'] | 1 | PC_{71}BM |  | ['PC_{71}BM'] | 5.93 % |  |  |  | {"power conversion efficiency": {"entity_name": "PCE", "entity_start": 140, "entity_end": 140, "property_value_start": 141, "property_value_end": 142, "property_numeric_value": 5.93, "property_unit": "%", "property_value_descriptor": ""}, "open circuit voltage": {}, "short circuit current": {}, "fill factor": {}, "highest occupied molecular orbital": {}, "lowest unoccupied molecular orbital": {}, "bandgap": {}, "hole mobility": {}, "electron mobility": {}, "external quantum efficiency": {}}
10.1016/j.polymer.2018.04.069 |  |  | PBDTNS-TPD | [*]c9ccc(c7sc(C6=CC=C(c5cc4c(c1ccc(SCC(CCCCCC)CCCCCCCC)cc1)c2sc([*])cc2c(c3ccc(SCC(CCCCCC)CCCCCCCC)cc3)c4s5)C6)c8c(=O)n(CCCCCCCCCCCCC)c(=O)c78)s9 | ['PBDTNS-TPD', 'PBDTBS-TPD'] | 1 | PC_{71}BM |  | ['PC_{71}BM'] | 8.19 % |  |  |  | {"power conversion efficiency": {"entity_name": "PCE", "entity_start": 125, "entity_end": 125, "property_value_start": 127, "property_value_end": 128, "property_numeric_value": 8.19, "property_unit": "%", "property_value_descriptor": ""}, "open circuit voltage": {}, "short circuit current": {}, "fill factor": {}, "highest occupied molecular orbital": {}, "lowest unoccupied molecular orbital": {}, "bandgap": {}, "hole mobility": {}, "electron mobility": {}, "external quantum efficiency": {}}
10.1016/j.polymer.2012.11.034 |  |  | PFTBO |  | ['PFTBO', 'PCTBO'] | 1 | PC_{61}BM |  | ['PC_{61}BM'] |  | 1.04 V |  |  | {"power conversion efficiency": {}, "open circuit voltage": {"entity_name": "V_{oc}", "entity_start": 184, "entity_end": 185, "property_value_start": 187, "property_value_end": 188, "property_numeric_value": 1.04, "property_unit": "V", "property_value_descriptor": ""}, "short circuit current": {}, "fill factor": {}, "highest occupied molecular orbital": {}, "lowest unoccupied molecular orbital": {}, "bandgap": {}, "hole mobility": {}, "electron mobility": {}, "external quantum efficiency": {}}
10.1016/j.polymer.2012.11.034 |  |  | 2,1,3-benzooxadiazole |  | [] | 1 | PC_{61}BM |  | ['PC_{61}BM'] | 4.1 % |  |  |  | {"power conversion efficiency": {"entity_name": "power conversion efficiency", "entity_start": 196, "entity_end": 198, "property_value_start": 200, "property_value_end": 201, "property_numeric_value": 4.1, "property_unit": "%", "property_value_descriptor": ""}, "open circuit voltage": {}, "short circuit current": {}, "fill factor": {}, "highest occupied molecular orbital": {}, "lowest unoccupied molecular orbital": {}, "bandgap": {}, "hole mobility": {}, "electron mobility": {}, "external quantum efficiency": {}}
10.1016/j.polymer.2019.05.043 |  |  | PBDTT-TBID |  | ['PBDTT-TBID', 'PBDT-TBID'] | 1 | PC_{71}BM |  | ['PC_{71}BM'] | 5.87 % |  | 11.81 mA cm^{-2} | 0.58 | {"power conversion efficiency": {"entity_name": "PCE", "entity_start": 170, "entity_end": 170, "property_value_start": 172, "property_value_end": 173, "property_numeric_value": 5.87, "property_unit": "%", "property_value_descriptor": ""}, "open circuit voltage": {}, "short circuit current": {"entity_name": "J_{sc}", "entity_start": 149, "entity_end": 150, "property_value_start": 152, "property_value_end": 155, "property_numeric_value": 11.81, "property_unit": "mA cm^{-2}", "property_value_descriptor": ""}, "fill factor": {"entity_name": "FF", "entity_start": 161, "entity_end": 161, "property_value_start": 163, "property_value_end": 163, "property_numeric_value": 57.99999999999999, "property_unit": "%", "property_value_descriptor": ""}, "highest occupied molecular orbital": {}, "lowest unoccupied molecular orbital": {}, "bandgap": {}, "hole mobility": {}, "electron mobility": {}, "external quantum efficiency": {}}
10.1016/j.polymer.2014.10.067 |  |  | PBTFT | [*]c%10cc(CCCCCCCCCCCC)c(c1cc8c(s1)c7sc6c(sc5c3sc(c2sc([*])cc2CCCCCCCCCCCC)cc3c4c(CCCCCCCC)c(CCCCCCCC)sc4c56)c7c9sc(CCCCCCCC)c(CCCCCCCC)c89)s%10 | ['PBTFT'] | 1 | PC_{71}BM |  | ['PC_{71}BM'] | 3.0 % | 0.70 V | 7.94 mA cm^{-2} | 53.98 % | {"power conversion efficiency": {"entity_name": "power conversion efficiency", "entity_start": 76, "entity_end": 78, "property_value_start": 80, "property_value_end": 81, "property_numeric_value": 3.0, "property_unit": "%", "property_value_descriptor": ""}, "open circuit voltage": {"entity_name": "open circuit voltage", "entity_start": 84, "entity_end": 86, "property_value_start": 88, "property_value_end": 89, "property_numeric_value": 0.7, "property_unit": "V", "property_value_descriptor": ""}, "short circuit current": {"entity_name": "short-circuit current", "entity_start": 92, "entity_end": 95, "property_value_start": 97, "property_value_end": 100, "property_numeric_value": 7.94, "property_unit": "mA cm^{-2}", "property_value_descriptor": ""}, "fill factor": {"entity_name": "fill factor", "entity_start": 103, "entity_end": 104, "property_value_start": 106, "property_value_end": 107, "property_numeric_value": 53.98, "property_unit": "%", "property_value_descriptor": ""}, "highest occupied molecular orbital": {}, "lowest unoccupied molecular orbital": {}, "bandgap": {"entity_name": "optical band-gap", "entity_start": 51, "entity_end": 54, "property_value_start": 56, "property_value_end": 57, "property_numeric_value": 2.02, "property_unit": "eV", "property_value_descriptor": ""}, "hole mobility": {"entity_name": "Holes mobility", "entity_start": 117, "entity_end": 118, "property_value_start": 121, "property_value_end": 127, "property_numeric_value": 0.028, "property_unit": "cm^{2} V^{-1} s^{-1}", "property_value_descriptor": ""}, "electron mobility": {}, "external quantum efficiency": {}}
10.1016/j.polymer.2009.12.009 |  |  | poly(2,6-((4,4-bis(2-ethylhexyl)-4H-cyclopenta[def]phenanthrene))-alt-(4,7-((2-thienyl)-2,1,3-benzothiadiazole))) |  | ['poly(2,6-((4,4-bis(2-ethylhexyl)-4H-cyclopenta[def]phenanthrene))-alt-(4,7-((2-thienyl)-2,1,3-benzothiadiazole)))', 'PCPP-DTBT'] | 1 | PC_{71}BM |  | [] | 1.12 % |  |  |  | {"power conversion efficiency": {"entity_name": "power conversion efficiencies", "entity_start": 147, "entity_end": 149, "property_value_start": 158, "property_value_end": 159, "property_numeric_value": 1.12, "property_unit": "%", "property_value_descriptor": ""}, "open circuit voltage": {}, "short circuit current": {}, "fill factor": {}, "highest occupied molecular orbital": {}, "lowest unoccupied molecular orbital": {}, "bandgap": {}, "hole mobility": {}, "electron mobility": {}, "external quantum efficiency": {}}
10.1016/j.polymer.2011.10.007 |  |  | PDTSBTPh | [*]c7ccc(c5ccc(c4ccc(c1cc3c(s1)c2sc([*])cc2[Si]3(CCCCCCCC)CCCCCCCC)s4)c6c(=O)n(CC(CC)CCCC)c(=O)c56)s7 | ['PDTSBTPh'] | 1 | PC_{70}BM |  | ['PC_{70}BM'] | 2.1 % | 0.83 V | 6.27 mA/cm^{2} |  | {"power conversion efficiency": {"entity_name": "power conversion efficiency", "entity_start": 92, "entity_end": 94, "property_value_start": 113, "property_value_end": 114, "property_numeric_value": 2.1, "property_unit": "%", "property_value_descriptor": ""}, "open circuit voltage": {"entity_name": "open-circuit voltage", "entity_start": 116, "entity_end": 119, "property_value_start": 121, "property_value_end": 122, "property_numeric_value": 0.83, "property_unit": "V", "property_value_descriptor": ""}, "short circuit current": {"entity_name": "short-circuit current", "entity_start": 125, "entity_end": 128, "property_value_start": 130, "property_value_end": 134, "property_numeric_value": 6.27, "property_unit": "mA/cm^{2}", "property_value_descriptor": ""}, "fill factor": {}, "highest occupied molecular orbital": {}, "lowest unoccupied molecular orbital": {"entity_name": "LUMO) energy level", "entity_start": 71, "entity_end": 74, "property_value_start": 84, "property_value_end": 87, "property_numeric_value": -4.1, "property_unit": "eV", "property_value_descriptor": "and"}, "bandgap": {}, "hole mobility": {}, "electron mobility": {}, "external quantum efficiency": {}}
10.1016/j.polymer.2016.11.015 |  |  | P3HT | [*]c1cc(CCCCCC)c([*])s1 | ['poly(3-hexylthiophene)', 'P3HT'] | 1 | PC_{61}BM |  | ['PC_{61}BM'] | 2.2 % |  |  |  | {"power conversion efficiency": {"entity_name": "PCE", "entity_start": 151, "entity_end": 151, "property_value_start": 153, "property_value_end": 154, "property_numeric_value": 2.2, "property_unit": "%", "property_value_descriptor": ""}, "open circuit voltage": {}, "short circuit current": {}, "fill factor": {}, "highest occupied molecular orbital": {}, "lowest unoccupied molecular orbital": {}, "bandgap": {}, "hole mobility": {}, "electron mobility": {}, "external quantum efficiency": {}}
10.1016/j.polymer.2018.02.013 |  |  | PBTAZT-F |  | ['PBTAZT-F'] | 0 | BTAZF; BTAZT |  | [] | 5.58 % | 0.84 V | 11.28 mA cm^{-2} | 58.60 % | {"power conversion efficiency": {"entity_name": "PCE", "entity_start": 177, "entity_end": 177, "property_value_start": 179, "property_value_end": 180, "property_numeric_value": 5.58, "property_unit": "%", "property_value_descriptor": ""}, "open circuit voltage": {"entity_name": "V_{oc}", "entity_start": 192, "entity_end": 193, "property_value_start": 195, "property_value_end": 196, "property_numeric_value": 0.84, "property_unit": "V", "property_value_descriptor": ""}, "short circuit current": {"entity_name": "J_{sc}", "entity_start": 183, "entity_end": 184, "property_value_start": 186, "property_value_end": 189, "property_numeric_value": 11.28, "property_unit": "mA cm^{-2}", "property_value_descriptor": ""}, "fill factor": {"entity_name": "FF", "entity_start": 199, "entity_end": 199, "property_value_start": 201, "property_value_end": 202, "property_numeric_value": 58.6, "property_unit": "%", "property_value_descriptor": ""}, "highest occupied molecular orbital": {}, "lowest unoccupied molecular orbital": {}, "bandgap": {}, "hole mobility": {}, "electron mobility": {}, "external quantum efficiency": {}}
10.1016/j.polymer.2014.04.045 |  |  | poly{[N,N'-bis(2-octyldodecyl)-naphthalene-1,4,5,8-bis(dicarboximide)-2,6-diyl]-alt-5,5'-(2,2'-bithiophene)} | [*]c6ccc(c5ccc(c1cc3c(=O)n(CC(CCCCCCCC)CCCCCCCCCC)c(=O)c4c([*])cc2c(=O)n(CC(CCCCCCCC)CCCCCCCCCC)c(=O)c1c2c34)s5)s6 | ["poly{[N,N'-bis(2-octyldodecyl)-naphthalene-1,4,5,8-bis(dicarboximide)-2,6-diyl]-alt-5,5'-(2,2'-bithiophene)}", 'N2200'] | 0 | N2200 | [*]c6ccc(c5ccc(c1cc3c(=O)n(CC(CCCCCCCC)CCCCCCCCCC)c(=O)c4c([*])cc2c(=O)n(CC(CCCCCCCC)CCCCCCCCCC)c(=O)c1c2c34)s5)s6 | ["poly{[N,N'-bis(2-octyldodecyl)-naphthalene-1,4,5,8-bis(dicarboximide)-2,6-diyl]-alt-5,5'-(2,2'-bithiophene)}", 'N2200'] | 1.4 % |  |  |  | {"power conversion efficiency": {"entity_name": "power conversion efficiency", "entity_start": 99, "entity_end": 101, "property_value_start": 103, "property_value_end": 104, "property_numeric_value": 1.4, "property_unit": "%", "property_value_descriptor": ""}, "open circuit voltage": {}, "short circuit current": {}, "fill factor": {}, "highest occupied molecular orbital": {}, "lowest unoccupied molecular orbital": {}, "bandgap": {}, "hole mobility": {}, "electron mobility": {}, "external quantum efficiency": {}}
10.1016/j.polymer.2018.01.027 |  |  | PBDTTPD | CCCCCCCCCCCCCCOc4c3cc(c1sc([*])c2c(=O)n(CCCCCCCCCCCCCC)c(=O)c12)sc3c(OCCCCCCCCCCCCCC)c5cc([*])sc45 | ['PBDTTPD'] | 1 | PCBM |  | [] | 13 % |  |  |  | {"power conversion efficiency": {"entity_name": "power conversion efficiencies", "entity_start": 8, "entity_end": 10, "property_value_start": 14, "property_value_end": 15, "property_numeric_value": 13.0, "property_unit": "%", "property_value_descriptor": ""}, "open circuit voltage": {}, "short circuit current": {}, "fill factor": {}, "highest occupied molecular orbital": {}, "lowest unoccupied molecular orbital": {}, "bandgap": {}, "hole mobility": {}, "electron mobility": {}, "external quantum efficiency": {}}
10.1016/j.polymer.2015.04.061 |  |  | naphtho[1,2-c:5,6-c]bis(2-octyl-[1,2,3]triazole) |  | [] | 1 | PC_{61}BM |  | ['PC_{61}BM'] | 2.58 % | 0.83 V | 5.53 mA/cm^{2} | 56.13 % | {"power conversion efficiency": {"entity_name": "power conversion efficiency", "entity_start": 107, "entity_end": 109, "property_value_start": 111, "property_value_end": 112, "property_numeric_value": 2.58, "property_unit": "%", "property_value_descriptor": ""}, "open circuit voltage": {"entity_name": "open-circuit voltage", "entity_start": 115, "entity_end": 118, "property_value_start": 120, "property_value_end": 121, "property_numeric_value": 0.83, "property_unit": "V", "property_value_descriptor": ""}, "short circuit current": {"entity_name": "short circuit current", "entity_start": 124, "entity_end": 126, "property_value_start": 128, "property_value_end": 132, "property_numeric_value": 5.53, "property_unit": "mA/cm^{2}", "property_value_descriptor": ""}, "fill factor": {"entity_name": "fill factor", "entity_start": 136, "entity_end": 137, "property_value_start": 139, "property_value_end": 140, "property_numeric_value": 56.13, "property_unit": "%", "property_value_descriptor": ""}, "highest occupied molecular orbital": {}, "lowest unoccupied molecular orbital": {}, "bandgap": {"entity_name": "band gap", "entity_start": 53, "entity_end": 54, "property_value_start": 56, "property_value_end": 57, "property_numeric_value": 1.8, "property_unit": "eV", "property_value_descriptor": "~"}, "hole mobility": {}, "electron mobility": {}, "external quantum efficiency": {}}
10.1016/j.polymer.2015.10.021 |  |  | PBDTNT |  | ['PBDTNT', 'PFDTNT', 'PNDTNT'] | 1 | PC_{70}BM |  | ['PC_{70}BM'] | 1.45 % | 0.90 V | 9.45 mA cm^{-2} | 32.1 % | {"power conversion efficiency": {"entity_name": "PCEs", "entity_start": 225, "entity_end": 225, "property_value_start": 231, "property_value_end": 232, "property_numeric_value": 1.45, "property_unit": "%", "property_value_descriptor": ""}, "open circuit voltage": {"entity_name": "V_{oc}", "entity_start": 158, "entity_end": 159, "property_value_start": 161, "property_value_end": 162, "property_numeric_value": 0.9, "property_unit": "V", "property_value_descriptor": ""}, "short circuit current": {"entity_name": "J_{sc}", "entity_start": 171, "entity_end": 172, "property_value_start": 175, "property_value_end": 178, "property_numeric_value": 9.45, "property_unit": "mA cm^{-2}", "property_value_descriptor": ""}, "fill factor": {"entity_name": "fill factor", "entity_start": 182, "entity_end": 183, "property_value_start": 185, "property_value_end": 186, "property_numeric_value": 32.1, "property_unit": "%", "property_value_descriptor": ""}, "highest occupied molecular orbital": {"entity_name": "HOMO energy", "entity_start": 86, "entity_end": 87, "property_value_start": 91, "property_value_end": 92, "property_numeric_value": -5.45, "property_unit": "eV", "property_value_descriptor": ""}, "lowest unoccupied molecular orbital": {}, "bandgap": {}, "hole mobility": {}, "electron mobility": {}, "external quantum efficiency": {}}
10.1016/j.polymer.2015.10.054 |  |  | RP2 |  | ['RP2'] | 1 | PC_{70}BM |  | ['PC_{70}BM'] | 5.12 % | 0.75 V | 12.99 mA/cm^{2} | 53 % | {"power conversion efficiency": {"entity_name": "PCE", "entity_start": 167, "entity_end": 167, "property_value_start": 170, "property_value_end": 171, "property_numeric_value": 5.12, "property_unit": "%", "property_value_descriptor": ""}, "open circuit voltage": {"entity_name": "V_{oc}", "entity_start": 178, "entity_end": 179, "property_value_start": 182, "property_value_end": 183, "property_numeric_value": 0.75, "property_unit": "V", "property_value_descriptor": ""}, "short circuit current": {"entity_name": "J_{sc}", "entity_start": 189, "entity_end": 190, "property_value_start": 193, "property_value_end": 197, "property_numeric_value": 12.99, "property_unit": "mA/cm^{2}", "property_value_descriptor": ""}, "fill factor": {"entity_name": "FF", "entity_start": 204, "entity_end": 204, "property_value_start": 207, "property_value_end": 208, "property_numeric_value": 53.0, "property_unit": "%", "property_value_descriptor": ""}, "highest occupied molecular orbital": {}, "lowest unoccupied molecular orbital": {}, "bandgap": {}, "hole mobility": {}, "electron mobility": {}, "external quantum efficiency": {}}
10.1016/j.polymer.2017.11.024 |  |  | P1 |  | ['P1'] | 1 | PC_{71}BM |  | ['PC_{71}BM'] |  |  |  |  | {"power conversion efficiency": {}, "open circuit voltage": {}, "short circuit current": {}, "fill factor": {}, "highest occupied molecular orbital": {}, "lowest unoccupied molecular orbital": {}, "bandgap": {"entity_name": "optical band gaps", "entity_start": 57, "entity_end": 59, "property_value_start": 68, "property_value_end": 69, "property_numeric_value": 2.01, "property_unit": "eV", "property_value_descriptor": ""}, "hole mobility": {}, "electron mobility": {}, "external quantum efficiency": {}}
10.1016/j.polymer.2017.11.024 |  |  | P2 |  | ['P2'] | 1 | PC_{71}BM |  | ['PC_{71}BM'] | 5.83 % | 0.80 V | 14.02 mA/cm^{2} | 52 % | {"power conversion efficiency": {"entity_name": "PCE", "entity_start": 169, "entity_end": 169, "property_value_start": 171, "property_value_end": 172, "property_numeric_value": 5.83, "property_unit": "%", "property_value_descriptor": ""}, "open circuit voltage": {"entity_name": "V oc", "entity_start": 145, "entity_end": 146, "property_value_start": 147, "property_value_end": 148, "property_numeric_value": 0.8, "property_unit": "V", "property_value_descriptor": ""}, "short circuit current": {"entity_name": "J sc", "entity_start": 151, "entity_end": 152, "property_value_start": 154, "property_value_end": 158, "property_numeric_value": 14.02, "property_unit": "mA/cm^{2}", "property_value_descriptor": ""}, "fill factor": {"entity_name": "fill factor", "entity_start": 161, "entity_end": 162, "property_value_start": 164, "property_value_end": 165, "property_numeric_value": 52.0, "property_unit": "%", "property_value_descriptor": ""}, "highest occupied molecular orbital": {}, "lowest unoccupied molecular orbital": {}, "bandgap": {}, "hole mobility": {}, "electron mobility": {}, "external quantum efficiency": {}}
10.1016/j.polymer.2016.04.011 |  |  | PBDT |  | ['PBDT', 'PhBT'] | 1 | PC_{71}BM |  | ['PC_{71}BM'] |  |  |  |  | {"power conversion efficiency": {}, "open circuit voltage": {}, "short circuit current": {}, "fill factor": {}, "highest occupied molecular orbital": {}, "lowest unoccupied molecular orbital": {"entity_name": "LUMO levels", "entity_start": 85, "entity_end": 86, "property_value_start": 90, "property_value_end": 91, "property_numeric_value": -3.37, "property_unit": "eV", "property_value_descriptor": ""}, "bandgap": {}, "hole mobility": {}, "electron mobility": {}, "external quantum efficiency": {}}
10.1016/j.polymer.2016.04.011 |  |  |  |  | [] | 1 | PC_{71}BM |  | ['PC_{71}BM'] | 3.66 % |  |  |  | {"power conversion efficiency": {"entity_name": "power conversion efficiency", "entity_start": 172, "entity_end": 174, "property_value_start": 179, "property_value_end": 180, "property_numeric_value": 3.66, "property_unit": "%", "property_value_descriptor": ""}, "open circuit voltage": {}, "short circuit current": {}, "fill factor": {}, "highest occupied molecular orbital": {}, "lowest unoccupied molecular orbital": {}, "bandgap": {}, "hole mobility": {}, "electron mobility": {}, "external quantum efficiency": {}}
10.1016/j.polymer.2017.06.023 |  |  | TT |  | [] | 1 | PC_{71}BM |  | ['PC_{71}BM'] | 6.72 % | 0.73 V | 14.74 mA cm^{-2} | 64.00 % | {"power conversion efficiency": {"entity_name": "PCE", "entity_start": 325, "entity_end": 325, "property_value_start": 339, "property_value_end": 340, "property_numeric_value": 6.72, "property_unit": "%", "property_value_descriptor": ""}, "open circuit voltage": {"entity_name": "V_{OC}", "entity_start": 363, "entity_end": 364, "property_value_start": 366, "property_value_end": 367, "property_numeric_value": 0.73, "property_unit": "V", "property_value_descriptor": ""}, "short circuit current": {"entity_name": "J_{SC}", "entity_start": 346, "entity_end": 347, "property_value_start": 349, "property_value_end": 352, "property_numeric_value": 14.74, "property_unit": "mA cm^{-2}", "property_value_descriptor": ""}, "fill factor": {"entity_name": "FF", "entity_start": 354, "entity_end": 354, "property_value_start": 356, "property_value_end": 357, "property_numeric_value": 64.0, "property_unit": "%", "property_value_descriptor": ""}, "highest occupied molecular orbital": {}, "lowest unoccupied molecular orbital": {"entity_name": "LUMO) energy leve", "entity_start": 122, "entity_end": 125, "property_value_start": 127, "property_value_end": 128, "property_numeric_value": -3.9, "property_unit": "eV", "property_value_descriptor": ""}, "bandgap": {}, "hole mobility": {}, "electron mobility": {}, "external quantum efficiency": {}}
10.1016/j.polymer.2012.04.014 |  |  | [6,6]-phenyl C_{71} butyric acid methyl |  | [] | 1 | PC_{71}BM |  | ['[6,6]-phenyl C_{61} butyric acid methyl ester', 'PC_{61}BM', 'PC_{71}BM'] | 1.20 % | 0.74 V | 7.4 mA cm^{-2} |  | {"power conversion efficiency": {"entity_name": "PCE", "entity_start": 248, "entity_end": 248, "property_value_start": 250, "property_value_end": 251, "property_numeric_value": 1.2, "property_unit": "%", "property_value_descriptor": ""}, "open circuit voltage": {"entity_name": "V_{oc}", "entity_start": 233, "entity_end": 234, "property_value_start": 236, "property_value_end": 237, "property_numeric_value": 0.74, "property_unit": "V", "property_value_descriptor": ""}, "short circuit current": {"entity_name": "J_{sc}", "entity_start": 239, "entity_end": 240, "property_value_start": 242, "property_value_end": 245, "property_numeric_value": 7.4, "property_unit": "mA cm^{-2}", "property_value_descriptor": ""}, "fill factor": {}, "highest occupied molecular orbital": {"entity_name": "highest occupied molecular orbital levels", "entity_start": 122, "entity_end": 126, "property_value_start": 135, "property_value_end": 138, "property_numeric_value": 0.050000000000000266, "property_unit": "eV", "property_value_descriptor": "-"}, "lowest unoccupied molecular orbital": {}, "bandgap": {}, "hole mobility": {}, "electron mobility": {}, "external quantum efficiency": {}}
10.1002/app.39070 |  |  | P3HT | [*]c1cc(CCCCCC)c([*])s1 | ['P3HT'] | 1 | PCBM |  | ['PCBM'] | ~2 % |  |  |  | {"power conversion efficiency": {"entity_name": "power conversion efficiency", "entity_start": 60, "entity_end": 62, "property_value_start": 64, "property_value_end": 65, "property_numeric_value": 2.0, "property_unit": "%", "property_value_descriptor": "~"}, "open circuit voltage": {}, "short circuit current": {}, "fill factor": {}, "highest occupied molecular orbital": {}, "lowest unoccupied molecular orbital": {}, "bandgap": {}, "hole mobility": {}, "electron mobility": {}, "external quantum efficiency": {}}
10.1002/app.41823 |  |  | polystyrene | c1ccc(C(C[*])[*])cc1 | ['polystyrene', 'atactic polystyrene', 'aPS', 'syndiotactic polystyrene', 'sPS'] | 1 | PCBM |  | ['PCBM'] | 1.2 % |  |  |  | {"power conversion efficiency": {"entity_name": "PCE", "entity_start": 141, "entity_end": 141, "property_value_start": 144, "property_value_end": 145, "property_numeric_value": 1.2, "property_unit": "%", "property_value_descriptor": ""}, "open circuit voltage": {}, "short circuit current": {}, "fill factor": {}, "highest occupied molecular orbital": {}, "lowest unoccupied molecular orbital": {}, "bandgap": {}, "hole mobility": {}, "electron mobility": {}, "external quantum efficiency": {}}
10.1002/app.41823 |  |  |  |  | [] | 1 | PCBM |  | ['PCBM'] | 0.6 % |  |  |  | {"power conversion efficiency": {"entity_name": "PCE", "entity_start": 172, "entity_end": 172, "property_value_start": 178, "property_value_end": 179, "property_numeric_value": 0.6, "property_unit": "%", "property_value_descriptor": ""}, "open circuit voltage": {}, "short circuit current": {}, "fill factor": {}, "highest occupied molecular orbital": {}, "lowest unoccupied molecular orbital": {}, "bandgap": {}, "hole mobility": {}, "electron mobility": {}, "external quantum efficiency": {}}
10.1002/app.42147 |  |  | P2 |  | ["poly[(1,4-bis(dodecyloxy)benzene-2,5-diyl)-alt-(2,2':5',2''-terthiophene-5,5''-diyl)]", 'P2'] | 1 | PC_{60}BM |  | ['C_{60}', 'PC_{60}BM'] | 1.09 % |  |  |  | {"power conversion efficiency": {"entity_name": "PCE", "entity_start": 303, "entity_end": 303, "property_value_start": 314, "property_value_end": 315, "property_numeric_value": 1.09, "property_unit": "%", "property_value_descriptor": ""}, "open circuit voltage": {}, "short circuit current": {}, "fill factor": {}, "highest occupied molecular orbital": {"entity_name": "E_{HOMO}", "entity_start": 192, "entity_end": 193, "property_value_start": 195, "property_value_end": 196, "property_numeric_value": -5.4, "property_unit": "eV", "property_value_descriptor": ""}, "lowest unoccupied molecular orbital": {}, "bandgap": {}, "hole mobility": {}, "electron mobility": {}, "external quantum efficiency": {}}
10.1002/app.42147 |  |  | P1 |  | ["poly[(9,9-didodecylfluorene-2,7-diyl)-alt-(2,2':5',2''-terthiophene-5,5''-diyl)]", 'P1'] | 1 | PC_{60}BM |  | ['C_{60}', 'PC_{60}BM'] |  | 801-808 mV |  |  | {"power conversion efficiency": {}, "open circuit voltage": {"entity_name": "V_{oc}", "entity_start": 217, "entity_end": 218, "property_value_start": 220, "property_value_end": 223, "property_numeric_value": 0.8045, "property_unit": "V", "property_value_descriptor": "-"}, "short circuit current": {}, "fill factor": {}, "highest occupied molecular orbital": {}, "lowest unoccupied molecular orbital": {}, "bandgap": {}, "hole mobility": {}, "electron mobility": {}, "external quantum efficiency": {}}
10.1002/app.34439 |  |  | PC-DODTBT |  | ['PC-DODTBT'] | 1 | PC_{71}BM |  | ['[6,6]-phenyl-C_{71}-butyric acid methyl ester', 'PC_{71}BM'] | 1.44 % | 0.73 V |  |  | {"power conversion efficiency": {"entity_name": "PCE", "entity_start": 198, "entity_end": 198, "property_value_start": 201, "property_value_end": 202, "property_numeric_value": 1.44, "property_unit": "%", "property_value_descriptor": ""}, "open circuit voltage": {"entity_name": "V_{oc}", "entity_start": 169, "entity_end": 171, "property_value_start": 173, "property_value_end": 174, "property_numeric_value": 0.73, "property_unit": "V", "property_value_descriptor": ""}, "short circuit current": {}, "fill factor": {}, "highest occupied molecular orbital": {"entity_name": "HOMO level", "entity_start": 65, "entity_end": 66, "property_value_start": 72, "property_value_end": 73, "property_numeric_value": -5.11, "property_unit": "eV", "property_value_descriptor": ""}, "lowest unoccupied molecular orbital": {}, "bandgap": {}, "hole mobility": {}, "electron mobility": {}, "external quantum efficiency": {}}
10.1002/app.35106 |  |  | P4HTzV |  | ['poly(4-hexylthiazole vinylene)', 'P4HTzV'] | 1 | PC_{61}BM |  | ['PC_{61}BM'] |  |  |  |  | {"power conversion efficiency": {}, "open circuit voltage": {}, "short circuit current": {}, "fill factor": {}, "highest occupied molecular orbital": {}, "lowest unoccupied molecular orbital": {}, "bandgap": {"entity_name": "optical bandgap", "entity_start": 67, "entity_end": 68, "property_value_start": 73, "property_value_end": 74, "property_numeric_value": 1.74, "property_unit": "eV", "property_value_descriptor": ""}, "hole mobility": {}, "electron mobility": {}, "external quantum efficiency": {}}
10.1002/app.36541 |  |  | P2 |  | ['poly(2-{5-[5,6-bis(octyloxy)-4-(thiophen-2-yl)benzo(c)(1,2,5)thiadiazol-7-yl] thiophen-2-yl}-4,8-di(2-ethylhexyloxyl)benzo(1,2-b:3,4-b)dithiophene)', 'P2'] | 1 | PC_{71}BM |  | ['PC_{71}BM'] | 1.55 % |  |  |  | {"power conversion efficiency": {"entity_name": "power conversion efficiency", "entity_start": 141, "entity_end": 143, "property_value_start": 145, "property_value_end": 146, "property_numeric_value": 1.55, "property_unit": "%", "property_value_descriptor": ""}, "open circuit voltage": {}, "short circuit current": {}, "fill factor": {}, "highest occupied molecular orbital": {}, "lowest unoccupied molecular orbital": {}, "bandgap": {}, "hole mobility": {}, "electron mobility": {}, "external quantum efficiency": {}}
10.1002/app.38251 |  |  | P3HT | [*]c1cc(CCCCCC)c([*])s1 | ['poly(3-hexylthiophene)', 'P3HT'] | 1 | PCBM |  | ['[6,6]-phenyl-C_{61}-butyric acid methyl ester', 'PCBM'] | 3.77 % |  | 10.19 mA/cm^{2} |  | {"power conversion efficiency": {"entity_name": "power conversion efficiency", "entity_start": 187, "entity_end": 189, "property_value_start": 205, "property_value_end": 206, "property_numeric_value": 3.77, "property_unit": "%", "property_value_descriptor": ""}, "open circuit voltage": {}, "short circuit current": {"entity_name": "J_{sc}", "entity_start": 111, "entity_end": 113, "property_value_start": 152, "property_value_end": 156, "property_numeric_value": 10.19, "property_unit": "mA/cm^{2}", "property_value_descriptor": ""}, "fill factor": {}, "highest occupied molecular orbital": {}, "lowest unoccupied molecular orbital": {}, "bandgap": {}, "hole mobility": {}, "electron mobility": {}, "external quantum efficiency": {}}
10.1002/app.38528 |  |  | POTVTh-8FO-DBT |  | ['POTVTh-8FO-DBT'] | 1 | PC_{61}BM |  | ['PC_{61}BM'] | 0.47 % | 0.61 V | 1.61 mA/cm^{2} | 0.49 | {"power conversion efficiency": {"entity_name": "PCE", "entity_start": 115, "entity_end": 115, "property_value_start": 121, "property_value_end": 122, "property_numeric_value": 0.47, "property_unit": "%", "property_value_descriptor": ""}, "open circuit voltage": {"entity_name": "V_{oc}", "entity_start": 124, "entity_end": 125, "property_value_start": 127, "property_value_end": 128, "property_numeric_value": 0.61, "property_unit": "V", "property_value_descriptor": ""}, "short circuit current": {"entity_name": "J_{sc}", "entity_start": 130, "entity_end": 131, "property_value_start": 133, "property_value_end": 137, "property_numeric_value": 1.61, "property_unit": "mA/cm^{2}", "property_value_descriptor": ""}, "fill factor": {"entity_name": "FF", "entity_start": 143, "entity_end": 143, "property_value_start": 146, "property_value_end": 146, "property_numeric_value": 49.0, "property_unit": "%", "property_value_descriptor": ""}, "highest occupied molecular orbital": {}, "lowest unoccupied molecular orbital": {}, "bandgap": {}, "hole mobility": {}, "electron mobility": {}, "external quantum efficiency": {}}
10.1002/app.29921 |  |  | polymer |  | ['polymer'] | 1 | PCBM |  | ['PCBM'] | 0.16 % |  |  |  | {"power conversion efficiency": {"entity_name": "power conversion efficiency", "entity_start": 167, "entity_end": 169, "property_value_start": 174, "property_value_end": 175, "property_numeric_value": 0.16, "property_unit": "%", "property_value_descriptor": ""}, "open circuit voltage": {}, "short circuit current": {}, "fill factor": {}, "highest occupied molecular orbital": {}, "lowest unoccupied molecular orbital": {}, "bandgap": {}, "hole mobility": {"entity_name": "hole mobility", "entity_start": 110, "entity_end": 111, "property_value_start": 125, "property_value_end": 133, "property_numeric_value": 0.000125, "property_unit": "cm^{2} V^{-1} s^{-1}", "property_value_descriptor": ""}, "electron mobility": {}, "external quantum efficiency": {}}
10.1002/app.30863 |  |  | PT-F1 |  | ['PT-F1'] | 1 | C_{60} |  | [] | 0.274 % |  |  |  | {"power conversion efficiency": {"entity_name": "power conversion efficiency", "entity_start": 164, "entity_end": 166, "property_value_start": 176, "property_value_end": 177, "property_numeric_value": 0.274, "property_unit": "%", "property_value_descriptor": ""}, "open circuit voltage": {}, "short circuit current": {}, "fill factor": {}, "highest occupied molecular orbital": {}, "lowest unoccupied molecular orbital": {}, "bandgap": {}, "hole mobility": {}, "electron mobility": {}, "external quantum efficiency": {}}
10.1021/ma900968f |  |  | PTh_{n} BTD |  | ['PTh_{n} BTD'] | 1 | PC_{61}BM |  | ['PC_{61}BM'] | 1.7 % |  |  |  | {"power conversion efficiency": {"entity_name": "power conversion efficiency", "entity_start": 153, "entity_end": 155, "property_value_start": 157, "property_value_end": 158, "property_numeric_value": 1.7, "property_unit": "%", "property_value_descriptor": ""}, "open circuit voltage": {}, "short circuit current": {}, "fill factor": {}, "highest occupied molecular orbital": {}, "lowest unoccupied molecular orbital": {}, "bandgap": {}, "hole mobility": {}, "electron mobility": {}, "external quantum efficiency": {}}
10.1021/ma901514q |  |  | poly(9,10-bisalkynyl-2,6-anthrylene) | [*]c3ccc2c(C#CCC(CC)CCCC)c1cc([*])ccc1c(C#CCC(CC)CCCC)c2c3 | ['poly(9,10-bisalkynyl-2,6-anthrylene)', 'P1', 'P6'] | 1 | PCBM |  | ['PCBM'] | 1.60 % | 0.96 V | 3.18 mA/cm^{2} | 0.53 | {"power conversion efficiency": {"entity_name": "PCE", "entity_start": 203, "entity_end": 203, "property_value_start": 206, "property_value_end": 207, "property_numeric_value": 1.6, "property_unit": "%", "property_value_descriptor": ""}, "open circuit voltage": {"entity_name": "V_{oc}", "entity_start": 215, "entity_end": 216, "property_value_start": 219, "property_value_end": 220, "property_numeric_value": 0.96, "property_unit": "V", "property_value_descriptor": ""}, "short circuit current": {"entity_name": "J_{sc}", "entity_start": 229, "entity_end": 230, "property_value_start": 233, "property_value_end": 237, "property_numeric_value": 3.18, "property_unit": "mA/cm^{2}", "property_value_descriptor": ""}, "fill factor": {"entity_name": "FF", "entity_start": 244, "entity_end": 244, "property_value_start": 247, "property_value_end": 247, "property_numeric_value": 53.0, "property_unit": "%", "property_value_descriptor": ""}, "highest occupied molecular orbital": {}, "lowest unoccupied molecular orbital": {}, "bandgap": {}, "hole mobility": {}, "electron mobility": {}, "external quantum efficiency": {}}
10.1021/ma200576y |  |  | P4 |  | ['P3', 'P4'] | 1 | PC_{71}BM |  | ['PC_{71}BM'] | 2.54 % |  |  |  | {"power conversion efficiency": {"entity_name": "power conversion efficiency", "entity_start": 186, "entity_end": 188, "property_value_start": 190, "property_value_end": 191, "property_numeric_value": 2.54, "property_unit": "%", "property_value_descriptor": ""}, "open circuit voltage": {}, "short circuit current": {}, "fill factor": {}, "highest occupied molecular orbital": {"entity_name": "HOMO", "entity_start": 113, "entity_end": 113, "property_value_start": 117, "property_value_end": 118, "property_numeric_value": -5.4, "property_unit": "eV", "property_value_descriptor": ""}, "lowest unoccupied molecular orbital": {"entity_name": "LUMO", "entity_start": 122, "entity_end": 122, "property_value_start": 126, "property_value_end": 127, "property_numeric_value": -2.9, "property_unit": "eV", "property_value_descriptor": ""}, "bandgap": {}, "hole mobility": {"entity_name": "hole mobility", "entity_start": 132, "entity_end": 133, "property_value_start": 140, "property_value_end": 145, "property_numeric_value": 0.06, "property_unit": "cm^{2} V^{-1} s^{-1}", "property_value_descriptor": ""}, "electron mobility": {}, "external quantum efficiency": {}}
10.1021/ma201883a | 1 |  | PSBTBT-08 | [*]c1cc5c(s1)c4sc(c2ccc([*])c3nsnc23)cc4[Si]5(CC(CC)CCCC)CC(CC)CCCC | ['PSBTBT-08'] | 1 | ='PC_{71}BM' |  | [] | 5.9 % |  |  |  | {"power conversion efficiency": {"entity_name": "power conversion efficiencies", "entity_start": 33, "entity_end": 35, "property_value_start": 39, "property_value_end": 40, "property_numeric_value": 5.9, "property_unit": "%", "property_value_descriptor": ""}, "open circuit voltage": {}, "short circuit current": {}, "fill factor": {}, "highest occupied molecular orbital": {}, "lowest unoccupied molecular orbital": {}, "bandgap": {}, "hole mobility": {}, "electron mobility": {}, "external quantum efficiency": {}}
10.1021/ma102101e |  |  | poly(bis[octylphenyl-2,5-thienylene vinylene]) |  | ['poly(bis[octylphenyl-2,5-thienylene vinylene])', 'BOP-PTV'] | 1 | PCBM |  | [] | 0.92 % |  |  |  | {"power conversion efficiency": {"entity_name": "power conversion efficiencies", "entity_start": 125, "entity_end": 127, "property_value_start": 136, "property_value_end": 137, "property_numeric_value": 0.92, "property_unit": "%", "property_value_descriptor": ""}, "open circuit voltage": {}, "short circuit current": {}, "fill factor": {}, "highest occupied molecular orbital": {}, "lowest unoccupied molecular orbital": {}, "bandgap": {}, "hole mobility": {}, "electron mobility": {}, "external quantum efficiency": {}}
10.1021/ma9024812 |  |  | cyclopentadithiophene |  | [] | 1 | PCBM |  | ['PCBM'] | 1.21 % |  |  |  | {"power conversion efficiency": {"entity_name": "power conversion efficiencies", "entity_start": 94, "entity_end": 96, "property_value_start": 100, "property_value_end": 101, "property_numeric_value": 1.21, "property_unit": "%", "property_value_descriptor": ""}, "open circuit voltage": {}, "short circuit current": {}, "fill factor": {}, "highest occupied molecular orbital": {}, "lowest unoccupied molecular orbital": {}, "bandgap": {"entity_name": "band gaps", "entity_start": 45, "entity_end": 46, "property_value_start": 52, "property_value_end": 55, "property_numeric_value": 1.27, "property_unit": "eV", "property_value_descriptor": "-"}, "hole mobility": {}, "electron mobility": {}, "external quantum efficiency": {}}
10.1021/ma100767b |  |  | P3 | [*]c1cc(CCCCCC)c([*])s1 | ['P3', 'P3HT'] | 1 | PC_{70}BM |  | ['PC_{70}BM'] | 2.86 % | 0.68 V | 7.85 mA/cm^{2} | 0.535 | {"power conversion efficiency": {"entity_name": "power conversion efficiency", "entity_start": 141, "entity_end": 143, "property_value_start": 158, "property_value_end": 159, "property_numeric_value": 2.86, "property_unit": "%", "property_value_descriptor": ""}, "open circuit voltage": {"entity_name": "open circuit voltage", "entity_start": 171, "entity_end": 173, "property_value_start": 175, "property_value_end": 176, "property_numeric_value": 0.68, "property_unit": "V", "property_value_descriptor": ""}, "short circuit current": {"entity_name": "short circuit current", "entity_start": 161, "entity_end": 163, "property_value_start": 165, "property_value_end": 169, "property_numeric_value": 7.85, "property_unit": "mA/cm^{2}", "property_value_descriptor": ""}, "fill factor": {"entity_name": "fill factor", "entity_start": 179, "entity_end": 180, "property_value_start": 182, "property_value_end": 182, "property_numeric_value": 53.5, "property_unit": "%", "property_value_descriptor": ""}, "highest occupied molecular orbital": {"entity_name": "HOMO energy level", "entity_start": 119, "entity_end": 121, "property_value_start": 123, "property_value_end": 124, "property_numeric_value": -5.18, "property_unit": "eV", "property_value_descriptor": ""}, "lowest unoccupied molecular orbital": {}, "bandgap": {}, "hole mobility": {}, "electron mobility": {}, "external quantum efficiency": {}}
10.1021/ma062633p |  |  | PT-VTThV2 |  | ['PT-VTThV2', 'PT-VTThV8'] | 1 | PCBM |  | ['PCBM'] | 1.72 % |  |  |  | {"power conversion efficiency": {"entity_name": "power conversion efficiency", "entity_start": 213, "entity_end": 215, "property_value_start": 239, "property_value_end": 240, "property_numeric_value": 1.72, "property_unit": "%", "property_value_descriptor": ""}, "open circuit voltage": {}, "short circuit current": {}, "fill factor": {}, "highest occupied molecular orbital": {}, "lowest unoccupied molecular orbital": {}, "bandgap": {}, "hole mobility": {"entity_name": "hole mobility", "entity_start": 131, "entity_end": 132, "property_value_start": 167, "property_value_end": 173, "property_numeric_value": 0.0009480000000000001, "property_unit": "cm^{2}(V s)", "property_value_descriptor": ""}, "electron mobility": {}, "external quantum efficiency": {}}
10.1021/ma900906t |  |  | 1-(3-methoxycarbonyl)propyl-1-phenyl-[6,6]-C-61 |  | [] | 1 | PCBM |  | ['PCBM'] | 2.23 % |  |  |  | {"power conversion efficiency": {"entity_name": "PCE", "entity_start": 265, "entity_end": 265, "property_value_start": 267, "property_value_end": 268, "property_numeric_value": 2.23, "property_unit": "%", "property_value_descriptor": ""}, "open circuit voltage": {}, "short circuit current": {}, "fill factor": {}, "highest occupied molecular orbital": {}, "lowest unoccupied molecular orbital": {}, "bandgap": {"entity_name": "optical bandgaps", "entity_start": 153, "entity_end": 154, "property_value_start": 158, "property_value_end": 159, "property_numeric_value": 1.52, "property_unit": "eV", "property_value_descriptor": ""}, "hole mobility": {}, "electron mobility": {}, "external quantum efficiency": {}}
10.1021/ma201565f |  |  | BdT |  | [] | 1 | PC_{70}BM |  | ['PC_{70}BM'] | 3.40 % | 0.90 V |  |  | {"power conversion efficiency": {"entity_name": "power conversion efficiency", "entity_start": 166, "entity_end": 168, "property_value_start": 170, "property_value_end": 171, "property_numeric_value": 3.4, "property_unit": "%", "property_value_descriptor": ""}, "open circuit voltage": {"entity_name": "V_{oc}", "entity_start": 185, "entity_end": 186, "property_value_start": 188, "property_value_end": 189, "property_numeric_value": 0.9, "property_unit": "V", "property_value_descriptor": ""}, "short circuit current": {}, "fill factor": {}, "highest occupied molecular orbital": {"entity_name": "HOMO", "entity_start": 151, "entity_end": 151, "property_value_start": 153, "property_value_end": 154, "property_numeric_value": -5.19, "property_unit": "eV", "property_value_descriptor": ""}, "lowest unoccupied molecular orbital": {}, "bandgap": {}, "hole mobility": {}, "electron mobility": {}, "external quantum efficiency": {}}
10.1021/ma201565f |  |  | PBdT-DPP |  | ['PBdT-DPP'] | 1 | PC_{70}BM |  | ['PC_{70}BM'] |  |  | 5.50 mA/cm^{2} | 68.7 % | {"power conversion efficiency": {}, "open circuit voltage": {}, "short circuit current": {"entity_name": "J_{sc}", "entity_start": 174, "entity_end": 175, "property_value_start": 177, "property_value_end": 181, "property_numeric_value": 5.5, "property_unit": "mA/cm^{2}", "property_value_descriptor": ""}, "fill factor": {"entity_name": "FF", "entity_start": 194, "entity_end": 194, "property_value_start": 196, "property_value_end": 197, "property_numeric_value": 68.7, "property_unit": "%", "property_value_descriptor": ""}, "highest occupied molecular orbital": {}, "lowest unoccupied molecular orbital": {}, "bandgap": {}, "hole mobility": {}, "electron mobility": {}, "external quantum efficiency": {}}
10.1021/ma800494k |  |  | P1 |  | ['P1', 'P3', 'P3PC_{71}BM', 'P4'] | 1 | PC_{71}BM |  | ['[6,6]-phenyl-C61-butyric acid methyl ester', 'PC_{61}BM', 'PC_{71}BM'] | 3.3 % | 0.8 V | 7.6 mA/cm^{2} | 0.54 | {"power conversion efficiency": {"entity_name": "PCE", "entity_start": 108, "entity_end": 108, "property_value_start": 118, "property_value_end": 119, "property_numeric_value": 3.3, "property_unit": "%", "property_value_descriptor": ""}, "open circuit voltage": {"entity_name": "V_{oc}", "entity_start": 142, "entity_end": 143, "property_value_start": 146, "property_value_end": 147, "property_numeric_value": 0.8, "property_unit": "V", "property_value_descriptor": ""}, "short circuit current": {"entity_name": "J_{sc}", "entity_start": 127, "entity_end": 128, "property_value_start": 131, "property_value_end": 135, "property_numeric_value": 7.6, "property_unit": "mA/cm^{2}", "property_value_descriptor": ""}, "fill factor": {"entity_name": "FF", "entity_start": 154, "entity_end": 154, "property_value_start": 157, "property_value_end": 157, "property_numeric_value": 54.0, "property_unit": "%", "property_value_descriptor": ""}, "highest occupied molecular orbital": {}, "lowest unoccupied molecular orbital": {}, "bandgap": {}, "hole mobility": {}, "electron mobility": {}, "external quantum efficiency": {}}
10.1021/ma101491c |  |  | PCzTPA-TVDT |  | ['PCzTPA-TVDT', 'PCzTPA-TVDTPC_{70}BM'] | 1 | PC_{70}BM |  | [] | 2.76 % | 0.87 V |  |  | {"power conversion efficiency": {"entity_name": "power conversion efficiency", "entity_start": 192, "entity_end": 194, "property_value_start": 196, "property_value_end": 197, "property_numeric_value": 2.76, "property_unit": "%", "property_value_descriptor": ""}, "open circuit voltage": {"entity_name": "V_{oc}", "entity_start": 199, "entity_end": 200, "property_value_start": 202, "property_value_end": 203, "property_numeric_value": 0.87, "property_unit": "V", "property_value_descriptor": ""}, "short circuit current": {}, "fill factor": {}, "highest occupied molecular orbital": {}, "lowest unoccupied molecular orbital": {}, "bandgap": {}, "hole mobility": {}, "electron mobility": {}, "external quantum efficiency": {}}
10.1021/ma201976t | 1 |  | PBDTBTBTz | [*]c9cc(CCCCCC)c(c8ccc(c7sc(c6nc(CCCCCCCCC)c(c5ccc(c4sc(c3cc2c(OCC(CC)CCCC)c1sc([*])cc1c(OCC(CC)CCCC)c2s3)cc4CCCCCC)s5)s6)nc7CCCCCCCCC)s8)s9 | ['PBDTBTBTz'] | 1 | PC_{70}BM |  | ['PC_{70}BM'] | 4.46% | 0.82 V | 9.01 mA/cm^{2} | 0.603 | {"power conversion efficiency": {"entity_name": "PCE", "entity_start": 101, "entity_end": 101, "property_value_start": 124, "property_value_end": 125, "property_numeric_value": 3.82, "property_unit": "%", "property_value_descriptor": ""}, "open circuit voltage": {"entity_name": "V_{oc}", "entity_start": 190, "entity_end": 191, "property_value_start": 193, "property_value_end": 194, "property_numeric_value": 0.82, "property_unit": "V", "property_value_descriptor": ""}, "short circuit current": {}, "fill factor": {}, "highest occupied molecular orbital": {}, "lowest unoccupied molecular orbital": {}, "bandgap": {}, "hole mobility": {"entity_name": "hole mobilities", "entity_start": 71, "entity_end": 72, "property_value_start": 87, "property_value_end": 93, "property_numeric_value": 0.00177, "property_unit": "cm^{2}(V s)", "property_value_descriptor": ""}, "electron mobility": {}, "external quantum efficiency": {}}
10.1021/ma201976t | 1 |  | PDTSBTBTz | [*]c9cc(CCCCCC)c(c8ccc(c7sc(c6nc(CCCCCCCCC)c(c5ccc(c4sc(c1cc3c(s1)c2sc([*])cc2[Si]3(CC(CC)CCCC)CC(CC)CCCC)cc4CCCCCC)s5)s6)nc7CCCCCCCCC)s8)s9 | ['PDTSBTBTz'] | 1 | PC_{70}BM |  | ['PC_{70}BM'] | 3.82 % | 0.72 V | 8.68 mA/cm^{2} | 0.611 | {"power conversion efficiency": {"entity_name": "PCE", "entity_start": 161, "entity_end": 161, "property_value_start": 178, "property_value_end": 179, "property_numeric_value": 4.46, "property_unit": "%", "property_value_descriptor": ""}, "open circuit voltage": {}, "short circuit current": {"entity_name": "J_{sc}", "entity_start": 181, "entity_end": 182, "property_value_start": 184, "property_value_end": 188, "property_numeric_value": 9.01, "property_unit": "mA/cm^{2}", "property_value_descriptor": ""}, "fill factor": {"entity_name": "FF", "entity_start": 197, "entity_end": 197, "property_value_start": 199, "property_value_end": 199, "property_numeric_value": 60.3, "property_unit": "%", "property_value_descriptor": ""}, "highest occupied molecular orbital": {}, "lowest unoccupied molecular orbital": {}, "bandgap": {}, "hole mobility": {}, "electron mobility": {}, "external quantum efficiency": {}}
10.1021/ma8016508 | 1 |  | HPP-BTPt | [*]C#Cc4ccc(c2cnc(c1ccc(C#C[Pt]([*])([P+](CCCC)(CCCC)CCCC)[P+](CCCC)(CCCC)CCCC)s1)c3nc(CCCCCCC)c(CCCCCCC)nc23)s4 | ['poly[5-(5′-trans-bis(tributylphosphine)platinum ethynyl-thiophen-2′-yl)-8-(5′′-ethynyl-thiophen-2′′-yl)-2,3-diheptyl-pyrido[3,4-b]pyrazine]','HPP-BTPt'] | 1 | PC_{71}BM |  | ['PC_{71}BM'] | 0.68% |  |  |  | {"power conversion efficiency": {"entity_name": "power conversion efficiencies", "entity_start": 221, "entity_end": 223, "property_value_start": 234, "property_value_end": 235, "property_numeric_value": 2.41, "property_unit": "%", "property_value_descriptor": ""}, "open circuit voltage": {}, "short circuit current": {}, "fill factor": {}, "highest occupied molecular orbital": {}, "lowest unoccupied molecular orbital": {}, "bandgap": {"entity_name": "Optical bandgaps", "entity_start": 152, "entity_end": 153, "property_value_start": 161, "property_value_end": 164, "property_numeric_value": 1.73, "property_unit": "eV", "property_value_descriptor": "to"}, "hole mobility": {"entity_name": "hole mobilities", "entity_start": 183, "entity_end": 184, "property_value_start": 186, "property_value_end": 197, "property_numeric_value": 1.67935e-05, "property_unit": "cm^{2}(V s)", "property_value_descriptor": "to"}, "electron mobility": {}, "external quantum efficiency": {}}
10.1021/ma8016508 | 1 |  | BT-BTPt | [*]C#Cc4ccc(c2ccc(c1ccc(C#C[Pt]([*])([P+](CCCC)(CCCC)CCCC)[P+](CCCC)(CCCC)CCCC)s1)c3nsnc23)s4 | ['poly[4-(5′-trans-bis(tributylphosphine)platinum ethynyl-thiophen-2′-yl)-7-(5′′-ethynyl-thiophen-2′′-yl)-benzo[1,2,5]thiadiazole]','BT-BTPt'] | 1 | PC_{71}BM |  | ['PC_{71}BM'] | 2.41%
10.1021/ma100943t | 1 |  | P2 | [*]/C=C/c4cc(OCCCCCC)c(/C=C/c2cc(/C=C(C#N)/c1ccc(N(=O)=O)cc1)c([*])cc2/C=C(C#N)/c3ccc(N(=O)=O)cc3)cc4OCCCCCC | ['P2'] | 1 | PCBM |  | ['PCBM'] | 2.60 % |  |  |  | {"power conversion efficiency": {"entity_name": "PCE", "entity_start": 168, "entity_end": 168, "property_value_start": 178, "property_value_end": 179, "property_numeric_value": 4.06, "property_unit": "%", "property_value_descriptor": ""}, "open circuit voltage": {}, "short circuit current": {}, "fill factor": {}, "highest occupied molecular orbital": {}, "lowest unoccupied molecular orbital": {}, "bandgap": {}, "hole mobility": {}, "electron mobility": {}, "external quantum efficiency": {}}
10.1021/ma100943t | 1 |  | P1 | [*]/C=C/c5cc(OCCCCCC)c(/C=C/c4ccc(N(c1ccc([*])cc1)c3ccc(/C=C(C#N)/c2ccc(N(=O)=O)cc2)cc3)cc4)cc5OCCCCCC | ['P1'] | 1 | PCBM |  | ['PCBM'] | 3.15% |  |  |  | {"power conversion efficiency": {"entity_name": "PCE", "entity_start": 168, "entity_end": 168, "property_value_start": 181, "property_value_end": 182, "property_numeric_value": 3.35, "property_unit": "%", "property_value_descriptor": ""}, "open circuit voltage": {}, "short circuit current": {}, "fill factor": {}, "highest occupied molecular orbital": {}, "lowest unoccupied molecular orbital": {}, "bandgap": {}, "hole mobility": {}, "electron mobility": {}, "external quantum efficiency": {}}
10.1021/ma060662u | 1 |  | biTV-PTV3 | {[*]/C=C/c1sc([*])cc1/C=C/c3ccc(/C=C/c2ccc(CCCCCCCCCCCC)s2)s3,[*]/C=C/c1sc([*])cc1CCCCCC} | ['biTV-PTV3'] | 1 | PCBM |  | ['PCBM'] | 0.32% |  |  |  | {"power conversion efficiency": {"entity_name": "power conversion efficiency", "entity_start": 282, "entity_end": 284, "property_value_start": 289, "property_value_end": 290, "property_numeric_value": 0.32, "property_unit": "%", "property_value_descriptor": ""}, "open circuit voltage": {}, "short circuit current": {}, "fill factor": {}, "highest occupied molecular orbital": {}, "lowest unoccupied molecular orbital": {}, "bandgap": {}, "hole mobility": {}, "electron mobility": {}, "external quantum efficiency": {}}
10.1021/ma2003097 | 1 |  | P1 | [*]c7cc6c(OCCCCCCCCCCCCC)c5sc(c1cc3c(s1)c2sc([*])cc2c4c(=O)n(CCCCCCCCCCCCC)c(=O)c34)cc5c(OCCCCCCCCCCCCC)c6s7 | ['P1'] | 1 | PC_{61}BM |  | ['PC_{61}BM'] | 0.30 % |  |  |  | {"power conversion efficiency": {"entity_name": "power conversion efficiency", "entity_start": 184, "entity_end": 186, "property_value_start": 188, "property_value_end": 189, "property_numeric_value": 0.3, "property_unit": "%", "property_value_descriptor": ""}, "open circuit voltage": {}, "short circuit current": {}, "fill factor": {}, "highest occupied molecular orbital": {"entity_name": "HOMOs", "entity_start": 138, "entity_end": 138, "property_value_start": 140, "property_value_end": 143, "property_numeric_value": -5.75, "property_unit": "eV", "property_value_descriptor": "to"}, "lowest unoccupied molecular orbital": {"entity_name": "LUMOs", "entity_start": 145, "entity_end": 145, "property_value_start": 147, "property_value_end": 150, "property_numeric_value": -3.0999999999999996, "property_unit": "eV", "property_value_descriptor": "to"}, "bandgap": {"entity_name": "optical bandgaps", "entity_start": 118, "entity_end": 119, "property_value_start": 121, "property_value_end": 124, "property_numeric_value": 2.065, "property_unit": "eV", "property_value_descriptor": "-"}, "hole mobility": {}, "electron mobility": {}, "external quantum efficiency": {}}
10.1021/ma900416d | 1 |  | P4 | [*]c7ccc(c6sc(c5nc(CCCCCC)c(c4ccc(c1cc3c(s1)c2sc([*])cc2C3(CC(CC)CCCC)CC(CC)CCCC)s4)s5)nc6CCCCCC)s7 | ['P4'] | 1 | PCBM |  | ['PCBM'] | 3.04% | 0.70 V | 8.00 mA/cm^{2} | 53.7 % | {"power conversion efficiency": {"entity_name": "PCE", "entity_start": 248, "entity_end": 248, "property_value_start": 251, "property_value_end": 252, "property_numeric_value": 3.04, "property_unit": "%", "property_value_descriptor": ""}, "open circuit voltage": {"entity_name": "open-circuit voltage", "entity_start": 255, "entity_end": 258, "property_value_start": 260, "property_value_end": 261, "property_numeric_value": 0.7, "property_unit": "V", "property_value_descriptor": ""}, "short circuit current": {"entity_name": "short-circuit current", "entity_start": 264, "entity_end": 267, "property_value_start": 269, "property_value_end": 273, "property_numeric_value": 8.0, "property_unit": "mA/cm^{2}", "property_value_descriptor": ""}, "fill factor": {"entity_name": "fill factor", "entity_start": 277, "entity_end": 278, "property_value_start": 280, "property_value_end": 281, "property_numeric_value": 53.7, "property_unit": "%", "property_value_descriptor": ""}, "highest occupied molecular orbital": {}, "lowest unoccupied molecular orbital": {}, "bandgap": {"entity_name": "optical band gaps", "entity_start": 59, "entity_end": 61, "property_value_start": 63, "property_value_end": 66, "property_numeric_value": 1.8199999999999998, "property_unit": "eV", "property_value_descriptor": "-"}, "hole mobility": {}, "electron mobility": {}, "external quantum efficiency": {}}
10.1021/ma2009386 | 1 |  | P3HTT-DPP | {[*]c1cc(CCCCCC)c([*])s1,[*]c1ccc([*])s1,[*]c4ccc(c3c2c(=O)n(CC(CC)CCCC)c(c1ccc([*])s1)c2c(=O)n3CC(CC)CCCC)s4} | ['P3HTT-DPP'] | 1 | PC_{61}BM |  | ['PC_{61}BM'] | 3.6 - 4.9 % |  | 9.57 - 13.87 mA/cm^{2} |  | {"power conversion efficiency": {"entity_name": "power conversion efficiencies", "entity_start": 220, "entity_end": 222, "property_value_start": 235, "property_value_end": 236, "property_numeric_value": 3.4, "property_unit": "%", "property_value_descriptor": ""}, "open circuit voltage": {}, "short circuit current": {"entity_name": "J sc", "entity_start": 195, "entity_end": 197, "property_value_start": 210, "property_value_end": 214, "property_numeric_value": 9.49, "property_unit": "mA/cm^{2}", "property_value_descriptor": ""}, "fill factor": {}, "highest occupied molecular orbital": {}, "lowest unoccupied molecular orbital": {}, "bandgap": {}, "hole mobility": {}, "electron mobility": {}, "external quantum efficiency": {}}
10.1021/ma2009386 | 1 |  | P3HT | [*]c1cc(CCCCCC)c([*])s1 | ['P3HT'] | 1 | PC_{61}BM |  | ['PC_{61}BM'] | 3.4 % |  | 9.49 mA/cm^{2}
10.1021/ma201673m | 1 |  | PDTS-DTBTA | [*]c7ccc(c5ccc(c4ccc(c1cc3c(s1)c2sc([*])cc2[Si]3(CC(CC)CCCC)CC(CC)CCCC)s4)c6nn(CCCCCCCC)nc56)s7 | [] | 1 | PC_{70}BM |  | ['PC_{70}BM'] | 3.80 % |  |  |  | {"power conversion efficiency": {"entity_name": "power conversion efficiency", "entity_start": 125, "entity_end": 127, "property_value_start": 141, "property_value_end": 142, "property_numeric_value": 1.64, "property_unit": "%", "property_value_descriptor": ""}, "open circuit voltage": {}, "short circuit current": {}, "fill factor": {}, "highest occupied molecular orbital": {}, "lowest unoccupied molecular orbital": {}, "bandgap": {}, "hole mobility": {}, "electron mobility": {}, "external quantum efficiency": {}}
10.1021/ma201673m | 1 |  | PDTS-BTA | [*]c1cc5c(s1)c4sc(c2ccc([*])c3nn(CCCCCCCC)nc23)cc4[Si]5(CC(CC)CCCC)CC(CC)CCCC | [] | 1 | PC_{70}BM |  | ['PC_{70}BM'] | 1.64%
10.1021/ma201477b | 1 |  | PAFDTBT | [*]c1ccc7c(c1)c(=C(CCCCCC)CCCCCC)c6cc(c5ccc(c3c(OCCCCCCCCC)c(OCCCCCCCCC)c(c2ccc([*])s2)c4nsnc34)s5)ccc67 | ["poly[9-(1'-hexylheptylidene)-2,7-fluorene-alt-5,5-(4',7'-di-2-thienyl-5',6'-dialkoxy-2',1',3'-benzothiadiazole)]", 'PAFDTBT'] | 1 | PC_{71}BM |  | ['PC_{71}BM'] | 6.2 % |  |  | 0.70 | {"power conversion efficiency": {}, "open circuit voltage": {}, "short circuit current": {}, "fill factor": {}, "highest occupied molecular orbital": {"entity_name": "HOMO energy", "entity_start": 56, "entity_end": 57, "property_value_start": 60, "property_value_end": 61, "property_numeric_value": 5.32, "property_unit": "eV", "property_value_descriptor": ""}, "lowest unoccupied molecular orbital": {}, "bandgap": {"entity_name": "band gap", "entity_start": 46, "entity_end": 47, "property_value_start": 49, "property_value_end": 50, "property_numeric_value": 1.84, "property_unit": "eV", "property_value_descriptor": ""}, "hole mobility": {}, "electron mobility": {}, "external quantum efficiency": {}}
10.1021/ma2019683 | 1 |  | PBDTTT-TIPS | [*]c7cc(CCCCCCCCCCCC)c(c6nc5sc(c4sc(c3cc2c(C#C[Si](C(C)C)(C(C)C)C(C)C)c1sc([*])cc1c(C#C[Si](C(C)C)(C(C)C)C(C)C)c2s3)cc4CCCCCCCCCCCC)nc5s6)s7 | ['PBDTTT-TIPS'] | 1 | PC_{71}BM |  | ['PC_{71}BM'] | 4.33% |  |  |  | {"power conversion efficiency": {}, "open circuit voltage": {}, "short circuit current": {}, "fill factor": {}, "highest occupied molecular orbital": {"entity_name": "HOMO level", "entity_start": 55, "entity_end": 56, "property_value_start": 58, "property_value_end": 59, "property_numeric_value": -5.3, "property_unit": "eV", "property_value_descriptor": ""}, "lowest unoccupied molecular orbital": {}, "bandgap": {}, "hole mobility": {"entity_name": "hole mobility", "entity_start": 62, "entity_end": 63, "property_value_start": 67, "property_value_end": 75, "property_numeric_value": 0.0012, "property_unit": "cm^{2} V^{-1} s^{-1}", "property_value_descriptor": ""}, "electron mobility": {}, "external quantum efficiency": {}}
10.1021/ma2019683 | 1 |  | PBDTTT-C12 | [*]c7cc(CCCCCCCCCCCC)c(c6nc5sc(c4sc(c3cc2c(OCCCCCCCCCCCCC)c1sc([*])cc1c(OCCCCCCCCCCCCC)c2s3)cc4CCCCCCCCCCCC)nc5s6)s7 | ['PBDTTT-C12'] | 1 | PC_{71}BM |  | ['PC_{71}BM'] |  |  |  |  | {"power conversion efficiency": {"entity_name": "power conversion efficiency", "entity_start": 97, "entity_end": 99, "property_value_start": 103, "property_value_end": 104, "property_numeric_value": 4.33, "property_unit": "%", "property_value_descriptor": ""}, "open circuit voltage": {}, "short circuit current": {}, "fill factor": {}, "highest occupied molecular orbital": {}, "lowest unoccupied molecular orbital": {}, "bandgap": {}, "hole mobility": {}, "electron mobility": {}, "external quantum efficiency": {}}
10.1021/ma101088f | 1 |  | P1 | [*]/C=C/c7cc(CCCCCCCCCCCC)c(c5ccc(c4sc(/C=C/c3ccc2c1ccc([*])cc1C(CCCCCCCCCCCC)(CCCCCCCCCCCC)c2c3)cc4CCCCCCCCCCCC)c6nsnc56)s7 | ['P1'] | 1 | ='PC_{71}BM' |  | ['PC_{71}BM'] | 1.42 % | 0.765 V | 5.82 mA/cm^{2} | 0.32 | {"power conversion efficiency": {"entity_name": "power conversion efficiency", "entity_start": 316, "entity_end": 318, "property_value_start": 321, "property_value_end": 322, "property_numeric_value": 1.42, "property_unit": "%", "property_value_descriptor": ""}, "open circuit voltage": {"entity_name": "V_{oc}", "entity_start": 333, "entity_end": 334, "property_value_start": 336, "property_value_end": 337, "property_numeric_value": 0.765, "property_unit": "V", "property_value_descriptor": ""}, "short circuit current": {"entity_name": "J_{sc}", "entity_start": 324, "entity_end": 325, "property_value_start": 327, "property_value_end": 331, "property_numeric_value": 5.82, "property_unit": "mA/cm^{2}", "property_value_descriptor": ""}, "fill factor": {"entity_name": "FF", "entity_start": 340, "entity_end": 340, "property_value_start": 342, "property_value_end": 342, "property_numeric_value": 32.0, "property_unit": "%", "property_value_descriptor": ""}, "highest occupied molecular orbital": {}, "lowest unoccupied molecular orbital": {}, "bandgap": {}, "hole mobility": {}, "electron mobility": {}, "external quantum efficiency": {}}
10.1021/ma101088f | 1 |  | P2 | [*]/C=C/c7cc(CCCCCCCCCCCC)c(c5ccc(c4sc(/C=C/c1cc3c(s1)c2sc([*])cc2C3(CCCCCCCCCCCC)CCCCCCCCCCCC)cc4CCCCCCCCCCCC)c6nsnc56)s7 | ['P2'] | 1 | ='PC_{71}BM' |  | ['PC_{71}BM']
10.1021/ma101088f | 1 |  | P3 | [*]/C=C/c4ccc(/C=C/c3ccc2c1ccc([*])cc1C(OCC(CC)CCCC)(OCC(CC)CCCC)c2c3)c5nsnc45 | ['P3'] | 1 | ='PC_{71}BM' |  | ['PC_{71}BM']
10.1021/ma101088f | 1 |  | P4 | [*]/C=C/c4ccc(/C=C/c3cc2c1sc([*])cc1C(OCC(CC)CCCC)(OCC(CC)CCCC)c2s3)c5nsnc45 | ['P4'] | 1 | ='PC_{71}BM' |  | ['PC_{71}BM']
10.1021/ma101693d | 1 |  | ='PBB' | {[*]C#Cc2c1oc(N(CCCCCC)CCCCCC)c(C#N)c1c(C#C[*])c3oc(N(CCCCCC)CCCCCC)c(C#N)c23,[*]c1ccc([*])c2nsnc12} | ['PBB'] | 1 | PCBM |  | ['PCBM'] | 0.17-0.59 % |  |  |  | {"power conversion efficiency": {"entity_name": "power conversion efficiencies", "entity_start": 122, "entity_end": 124, "property_value_start": 126, "property_value_end": 129, "property_numeric_value": 0.38, "property_unit": "%", "property_value_descriptor": "-"}, "open circuit voltage": {}, "short circuit current": {}, "fill factor": {}, "highest occupied molecular orbital": {}, "lowest unoccupied molecular orbital": {}, "bandgap": {"entity_name": "optical band gaps", "entity_start": 43, "entity_end": 45, "property_value_start": 47, "property_value_end": 50, "property_numeric_value": 1.8599999999999999, "property_unit": "eV", "property_value_descriptor": "-"}, "hole mobility": {}, "electron mobility": {}, "external quantum efficiency": {}}
10.1021/ma702864c | 1 |  | tetrathiafulvalene- (TTF-) fused poly(aryleneethynylene) | [*]C#Cc8ccc(C#Cc7ccc6c1ccc([*])cc1c5nc4cc3sc(=c2sc(SCCCCCCCCCCCCC)c(SCCCCCCCCCCCCC)s2)sc3cc4nc5c6c7)c9nsnc89 | ['tetrathiafulvalene- (TTF-) fused poly(aryleneethynylene)'] | 1 | C_{60} |  | [] | 0.25 % |  |  |  | {"power conversion efficiency": {"entity_name": "power conversion efficiency", "entity_start": 130, "entity_end": 132, "property_value_start": 134, "property_value_end": 135, "property_numeric_value": 0.25, "property_unit": "%", "property_value_descriptor": ""}, "open circuit voltage": {}, "short circuit current": {}, "fill factor": {}, "highest occupied molecular orbital": {}, "lowest unoccupied molecular orbital": {}, "bandgap": {"entity_name": "band gaps", "entity_start": 58, "entity_end": 59, "property_value_start": 71, "property_value_end": 74, "property_numeric_value": 1.81, "property_unit": "eV", "property_value_descriptor": "and"}, "hole mobility": {}, "electron mobility": {}, "external quantum efficiency": {}}
10.1021/ma1011182 |  | 1 | P3HT | [*]c1cc(CCCCCC)c([*])s1 | ['P3HT'] | 1 | PCBM |  | ['PCBM'] | 4.4 % |  |  |  | {"power conversion efficiency": {"entity_name": "power conversion efficiency", "entity_start": 45, "entity_end": 47, "property_value_start": 56, "property_value_end": 57, "property_numeric_value": 4.4, "property_unit": "%", "property_value_descriptor": ""}, "open circuit voltage": {}, "short circuit current": {}, "fill factor": {}, "highest occupied molecular orbital": {}, "lowest unoccupied molecular orbital": {}, "bandgap": {}, "hole mobility": {}, "electron mobility": {}, "external quantum efficiency": {}}
10.1021/ma102943g | 1 |  | poly[N-9''-heptadecanyl-2,7-carbazole-alt-5,5-(5',8'-di-2-thienyl-2,3-bis(4-octyloxyl)phenyl)quinoxaline] | [*]c9ccc8c7ccc(c6ccc(c4ccc(c1ccc([*])s1)c5nc(c2ccc(OCCCCCCCC)cc2)c(c3ccc(OCCCCCCCC)cc3)nc45)s6)cc7n(C(CCCCCCCC)CCCCCCCC)c8c9 | ["poly[N-9''-heptadecanyl-2,7-carbazole-alt-5,5-(5',8'-di-2-thienyl-2,3-bis(4-octyloxyl)phenyl)quinoxaline]", 'P2'] | 1 | PC_{71}BM |  | ['PC_{71}BM'] | 4.0 % | 0.82 V | 9.96 mA/cm^{2} | 0.49 | {"power conversion efficiency": {"entity_name": "power-conversion efficiency", "entity_start": 157, "entity_end": 160, "property_value_start": 162, "property_value_end": 163, "property_numeric_value": 4.0, "property_unit": "%", "property_value_descriptor": ""}, "open circuit voltage": {"entity_name": "V_{OC}", "entity_start": 122, "entity_end": 124, "property_value_start": 126, "property_value_end": 127, "property_numeric_value": 0.82, "property_unit": "V", "property_value_descriptor": ""}, "short circuit current": {"entity_name": "J_{SC}", "entity_start": 136, "entity_end": 138, "property_value_start": 140, "property_value_end": 144, "property_numeric_value": 9.96, "property_unit": "mA/cm^{2}", "property_value_descriptor": ""}, "fill factor": {"entity_name": "FF", "entity_start": 150, "entity_end": 150, "property_value_start": 153, "property_value_end": 153, "property_numeric_value": 49.0, "property_unit": "%", "property_value_descriptor": ""}, "highest occupied molecular orbital": {}, "lowest unoccupied molecular orbital": {}, "bandgap": {}, "hole mobility": {}, "electron mobility": {}, "external quantum efficiency": {}}
10.1021/ma801407u | 1 |  | IIb | [*]C#CC%13CC%12CC%11CC(C#Cc3c7ccc8c(c1cc(OCCCCCCCCCCCCC)c(OCCCCCCCCCCCCC)c(OCCCCCCCCCCCCC)c1)c%10ccc9c([*])c5ccc6c(c2cc(OCCCCCCCCCCCCC)c(OCCCCCCCCCCCCC)c(OCCCCCCCCCCCCC)c2)c4ccc3[n+]4[Zn](n56)(n78)[n+]9%10)CC%11C%12C%13 | ['IIb'] | 1 | PCBM |  | ['PCBM'] | 0.3 % |  |  |  | {"power conversion efficiency": {"entity_name": "PCE", "entity_start": 251, "entity_end": 251, "property_value_start": 254, "property_value_end": 255, "property_numeric_value": 0.3, "property_unit": "%", "property_value_descriptor": ""}, "open circuit voltage": {}, "short circuit current": {}, "fill factor": {}, "highest occupied molecular orbital": {}, "lowest unoccupied molecular orbital": {}, "bandgap": {}, "hole mobility": {}, "electron mobility": {}, "external quantum efficiency": {}}
10.1021/ma800820r | 1 |  | H6 | [*]c4ccc(c3cc2c(OCCCCCCCCCCCCC)c1sc([*])cc1c(OCCCCCCCCCCCCC)c2s3)s4 | ['H6'] | 1 | PCBM |  | ['PCBM'] | 1.6 % | 0.75 V | 3.8 mA/cm^{2} | 56 % | {"power conversion efficiency": {"entity_name": "PCE", "entity_start": 323, "entity_end": 323, "property_value_start": 342, "property_value_end": 343, "property_numeric_value": 1.6, "property_unit": "%", "property_value_descriptor": ""}, "open circuit voltage": {}, "short circuit current": {}, "fill factor": {"entity_name": "FF", "entity_start": 353, "entity_end": 353, "property_value_start": 368, "property_value_end": 369, "property_numeric_value": 56.0, "property_unit": "%", "property_value_descriptor": ""}, "highest occupied molecular orbital": {}, "lowest unoccupied molecular orbital": {}, "bandgap": {"entity_name": "bandgaps", "entity_start": 94, "entity_end": 94, "property_value_start": 104, "property_value_end": 107, "property_numeric_value": 1.5, "property_unit": "eV", "property_value_descriptor": "-"}, "hole mobility": {}, "electron mobility": {}, "external quantum efficiency": {}}
10.1021/ma902398q | 1 |  | poly{N-[1-(2-ethylhexyl)-3-ethylheptanyl]-dithieno[3,2-b:2',3'-d]pyrrole-3,6-dithien-2-yl-2,5-dibutylpyrrolo[3,4-c]pyrrole-1,4-dione-5',5''-diyl} | [*]c7ccc(c6c5c(=O)n(CCCC)c(c4ccc(c1cc3c(s1)c2sc([*])cc2n3C(CC(CC)CCCC)CC(CC)CCCC)s4)c5c(=O)n6CCCC)s7 | ["poly{N-[1-(2-ethylhexyl)-3-ethylheptanyl]-dithieno[3,2-b:2',3'-d]pyrrole-3,6-dithien-2-yl-2,5-dibutylpyrrolo[3,4-c]pyrrole-1,4-dione-5',5''-diyl}",'PDTP-DTDPP(Bu)'] | 1 | PC_{70}BM |  | ['PC_{70}BM'] | 2.71 % |  | 14.87 mA/cm^{2} |  | {"power conversion efficiency": {"entity_name": "power conversion efficiency", "entity_start": 105, "entity_end": 107, "property_value_start": 109, "property_value_end": 110, "property_numeric_value": 2.71, "property_unit": "%", "property_value_descriptor": ""}, "open circuit voltage": {}, "short circuit current": {"entity_name": "short-circuit current", "entity_start": 93, "entity_end": 96, "property_value_start": 98, "property_value_end": 102, "property_numeric_value": 14.87, "property_unit": "mA/cm^{2}", "property_value_descriptor": ""}, "fill factor": {}, "highest occupied molecular orbital": {}, "lowest unoccupied molecular orbital": {}, "bandgap": {}, "hole mobility": {}, "electron mobility": {}, "external quantum efficiency": {}}
10.1021/ma101878w | 1 |  | P3 | [*]c1cc5c(s1)c4sc(c2sc([*])c3c(=O)n(CCCCCCCCCCCCC)c(=O)c23)cc4C5(CCCCCCCC)CCCCCCCC | ['P3', 'P3-based'] | 1 | PC_{71}BM |  | ['(6,6)-phenyl-C71-butyric acid ester','PC_{71}BM'] | 3% | ~0.8 V |  |  | {"power conversion efficiency": {}, "open circuit voltage": {"entity_name": "V_{oc}", "entity_start": 202, "entity_end": 203, "property_value_start": 205, "property_value_end": 206, "property_numeric_value": 0.8, "property_unit": "V", "property_value_descriptor": "~"}, "short circuit current": {}, "fill factor": {}, "highest occupied molecular orbital": {"entity_name": "HOMO level", "entity_start": 100, "entity_end": 101, "property_value_start": 103, "property_value_end": 104, "property_numeric_value": -5.26, "property_unit": "eV", "property_value_descriptor": ""}, "lowest unoccupied molecular orbital": {}, "bandgap": {}, "hole mobility": {}, "electron mobility": {}, "external quantum efficiency": {}}
10.1021/ma101878w | 1 |  | P2 | [*]c4cc(OCCCCCCCCCCCCC)c(c3sc(c1sc([*])c2c(=O)n(CC(CCCC)CCCCCC)c(=O)c12)cc3OCCCCCCCCCCCCC)s4 | [] | 1 | PC_{71}BM |  | ['PC_{71}BM'] | 1.5% | 0.40-0.60 V |  |  | {"power conversion efficiency": {}, "open circuit voltage": {"entity_name": "V_{oc}", "entity_start": 168, "entity_end": 169, "property_value_start": 171, "property_value_end": 174, "property_numeric_value": 0.5, "property_unit": "V", "property_value_descriptor": "-"}, "short circuit current": {}, "fill factor": {}, "highest occupied molecular orbital": {}, "lowest unoccupied molecular orbital": {}, "bandgap": {}, "hole mobility": {}, "electron mobility": {}, "external quantum efficiency": {}}
10.1021/ma501078e | 1 |  | PBDTC-TT | [*]c5cc4c(C(=O)OCCCCCCCCCCCC(C)C)c3sc(c1sc([*])c2cc(CCCCCC)sc12)cc3c(C(=O)OCCCCCCCCCCCCC)c4s5 | [] | 1 | PC_{70}BM |  | ['PC_{70}BM'] | 3.03% | 0.51 V | 12.54 mA cm^{-2} | 0.48 | {"power conversion efficiency": {}, "open circuit voltage": {"entity_name": "open circuit voltage", "entity_start": 210, "entity_end": 212, "property_value_start": 214, "property_value_end": 215, "property_numeric_value": 0.51, "property_unit": "V", "property_value_descriptor": ""}, "short circuit current": {}, "fill factor": {"entity_name": "fill factor", "entity_start": 204, "entity_end": 205, "property_value_start": 207, "property_value_end": 207, "property_numeric_value": 48.0, "property_unit": "%", "property_value_descriptor": ""}, "highest occupied molecular orbital": {}, "lowest unoccupied molecular orbital": {}, "bandgap": {}, "hole mobility": {}, "electron mobility": {}, "external quantum efficiency": {}}
10.1021/ma5001282 | 1 |  | PBDTTT-C-T | CCCCC(CC)Cc7ccc(c5c3cc(c1sc([*])c2cc(C(=O)C(CC)CCCC)sc12)sc3c(c4ccc(CC(CC)CCCC)s4)c6cc([*])sc56)s7 | ['PBDTTT-C-T'] | 1 | PC_{71}BM |  | ['PC_{71}BM'] | 7.49 % |  |  |  | {"power conversion efficiency": {"entity_name": "PCE", "entity_start": 175, "entity_end": 175, "property_value_start": 177, "property_value_end": 178, "property_numeric_value": 7.49, "property_unit": "%", "property_value_descriptor": ""}, "open circuit voltage": {}, "short circuit current": {}, "fill factor": {}, "highest occupied molecular orbital": {}, "lowest unoccupied molecular orbital": {}, "bandgap": {}, "hole mobility": {}, "electron mobility": {}, "external quantum efficiency": {}}
10.1021/ma500417r | 1 |  | P-1a | [*]c7ccc6c5ccc(c4ccc(c2c(OCCCCCCCC)c(F)c(c1ccc([*])s1)c3nsnc23)s4)cc5[Si](CCCCCCCCC)(CCCCCCCCC)c6c7 | ['P-1a'] | 1 | PC_{71}BM |  | ['PC_{71}BM'] | 6.41 % |  |  |  | {"power conversion efficiency": {"entity_name": "PCE", "entity_start": 191, "entity_end": 191, "property_value_start": 194, "property_value_end": 195, "property_numeric_value": 6.41, "property_unit": "%", "property_value_descriptor": ""}, "open circuit voltage": {}, "short circuit current": {}, "fill factor": {}, "highest occupied molecular orbital": {}, "lowest unoccupied molecular orbital": {}, "bandgap": {}, "hole mobility": {"entity_name": "hole mobility", "entity_start": 150, "entity_end": 151, "property_value_start": 154, "property_value_end": 162, "property_numeric_value": 0.013600000000000001, "property_unit": "cm^{2} V^{-1} s^{-1}", "property_value_descriptor": ""}, "electron mobility": {}, "external quantum efficiency": {}}
10.1021/ma500417r | 1 |  | P-1b | [*]c7ccc6c5ccc(c4ccc(c2c(OCC(CC)CCCC)c(F)c(c1ccc([*])s1)c3nsnc23)s4)cc5[Si](CCCCCCCCC)(CCCCCCCCC)c6c7 | ['P-1b'] | 1 | PC_{71}BM |  | ['PC_{71}BM'] |  | 0.98 V |  |  | {"power conversion efficiency": {}, "open circuit voltage": {"entity_name": "V_{oc}", "entity_start": 172, "entity_end": 173, "property_value_start": 176, "property_value_end": 177, "property_numeric_value": 0.98, "property_unit": "V", "property_value_descriptor": ""}, "short circuit current": {}, "fill factor": {}, "highest occupied molecular orbital": {}, "lowest unoccupied molecular orbital": {}, "bandgap": {}, "hole mobility": {}, "electron mobility": {}, "external quantum efficiency": {}}
10.1021/ma500417r | 1 |  | P-1c | [*]c7ccc6c5ccc(c4ccc(c2c(OCC(CCCCCC)CCCCCCCC)c(F)c(c1ccc([*])s1)c3nsnc23)s4)cc5[Si](CCCCCCCCC)(CCCCCCCCC)c6c7 | ['P-1c'] | 1 | PC_{71}BM |  | ['PC_{71}BM']
10.1021/ma500250j | 1 |  | PDEHTT | [*]c7cc(CCCCCCCCC)c(c6nc5sc(c4sc(c3cc2c(OCC(CCCC)CCCCCC)c1sc([*])cc1c(OCC(CCCC)CCCCCC)c2s3)cc4CCCCCCCCC)nc5s6)s7 | ['PDEHTT'] | 1 | PC_{71}BM |  | ['PC_{71}BM'] | 5.7% |  |  |  | {"power conversion efficiency": {"entity_name": "power conversion efficiency", "entity_start": 184, "entity_end": 186, "property_value_start": 188, "property_value_end": 190, "property_numeric_value": 2.4, "property_unit": "%", "property_value_descriptor": "<"}, "open circuit voltage": {}, "short circuit current": {}, "fill factor": {}, "highest occupied molecular orbital": {}, "lowest unoccupied molecular orbital": {}, "bandgap": {"entity_name": "optical band gap", "entity_start": 77, "entity_end": 79, "property_value_start": 81, "property_value_end": 84, "property_numeric_value": 1.9500000000000002, "property_unit": "eV", "property_value_descriptor": "-"}, "hole mobility": {"entity_name": "field-effect hole mobilities", "entity_start": 150, "entity_end": 154, "property_value_start": 156, "property_value_end": 164, "property_numeric_value": -0.013999999999999999, "property_unit": "cm^{2}(V s)", "property_value_descriptor": ""}, "electron mobility": {}, "external quantum efficiency": {}}
10.1021/acs.macromol.7b02676 | 1 |  | PBDFS-fBz | [*]c9cc8c(c1ccc(SCC(CC)CCCC)o1)c6oc(c5ccc(c3c(F)c(F)c(c2ccc([*])s2)c4nn(CC(CCCCCC)CCCCCCCC)nc34)s5)cc6c(c7ccc(SCC(CC)CCCC)o7)c8o9 | ['PBDFS-fBz'] | 0 | ITIC | CCCCCCc%15ccc(C7(c1ccc(CCCCCC)cc1)c2cc%10c(cc2c6sc5cc(C=c4c(=O)c3ccccc3c4=C(C#N)C#N)sc5c67)C(c8ccc(CCCCCC)cc8)(c9ccc(CCCCCC)cc9)c%13c%10sc%14cc(C=c%12c(=O)c%11ccccc%11c%12=C(C#N)C#N)sc%13%14)cc%15 | ['ITIC'] | 9.00 % | 0.88 V | 15.26 mA cm^{-2} | 67.0 % | {"power conversion efficiency": {}, "open circuit voltage": {"entity_name": "V_{oc}", "entity_start": 165, "entity_end": 166, "property_value_start": 168, "property_value_end": 169, "property_numeric_value": 0.82, "property_unit": "V", "property_value_descriptor": ""}, "short circuit current": {"entity_name": "J_{sc}", "entity_start": 215, "entity_end": 216, "property_value_start": 218, "property_value_end": 221, "property_numeric_value": 15.26, "property_unit": "mA cm^{-2}", "property_value_descriptor": ""}, "fill factor": {"entity_name": "FF", "entity_start": 225, "entity_end": 225, "property_value_start": 227, "property_value_end": 228, "property_numeric_value": 67.0, "property_unit": "%", "property_value_descriptor": ""}, "highest occupied molecular orbital": {"entity_name": "HOMO energy level", "entity_start": 106, "entity_end": 108, "property_value_start": 123, "property_value_end": 124, "property_numeric_value": -5.45, "property_unit": "eV", "property_value_descriptor": ""}, "lowest unoccupied molecular orbital": {}, "bandgap": {"entity_name": "bandgaps", "entity_start": 100, "entity_end": 100, "property_value_start": 102, "property_value_end": 103, "property_numeric_value": 1.88, "property_unit": "eV", "property_value_descriptor": "~"}, "hole mobility": {}, "electron mobility": {}, "external quantum efficiency": {}}
10.1021/acs.macromol.7b02676 | 1 |  | PBDFS-Bz | [*]c9cc8c(c1ccc(SCC(CC)CCCC)o1)c6oc(c5ccc(c3ccc(c2ccc([*])s2)c4nn(CC(CCCCCC)CCCCCCCC)nc34)s5)cc6c(c7ccc(SCC(CC)CCCC)o7)c8o9 | ['PBDFS-Bz'] | 0 | ITIC | CCCCCCc%15ccc(C7(c1ccc(CCCCCC)cc1)c2cc%10c(cc2c6sc5cc(C=c4c(=O)c3ccccc3c4=C(C#N)C#N)sc5c67)C(c8ccc(CCCCCC)cc8)(c9ccc(CCCCCC)cc9)c%13c%10sc%14cc(C=c%12c(=O)c%11ccccc%11c%12=C(C#N)C#N)sc%13%14)cc%15 | ['ITIC'] | 8.07% | 0.82 V | 15.14 mA cm^{-2} | 65 % | {"power conversion efficiency": {"entity_name": "PCE", "entity_start": 201, "entity_end": 201, "property_value_start": 203, "property_value_end": 204, "property_numeric_value": 9.0, "property_unit": "%", "property_value_descriptor": ""}, "open circuit voltage": {"entity_name": "V_{oc}", "entity_start": 208, "entity_end": 209, "property_value_start": 211, "property_value_end": 212, "property_numeric_value": 0.88, "property_unit": "V", "property_value_descriptor": ""}, "short circuit current": {}, "fill factor": {"entity_name": "FF", "entity_start": 182, "entity_end": 182, "property_value_start": 184, "property_value_end": 185, "property_numeric_value": 65.0, "property_unit": "%", "property_value_descriptor": ""}, "highest occupied molecular orbital": {}, "lowest unoccupied molecular orbital": {}, "bandgap": {}, "hole mobility": {}, "electron mobility": {}, "external quantum efficiency": {}}
10.1021/acs.macromol.9b00484 | 1 |  | J71 | [*]c9ccc(c7c(F)c(F)c(c6ccc(c5cc4c(c1ccc([Si](CCC)(CCC)CCC)s1)c2sc([*])cc2c(c3ccc([Si](CCC)(CCC)CCC)s3)c4s5)s6)c8nn(CC(CCCCCC)CCCCCCCC)nc78)s9 | ['J71', 'J71-based'] | 1 | PC_{71}BM |  | ['PC_{71}BM'] | 6.79% |  |  |  | {"power conversion efficiency": {"entity_name": "PCE", "entity_start": 232, "entity_end": 232, "property_value_start": 234, "property_value_end": 235, "property_numeric_value": 11.73, "property_unit": "%", "property_value_descriptor": ""}, "open circuit voltage": {}, "short circuit current": {}, "fill factor": {}, "highest occupied molecular orbital": {}, "lowest unoccupied molecular orbital": {}, "bandgap": {}, "hole mobility": {}, "electron mobility": {}, "external quantum efficiency": {}}
10.1021/acs.macromol.9b00484 | 1 |  | J76 | [*]c9ccc(c7c(F)c(F)c(c6ccc(c5cc4c(c1ccc([Si](CCC)(CCC)CCC)s1)c2sc([*])cc2c(c3ccc([Si](CCC)(CCC)CCC)s3)c4s5)s6)c8nn(CC(CCCCCC)CCCCCCCC)nc78)s9 | ['J76', 'J76-based'] | 1 | PC_{71}BM |  | ['PC_{71}BM'] | 8.40 % |  |  |  | {"power conversion efficiency": {"entity_name": "PCE", "entity_start": 167, "entity_end": 167, "property_value_start": 169, "property_value_end": 170, "property_numeric_value": 6.79, "property_unit": "%", "property_value_descriptor": ""}, "open circuit voltage": {}, "short circuit current": {}, "fill factor": {}, "highest occupied molecular orbital": {}, "lowest unoccupied molecular orbital": {}, "bandgap": {}, "hole mobility": {}, "electron mobility": {}, "external quantum efficiency": {}}
10.1021/acs.macromol.9b00484 | 1 |  | J71 | [*]c9ccc(c7c(F)c(F)c(c6ccc(c5cc4c(c1ccc([Si](CCC)(CCC)CCC)s1)c2sc([*])cc2c(c3ccc([Si](CCC)(CCC)CCC)s3)c4s5)s6)c8nn(CC(CCCCCC)CCCCCCCC)nc78)s9 | ['J71', 'J71-based'] | 0 | m-ITIC | CCCCCCc%15cccc(C7(c1cccc(CCCCCC)c1)c2cc%10c(cc2c6sc5cc(C=c4c(=O)c3ccccc3c4=C(C#N)C#N)sc5c67)C(c8cccc(CCCCCC)c8)(c9cccc(CCCCCC)c9)c%13c%10sc%14cc(C=c%12c(=O)c%11ccccc%11c%12=C(C#N)C#N)sc%13%14)c%15 | ['m-ITIC'] | 11.73%
10.1021/acs.macromol.9b00484 | 1 |  | J76 | [*]c9ccc(c7c(F)c(F)c(c6ccc(c5cc4c(c1ccc([Si](CCC)(CCC)CCC)s1)c2sc([*])cc2c(c3ccc([Si](CCC)(CCC)CCC)s3)c4s5)s6)c8nn(CC(CCCCCC)CCCCCCCC)nc78)s9 | ['J76', 'J76-based'] | 0 | m-ITIC | CCCCCCc%15cccc(C7(c1cccc(CCCCCC)c1)c2cc%10c(cc2c6sc5cc(C=c4c(=O)c3ccccc3c4=C(C#N)C#N)sc5c67)C(c8cccc(CCCCCC)c8)(c9cccc(CCCCCC)c9)c%13c%10sc%14cc(C=c%12c(=O)c%11ccccc%11c%12=C(C#N)C#N)sc%13%14)c%15 | ['m-ITIC'] | 11.04%
10.1021/acs.macromol.9b00682 | 1 |  | PffBB-14 | [*]c7cc6c(OCC(CC)CCCC)c(OCC(CC)CCCC)c5cc(c4sc(c2c(F)c(F)c(c1cc(CCCCCCCCCCCCCC)c([*])s1)c3nsnc23)cc4CCCCCCCCCCCCCC)sc5c6s7 | ['PffBB-14', 'PffBB-14-based'] | 1 | PC_{71}BM |  | ['PC_{71}BM'] | 9.93 % | 0.92 V | 16.77 mA cm^{-2} | 64.36 % | {"power conversion efficiency": {"entity_name": "PCE", "entity_start": 270, "entity_end": 270, "property_value_start": 272, "property_value_end": 273, "property_numeric_value": 9.93, "property_unit": "%", "property_value_descriptor": ""}, "open circuit voltage": {}, "short circuit current": {"entity_name": "J_{sc}", "entity_start": 283, "entity_end": 284, "property_value_start": 286, "property_value_end": 289, "property_numeric_value": 16.77, "property_unit": "mA cm^{-2}", "property_value_descriptor": ""}, "fill factor": {"entity_name": "FF", "entity_start": 293, "entity_end": 293, "property_value_start": 295, "property_value_end": 296, "property_numeric_value": 64.36, "property_unit": "%", "property_value_descriptor": ""}, "highest occupied molecular orbital": {}, "lowest unoccupied molecular orbital": {}, "bandgap": {}, "hole mobility": {}, "electron mobility": {}, "external quantum efficiency": {}}
10.1021/acs.macromol.8b00326 | 1 |  | HFAQx-T | [*]c%11ccc(c9c(F)c(F)c(c6ccc(c5cc4c(c1ccc(CC(CC)CCCC)s1)c2sc([*])cc2c(c3ccc(CC(CC)CCCC)s3)c4s5)s6)c%10nc(c7cc(F)c(CC(CC)CCCC)c(F)c7)c(c8cc(F)c(CC(CC)CCCC)c(F)c8)nc9%10)s%11 | ['HFAQx-T'] | 1 | PC_{71}BM |  | ['PC_{71}BM'] | 9.2% | 0.9 V | 14.0 mA cm^{-2} | 0.74 | {"power conversion efficiency": {"entity_name": "PCE", "entity_start": 202, "entity_end": 202, "property_value_start": 204, "property_value_end": 205, "property_numeric_value": 9.6, "property_unit": "%", "property_value_descriptor": ""}, "open circuit voltage": {"entity_name": "V_{oc}", "entity_start": 150, "entity_end": 151, "property_value_start": 154, "property_value_end": 155, "property_numeric_value": 0.9, "property_unit": "V", "property_value_descriptor": ""}, "short circuit current": {"entity_name": "J_{sc}", "entity_start": 162, "entity_end": 163, "property_value_start": 166, "property_value_end": 169, "property_numeric_value": 14.0, "property_unit": "mA cm^{-2}", "property_value_descriptor": ""}, "fill factor": {"entity_name": "FF", "entity_start": 176, "entity_end": 176, "property_value_start": 179, "property_value_end": 179, "property_numeric_value": 74.0, "property_unit": "%", "property_value_descriptor": ""}, "highest occupied molecular orbital": {}, "lowest unoccupied molecular orbital": {}, "bandgap": {}, "hole mobility": {}, "electron mobility": {}, "external quantum efficiency": {}}
10.1021/acs.macromol.8b00326 | 1 |  | HFAQx-T | [*]c%11ccc(c9c(F)c(F)c(c6ccc(c5cc4c(c1ccc(CC(CC)CCCC)s1)c2sc([*])cc2c(c3ccc(CC(CC)CCCC)s3)c4s5)s6)c%10nc(c7cc(F)c(CC(CC)CCCC)c(F)c7)c(c8cc(F)c(CC(CC)CCCC)c(F)c8)nc9%10)s%11 | ['HFAQx-T'] | 0 | ITIC | CCCCCCc%15ccc(C7(c1ccc(CCCCCC)cc1)c2cc%10c(cc2c6sc5cc(C=c4c(=O)c3ccccc3c4=C(C#N)C#N)sc5c67)C(c8ccc(CCCCCC)cc8)(c9ccc(CCCCCC)cc9)c%13c%10sc%14cc(C=c%12c(=O)c%11ccccc%11c%12=C(C#N)C#N)sc%13%14)cc%15 | ['ITIC'] | 9.6%
10.1021/ma400257q | 1 |  | POBDTPD | [*]c6cc5c(OCCCCCCCC)c4sc(c2sc([*])c3sc1c(=O)n(CCCCCCCCC)c(=O)c1c23)cc4c(OCCCCCCCC)c5s6 | ['POBDTPD'] | 1 | PC_{70}BM |  | ['PC_{70}BM'] | 4.7 % | 0.70 V | 10.6 mA/cm^{2} | 0.64 | {"power conversion efficiency": {"entity_name": "PCE", "entity_start": 155, "entity_end": 155, "property_value_start": 157, "property_value_end": 158, "property_numeric_value": 4.7, "property_unit": "%", "property_value_descriptor": ""}, "open circuit voltage": {}, "short circuit current": {"entity_name": "J_{sc}", "entity_start": 168, "entity_end": 169, "property_value_start": 171, "property_value_end": 175, "property_numeric_value": 10.6, "property_unit": "mA/cm^{2}", "property_value_descriptor": ""}, "fill factor": {}, "highest occupied molecular orbital": {}, "lowest unoccupied molecular orbital": {}, "bandgap": {}, "hole mobility": {}, "electron mobility": {}, "external quantum efficiency": {}}
10.1021/ma400257q | 1 |  | PEBDTPD | [*]c6cc5c(OCC(CC)CCCC)c4sc(c2sc([*])c3sc1c(=O)n(CCCCCCCCC)c(=O)c1c23)cc4c(OCC(CC)CCCC)c5s6 | ['PEBDTPD'] | 1 | PC_{70}BM |  | ['PC_{70}BM'] | 5.3 % | 0.72 V | 13.5 mA/cm^{2} | 0.54 | {"power conversion efficiency": {}, "open circuit voltage": {"entity_name": "V_{oc}", "entity_start": 195, "entity_end": 196, "property_value_start": 198, "property_value_end": 199, "property_numeric_value": 0.72, "property_unit": "V", "property_value_descriptor": ""}, "short circuit current": {"entity_name": "J_{sc}", "entity_start": 202, "entity_end": 203, "property_value_start": 205, "property_value_end": 209, "property_numeric_value": 13.5, "property_unit": "mA/cm^{2}", "property_value_descriptor": ""}, "fill factor": {"entity_name": "FF", "entity_start": 179, "entity_end": 179, "property_value_start": 181, "property_value_end": 181, "property_numeric_value": 64.0, "property_unit": "%", "property_value_descriptor": ""}, "highest occupied molecular orbital": {}, "lowest unoccupied molecular orbital": {}, "bandgap": {}, "hole mobility": {}, "electron mobility": {}, "external quantum efficiency": {}}
10.1021/ma300839c | 1 |  | PSiFDCTBT | [*]c1cc3c(s1)c2cc7c(cc2C3(c4ccc(CCCCCC)cc4)c5ccc(CCCCCC)cc5)c6cc%11c(cc6[Si]7(CCCCCCCCC)CCCCCCCCC)c%10sc(c8ccc([*])c9nsnc89)cc%10C%11(c%12ccc(CCCCCC)cc%12)c%13ccc(CCCCCC)cc%13 | ['PSiFDCTBT'] | 1 | PC_{61}BM |  | ['PC_{61}BM'] | 4.2 % | 0.86 V | 8.8 mA/cm^{2} | 56 % | {"power conversion efficiency": {"entity_name": "PCE", "entity_start": 111, "entity_end": 111, "property_value_start": 113, "property_value_end": 114, "property_numeric_value": 4.2, "property_unit": "%", "property_value_descriptor": ""}, "open circuit voltage": {"entity_name": "V_{oc}", "entity_start": 87, "entity_end": 88, "property_value_start": 90, "property_value_end": 91, "property_numeric_value": 0.86, "property_unit": "V", "property_value_descriptor": ""}, "short circuit current": {"entity_name": "J_{sc}", "entity_start": 94, "entity_end": 95, "property_value_start": 97, "property_value_end": 101, "property_numeric_value": 8.8, "property_unit": "mA/cm^{2}", "property_value_descriptor": ""}, "fill factor": {"entity_name": "FF", "entity_start": 104, "entity_end": 104, "property_value_start": 106, "property_value_end": 107, "property_numeric_value": 56.0, "property_unit": "%", "property_value_descriptor": ""}, "highest occupied molecular orbital": {}, "lowest unoccupied molecular orbital": {}, "bandgap": {}, "hole mobility": {}, "electron mobility": {}, "external quantum efficiency": {}}
10.1021/ma202712r | 1 |  | PFDTB | [*]c7ccc6c5ccc(c4ccc(c2ccc(c1ccc([*])s1)c3nsnc23)s4)cc5C(CCCCCCCCC)(CCCCCCCCC)c6c7 | ['PFDTB','poly[2,7-(9,9′-dioctylfluorene)-alt-5,5′-(4′,7′-di-2-thienyl-2′,1′,3′-benzothiadiazole)]'] | 1 | PC_{71}BM |  | ['PC_{71}BM'] | 3.16 % | 0.81 V | 9.61 mA/cm^{2} | 41 % | {"power conversion efficiency": {"entity_name": "power conversion efficiency", "entity_start": 226, "entity_end": 228, "property_value_start": 230, "property_value_end": 231, "property_numeric_value": 3.16, "property_unit": "%", "property_value_descriptor": ""}, "open circuit voltage": {"entity_name": "open circuit voltage", "entity_start": 246, "entity_end": 248, "property_value_start": 250, "property_value_end": 251, "property_numeric_value": 0.81, "property_unit": "V", "property_value_descriptor": ""}, "short circuit current": {"entity_name": "short circuit current density", "entity_start": 235, "entity_end": 238, "property_value_start": 240, "property_value_end": 244, "property_numeric_value": 9.61, "property_unit": "mA/cm^{2}", "property_value_descriptor": ""}, "fill factor": {"entity_name": "fill factor", "entity_start": 254, "entity_end": 255, "property_value_start": 257, "property_value_end": 258, "property_numeric_value": 41.0, "property_unit": "%", "property_value_descriptor": ""}, "highest occupied molecular orbital": {}, "lowest unoccupied molecular orbital": {}, "bandgap": {}, "hole mobility": {}, "electron mobility": {}, "external quantum efficiency": {}}
10.1021/ma401709r | 1 |  | ='PFBT-T20TT' | [*]c6cc5sc(c4sc(c2c(F)c(F)c(c1cc(CCC(CCCCCCCC)CCCCCCCCCC)c([*])s1)c3nsnc23)cc4CCC(CCCCCCCC)CCCCCCCCCC)cc5s6 | [] | 1 | PC71BM |  | ['PC71BM'] | 6 % |  |  |  | {"power conversion efficiency": {"entity_name": "power conversion efficiency", "entity_start": 95, "entity_end": 97, "property_value_start": 100, "property_value_end": 101, "property_numeric_value": 6.0, "property_unit": "%", "property_value_descriptor": ""}, "open circuit voltage": {}, "short circuit current": {}, "fill factor": {}, "highest occupied molecular orbital": {}, "lowest unoccupied molecular orbital": {}, "bandgap": {}, "hole mobility": {}, "electron mobility": {}, "external quantum efficiency": {}}
10.1021/acs.macromol.6b01566 | 1 |  | PTB7-Th | [*]c7cc6c(c1ccc(CC(CC)CCCC)s1)c4sc(c2sc([*])c3sc(C(=O)OCC(CC)CCCC)c(F)c23)cc4c(c5ccc(CC(CC)CCCC)s5)c6s7 | ['PTB7-Th'] | 0 | NDI-Th-PDI30 | {[*]c7cc6c(c1ccc(CC(CC)CCCC)s1)c4sc(c2sc([*])c3sc(C(=O)OCC(CC)CCCC)c(F)c23)cc4c(c5ccc(CC(CC)CCCC)s5)c6s7},{[*]c9ccc(c8ccc(c1cc3c5ccc6c(=O)n(CC(CC)CCCC)c(=O)c7ccc(c4c([*])cc2c(=O)n(CC(CC)CCCC)c(=O)c1c2c34)c5c67)s8)s9} | ['NDI-Th-PDI30'] | 5.03 % |  |  |  | {"power conversion efficiency": {"entity_name": "PCE", "entity_start": 194, "entity_end": 194, "property_value_start": 196, "property_value_end": 197, "property_numeric_value": 5.03, "property_unit": "%", "property_value_descriptor": ""}, "open circuit voltage": {}, "short circuit current": {}, "fill factor": {}, "highest occupied molecular orbital": {}, "lowest unoccupied molecular orbital": {}, "bandgap": {}, "hole mobility": {}, "electron mobility": {"entity_name": "electron mobility", "entity_start": 278, "entity_end": 279, "property_value_start": 286, "property_value_end": 292, "property_numeric_value": 0.00015000000000000001, "property_unit": "cm^{2}(V s)", "property_value_descriptor": ""}, "external quantum efficiency": {}}
10.1021/acs.macromol.6b01566 | 1 |  | PTB7-Th | [*]c7cc6c(c1ccc(CC(CC)CCCC)s1)c4sc(c2sc([*])c3sc(C(=O)OCC(CC)CCCC)c(F)c23)cc4c(c5ccc(CC(CC)CCCC)s5)c6s7 | ['PTB7-Th'] | 0 | P(NDI2OD-T2) | [*]c6ccc(c5ccc(c1cc3c(=O)n(CC(CCCCCCCC)CCCCCCCCCC)c(=O)c4c([*])cc2c(=O)n(CC(CCCCCCCC)CCCCCCCCCC)c(=O)c1c2c34)s5)s6 | ['P(NDI2OD-T2)'] | 2.97%
10.1021/acs.macromol.8b02360 | 1 |  | 2TC-TT-BDTFT | [*]c9cc(C(=O)OCC(CCCC)CCCCCC)c(c8cc7sc(c6sc(c5cc4c(c1cc(F)c(CC(CC)CCCC)s1)c2sc([*])cc2c(c3cc(F)c(CC(CC)CCCC)s3)c4s5)cc6C(=O)OCC(CCCC)CCCCCC)cc7s8)s9 | ['2TC-TT-BDTFT'] | 0 | m-ITIC | CCCCCCc%15cccc(C7(c1cccc(CCCCCC)c1)c2cc%10c(cc2c6sc5cc(C=c4c(=O)c3ccccc3c4=C(C#N)C#N)sc5c67)C(c8cccc(CCCCCC)c8)(c9cccc(CCCCCC)c9)c%13c%10sc%14cc(C=c%12c(=O)c%11ccccc%11c%12=C(C#N)C#N)sc%13%14)c%15 | ['m-ITIC'] | 9.65 % |  |  | 59.31 % | {"power conversion efficiency": {"entity_name": "PCE", "entity_start": 259, "entity_end": 259, "property_value_start": 261, "property_value_end": 262, "property_numeric_value": 9.65, "property_unit": "%", "property_value_descriptor": ""}, "open circuit voltage": {}, "short circuit current": {}, "fill factor": {"entity_name": "FF", "entity_start": 264, "entity_end": 264, "property_value_start": 266, "property_value_end": 267, "property_numeric_value": 59.31, "property_unit": "%", "property_value_descriptor": ""}, "highest occupied molecular orbital": {}, "lowest unoccupied molecular orbital": {}, "bandgap": {}, "hole mobility": {}, "electron mobility": {}, "external quantum efficiency": {}}
10.1021/acs.macromol.8b02360 | 1 |  | 2T-TTC-BDTFT | [*]c9ccc(c8sc7c(C(=O)OCC(CCCC)CCCCCC)c(c6ccc(c5cc4c(c1cc(F)c(CC(CC)CCCC)s1)c2sc([*])cc2c(c3cc(F)c(CC(CC)CCCC)s3)c4s5)s6)sc7c8C(=O)CCC(CCCC)CCCCCC)s9 | ['2T-TTC-BDTFT'] | 0 | m-ITIC | CCCCCCc%15cccc(C7(c1cccc(CCCCCC)c1)c2cc%10c(cc2c6sc5cc(C=c4c(=O)c3ccccc3c4=C(C#N)C#N)sc5c67)C(c8cccc(CCCCCC)c8)(c9cccc(CCCCCC)c9)c%13c%10sc%14cc(C=c%12c(=O)c%11ccccc%11c%12=C(C#N)C#N)sc%13%14)c%15 | ['m-ITIC'] | 11.15% |  |  | ~70 % | {"power conversion efficiency": {}, "open circuit voltage": {}, "short circuit current": {}, "fill factor": {"entity_name": "FF", "entity_start": 237, "entity_end": 237, "property_value_start": 240, "property_value_end": 241, "property_numeric_value": 70.0, "property_unit": "%", "property_value_descriptor": "~"}, "highest occupied molecular orbital": {}, "lowest unoccupied molecular orbital": {}, "bandgap": {}, "hole mobility": {}, "electron mobility": {}, "external quantum efficiency": {}}
10.1021/ma501720k | 1 |  | PBDTSTBO | [*]c9ccc(c7c(OCCCCCCCC)c(OCCCCCCCC)c(c6ccc(c5cc4c(c1ccc(CC(CC)CCCC)[se]1)c2sc([*])cc2c(c3ccc(CC(CC)CCCC)[se]3)c4s5)s6)c8nsnc78)s9 | ['PBDTSTBO', 'PBDTSTBS', 'PBDTSSBO'] | 1 | PC_{71}BM |  | ['PC_{71}BM'] | 7.6 % | 0.86 V |  |  | {"power conversion efficiency": {"entity_name": "power conversion efficiency", "entity_start": 262, "entity_end": 264, "property_value_start": 266, "property_value_end": 267, "property_numeric_value": 7.6, "property_unit": "%", "property_value_descriptor": ""}, "open circuit voltage": {"entity_name": "open-circuit voltages", "entity_start": 238, "entity_end": 241, "property_value_start": 245, "property_value_end": 246, "property_numeric_value": 0.86, "property_unit": "V", "property_value_descriptor": ""}, "short circuit current": {}, "fill factor": {}, "highest occupied molecular orbital": {}, "lowest unoccupied molecular orbital": {}, "bandgap": {}, "hole mobility": {}, "electron mobility": {}, "external quantum efficiency": {}}
10.1021/ma5010875 | 1 |  | P1 | [*]c%11ccc(c9sc(c8ccc(c7cc6c(c2ccc(c1cccc(OCCC(CC)CCCC)c1)s2)c3sc([*])cc3c(c5ccc(c4cccc(OCCC(CC)CCCC)c4)s5)c6s7)s8)c%10c(=O)n(CC(CC)CCCC)c(=O)c9%10)s%11 | ['P1'] | 1 | PC_{71}BM |  | [] | 7.14 % | 0.91 V |  |  | {"power conversion efficiency": {"entity_name": "PCE", "entity_start": 298, "entity_end": 298, "property_value_start": 308, "property_value_end": 309, "property_numeric_value": 7.14, "property_unit": "%", "property_value_descriptor": ""}, "open circuit voltage": {"entity_name": "V_{oc}", "entity_start": 233, "entity_end": 234, "property_value_start": 237, "property_value_end": 238, "property_numeric_value": 0.91, "property_unit": "V", "property_value_descriptor": ""}, "short circuit current": {}, "fill factor": {}, "highest occupied molecular orbital": {}, "lowest unoccupied molecular orbital": {}, "bandgap": {}, "hole mobility": {}, "electron mobility": {}, "external quantum efficiency": {}}
10.1021/ma5010875 | 1 |  | P2 | [*]c%11ccc(c9c(OCCCCCCCCC)c(OCCCCCCCCC)c(c8ccc(c7cc6c(c2ccc(c1cccc(OCCC(CC)CCCC)c1)s2)c3sc([*])cc3c(c5ccc(c4cccc(OCCC(CC)CCCC)c4)s5)c6s7)s8)c%10nsnc9%10)s%11 | ['P2'] | 1 | PC_{71}BM |  | [] | 1.82 % | 0.71 V |  |  | {"power conversion efficiency": {"entity_name": "PCE", "entity_start": 315, "entity_end": 315, "property_value_start": 325, "property_value_end": 326, "property_numeric_value": 1.82, "property_unit": "%", "property_value_descriptor": ""}, "open circuit voltage": {"entity_name": "V_{oc}", "entity_start": 255, "entity_end": 256, "property_value_start": 258, "property_value_end": 259, "property_numeric_value": 0.71, "property_unit": "V", "property_value_descriptor": ""}, "short circuit current": {}, "fill factor": {}, "highest occupied molecular orbital": {}, "lowest unoccupied molecular orbital": {}, "bandgap": {}, "hole mobility": {}, "electron mobility": {}, "external quantum efficiency": {}}
10.1021/acs.macromol.5b01676 |  | 1 | benzo[1,2-b;4,5-b′]dithiophene | {[*]c5cc4c(OCC(CC)CCCC)c3sc(c1ccc([*])c2nsnc12)cc3c(OCC(CC)CCCC)c4s5,[*]c5cc4c(OCC(CC)CCCC)c3sc(c1ccc([*])c2nn(C(CC)CC)nc12)cc3c(OCC(CC)CCCC)c4s5} | ['benzo[1,2-b;4,5-b′]dithiophene'] | 1 | PC_{71}BM |  | ['PC_{71}BM'] | 2.8 % |  |  |  | {"power conversion efficiency": {"entity_name": "Power conversion efficiencies", "entity_start": 205, "entity_end": 207, "property_value_start": 211, "property_value_end": 212, "property_numeric_value": 2.8, "property_unit": "%", "property_value_descriptor": ""}, "open circuit voltage": {}, "short circuit current": {}, "fill factor": {}, "highest occupied molecular orbital": {}, "lowest unoccupied molecular orbital": {}, "bandgap": {}, "hole mobility": {}, "electron mobility": {}, "external quantum efficiency": {}}
10.1021/ma400177w | 1 |  | PzNDTDTBO | [*]c8ccc(c6c(OCCCCCCCCCCCC)c(OCCCCCCCCCCCC)c(c5ccc(c4cc3cc(OCC(CC)CCCC)c2c1sc([*])cc1cc(OCC(CC)CCCC)c2c3s4)s5)c7nonc67)s8 | ['PzNDTDTBO'] | 1 | PC_{71}BM |  | ['PC_{71}BM'] | 5.07 % |  |  |  | {"power conversion efficiency": {"entity_name": "power conversion efficiency", "entity_start": 144, "entity_end": 146, "property_value_start": 151, "property_value_end": 152, "property_numeric_value": 5.07, "property_unit": "%", "property_value_descriptor": ""}, "open circuit voltage": {}, "short circuit current": {}, "fill factor": {}, "highest occupied molecular orbital": {}, "lowest unoccupied molecular orbital": {}, "bandgap": {}, "hole mobility": {"entity_name": "hole mobilities", "entity_start": 105, "entity_end": 106, "property_value_start": 110, "property_value_end": 116, "property_numeric_value": 0.34, "property_unit": "cm^{2} V^{-1} s^{-1}", "property_value_descriptor": ""}, "electron mobility": {}, "external quantum efficiency": {}}
10.1021/ma400177w | 1 |  | PzNDTDTBT | [*]c8ccc(c6c(OCCCCCCCCCCCC)c(OCCCCCCCCCCCC)c(c5ccc(c4cc3cc(OCC(CC)CCCC)c2c1sc([*])cc1cc(OCC(CC)CCCC)c2c3s4)s5)c7nsnc67)s8 | ['PzNDTDTBT'] | 1 | PC_{71}BM |  | [] | 3.22 %
10.1021/ma400355w | 1 |  | PIDT-C12NT | [*]c%17cc(CCCCCCCCCCCC)c(c%16ccc(c%14cc%12c(cc(c%11ccc(c%10sc(c1cc3c(s1)c2cc7c(cc2C3(c4ccc(CCCCCCCC)cc4)c5ccc(CCCCCCCC)cc5)c6sc([*])cc6C7(c8ccc(CCCCCCCC)cc8)c9ccc(CCCCCCCC)cc9)cc%10CCCCCCCCCCCC)s%11)c%13nsnc%12%13)c%15nsnc%14%15)s%16)s%17 | ['PIDT-C12NT'] | 1 | PC_{71}BM |  | ['PC_{71}BM', '(6,6)-phenyl-C71-butyric acid methyl ester'] | 5.05 % |  |  |  | {"power conversion efficiency": {"entity_name": "power conversion efficiency", "entity_start": 123, "entity_end": 125, "property_value_start": 127, "property_value_end": 128, "property_numeric_value": 5.05, "property_unit": "%", "property_value_descriptor": ""}, "open circuit voltage": {}, "short circuit current": {}, "fill factor": {}, "highest occupied molecular orbital": {}, "lowest unoccupied molecular orbital": {}, "bandgap": {}, "hole mobility": {}, "electron mobility": {}, "external quantum efficiency": {}}
10.1021/ma401274r | 1 |  | PBDTT-DPP75-TPD25 | {[*]c9ccc(c8c7c(=O)n(CC(CCCC)CCCCCC)c(c6ccc(c5cc4c(c1ccc(CC(CC)CCCC)s1)c2sc([*])cc2c(c3ccc(CC(CC)CCCC)s3)c4s5)s6)c7c(=O)n8CC(CCCC)CCCCCC)s9,[*]c7cc6c(c1ccc(CC(CC)CCCC)s1)c4sc(c2sc([*])c3c(=O)n(CCCCCCCC)c(=O)c23)cc4c(c5ccc(CC(CC)CCCC)s5)c6s7} | ['PBDTT-DPP75-TPD25'] | 1 | PC_{71}BM |  | ['PC_{71}BM'] | 6.33 % |  | 16 mA/cm^{2} |  | {"power conversion efficiency": {"entity_name": "PCE", "entity_start": 124, "entity_end": 124, "property_value_start": 127, "property_value_end": 128, "property_numeric_value": 6.33, "property_unit": "%", "property_value_descriptor": ""}, "open circuit voltage": {}, "short circuit current": {}, "fill factor": {}, "highest occupied molecular orbital": {}, "lowest unoccupied molecular orbital": {}, "bandgap": {}, "hole mobility": {}, "electron mobility": {}, "external quantum efficiency": {}}
10.1021/ma401873s | 1 |  | ='PDEBOC8-7-3' | {[*]/C=C/c4ccc(c3c2c(=O)n(CC(CCCCCCCC)CCCCCCCCCC)c(c1ccc([*])s1)c2c(=O)n3CC(CCCCCCCC)CCCCCCCCCC)s4, [*]/C=C/c4ccc(c2c(OCCCCCCCC)c(OCCCCCCCC)c(c1ccc([*])s1)c3nsnc23)s4} | [] | 1 | PC_{60}BM |  | ['PC_{60}BM'] | 0.5 % |  |  |  | {"power conversion efficiency": {"entity_name": "power conversion efficiency", "entity_start": 144, "entity_end": 146, "property_value_start": 155, "property_value_end": 156, "property_numeric_value": 0.5, "property_unit": "%", "property_value_descriptor": ""}, "open circuit voltage": {}, "short circuit current": {}, "fill factor": {}, "highest occupied molecular orbital": {}, "lowest unoccupied molecular orbital": {}, "bandgap": {}, "hole mobility": {"entity_name": "hole mobilities", "entity_start": 95, "entity_end": 96, "property_value_start": 103, "property_value_end": 109, "property_numeric_value": 0.4, "property_unit": "cm^{2} V^{-1} s^{-1}", "property_value_descriptor": ""}, "electron mobility": {}, "external quantum efficiency": {}}
10.1021/ma401886a | 1 |  | P(BDT-TBTF) | [*]c8cc7c(OCC(CC)CCCC)c6sc(c5cc(/C=C/c4sc(c2c(F)c(F)c(c1ccc(CCC(CC)CCCC)s1)c3nsnc23)cc4CCC(CC)CCCC)c([*])s5)cc6c(OCC(CC)CCCC)c7s8 | ['P(BDT-TBTF)'] | 1 | ='PC_{70}BM' |  | ['PC_{70}BM'] | 6.21% | 0.88 V | 13.21 mA cm^{-2) |  | {"power conversion efficiency": {"entity_name": "PCE", "entity_start": 277, "entity_end": 277, "property_value_start": 280, "property_value_end": 281, "property_numeric_value": 5.66, "property_unit": "%", "property_value_descriptor": ""}, "open circuit voltage": {}, "short circuit current": {}, "fill factor": {}, "highest occupied molecular orbital": {}, "lowest unoccupied molecular orbital": {}, "bandgap": {}, "hole mobility": {}, "electron mobility": {}, "external quantum efficiency": {}}
10.1021/ma401886a | 1 |  | P(BDT-TBTF/DDP) | {[*]c8cc7c(OCC(CC)CCCC)c6sc(c5cc(/C=C/c4sc(c2c(F)c(F)c(c1ccc(CCC(CC)CCCC)s1)c3nsnc23)cc4CCC(CC)CCCC)c([*])s5)cc6c(OCC(CC)CCCC)c7s8,[*]c7ccc(c6c5c(=O)n(CCC(CC)CCCC)c(c4ccc(c3cc2c(OCC(CC)CCCC)c1sc([*])cc1c(OCC(CC)CCCC)c2s3)s4)c5c(=O)n6CCC(CC)CCCC)s7} | ['P(BDT-TBTF/DDP)'] | 1 | ='PC_{70}BM' |  | [] | 5% | 0.88 V | 14.56 mA cm^{-2} |  | {"power conversion efficiency": {"entity_name": "PCE", "entity_start": 311, "entity_end": 311, "property_value_start": 313, "property_value_end": 314, "property_numeric_value": 3.51, "property_unit": "%", "property_value_descriptor": ""}, "open circuit voltage": {"entity_name": "V_{oc}", "entity_start": 285, "entity_end": 286, "property_value_start": 288, "property_value_end": 289, "property_numeric_value": 0.88, "property_unit": "V", "property_value_descriptor": ""}, "short circuit current": {"entity_name": "J_{sc}", "entity_start": 319, "entity_end": 320, "property_value_start": 322, "property_value_end": 324, "property_numeric_value": 13.15, "property_unit": "mA cm^{-2}", "property_value_descriptor": ""}, "fill factor": {}, "highest occupied molecular orbital": {}, "lowest unoccupied molecular orbital": {}, "bandgap": {}, "hole mobility": {}, "electron mobility": {}, "external quantum efficiency": {}}
10.1021/acs.macromol.6b00507 | 1 |  | P(BT-DPP)-QPZn | [*]c6ccc(c5ccc(c4ccc(c3c2c(=O)n(CC(CCCCCCCCCC)CCCCCCCCCCCC)c(c1ccc([*])s1)c2c(=O)n3C(CCCCCCCCCC)CCCCCCCCCCCC)s4)s5)s6 | ['P(BT-DPP)-QP', 'P(BT-DPP)-QPZn'] | 1 | PC_{71}BM |  | ['PC_{71}BM'] | 4.45 % |  |  |  | {"power conversion efficiency": {"entity_name": "PCE", "entity_start": 171, "entity_end": 171, "property_value_start": 187, "property_value_end": 188, "property_numeric_value": 4.45, "property_unit": "%", "property_value_descriptor": ""}, "open circuit voltage": {}, "short circuit current": {}, "fill factor": {}, "highest occupied molecular orbital": {}, "lowest unoccupied molecular orbital": {}, "bandgap": {}, "hole mobility": {}, "electron mobility": {}, "external quantum efficiency": {}}
10.1021/ma2020112 | 1 |  | P3TDTQ | [*]c9ccc(c7ccc(c4ccc(c3cc(CCCC(C)CCCC(C)C)c(c2ccc(c1sc([*])cc1CCCC(C)CCCC(C)C)s2)s3)s4)c8nc(c5ccc(OCCC(C)CCCC(C)C)cc5)c(c6ccc(OCCC(C)CCCC(C)C)cc6)nc78)s9 | ['P3TDTQ'] | 1 | PCBM |  | ['PCBM'] | ='0.56 %' |  |  |  | {"power conversion efficiency": {}, "open circuit voltage": {}, "short circuit current": {}, "fill factor": {}, "highest occupied molecular orbital": {}, "lowest unoccupied molecular orbital": {}, "bandgap": {"entity_name": "bandgaps", "entity_start": 123, "entity_end": 123, "property_value_start": 141, "property_value_end": 142, "property_numeric_value": 1.25, "property_unit": "eV", "property_value_descriptor": ""}, "hole mobility": {}, "electron mobility": {}, "external quantum efficiency": {}}
10.1021/ma2020112 | 1 |  | P3SDTQ | [*]c9ccc(c7ccc(c4ccc(c3cc(CCCC(C)CCCC(C)C)c(c2ccc(c1[se]c([*])cc1CCCC(C)CCCC(C)C)[se]2)[se]3)s4)c8nc(c5ccc(OCCC(C)CCCC(C)C)cc5)c(c6ccc(OCCC(C)CCCC(C)C)cc6)nc78)s9 | ['P3SDTQ'] | 1 | PCBM |  | ['PCBM'] | ='0.67 %'
10.1021/ma2020112 | 1 |  | P3TDTDPP | [*]c7ccc(c6c5c(=O)n(CCC(CC)CCCC)c(c4ccc(c3cc(CCCC(C)CCCC(C)C)c(c2ccc(c1sc([*])cc1CCCC(C)CCCC(C)C)s2)s3)s4)c5c(=O)n6CCC(CC)CCCC)s7 | ['P3TDTDPP'] | 1 | PCBM |  | ['PCBM'] | ='1.88 %'
10.1021/ma2020112 | 1 |  | P3SDTDPP | [*]c7ccc(c6c5c(=O)n(CCC(CC)CCCC)c(c4ccc(c3cc(CCCC(C)CCCC(C)C)c(c2ccc(c1[se]c([*])cc1CCCC(C)CCCC(C)C)[se]2)[se]3)s4)c5c(=O)n6CCC(CC)CCCC)s7 | ['P3SDTDPP'] | 1 | PCBM |  | ['PCBM'] | ='1.85 %'
10.1021/ma202656b | 1 |  | P(BDT-T-BT) | [*]c7ccc(c5c(CCCCCCCCC)c(CCCCCCCCC)c(c4ccc(c3cc2c(CCC(CC)CCCC)c1sc([*])cc1c(CCC(CC)CCCC)c2s3)s4)c6nsnc56)s7 | ['P(BDT-T-BT)'] | 1 | PC_{71}BM |  | [] | 3.72 % |  |  |  | {"power conversion efficiency": {"entity_name": "power conversion efficiency", "entity_start": 235, "entity_end": 237, "property_value_start": 250, "property_value_end": 251, "property_numeric_value": 3.72, "property_unit": "%", "property_value_descriptor": ""}, "open circuit voltage": {}, "short circuit current": {}, "fill factor": {}, "highest occupied molecular orbital": {}, "lowest unoccupied molecular orbital": {}, "bandgap": {}, "hole mobility": {}, "electron mobility": {}, "external quantum efficiency": {}}
10.1021/ma202656b | 1 |  | P(BDT-TT-BT) | [*]c9cc8sc(c6c(CCCCCCCCC)c(CCCCCCCCC)c(c5cc4sc(c3cc2c(CCC(CCCCCCCC)CCCCCCCCCC)c1sc([*])cc1c(CCC(CCCCCCCC)CCCCCCCCCC)c2s3)cc4s5)c7nsnc67)cc8s9 | ['P(BDT-TT-BT)'] | 1 | PC_{71}BM |  | [] | 4.93 % |  |  |  | {"power conversion efficiency": {"entity_name": "power conversion efficiency", "entity_start": 235, "entity_end": 237, "property_value_start": 261, "property_value_end": 262, "property_numeric_value": 4.93, "property_unit": "%", "property_value_descriptor": ""}, "open circuit voltage": {}, "short circuit current": {}, "fill factor": {}, "highest occupied molecular orbital": {}, "lowest unoccupied molecular orbital": {}, "bandgap": {}, "hole mobility": {}, "electron mobility": {}, "external quantum efficiency": {}}
10.1021/ma202656b | 1 |  | P(BDT-F-BT) | [*]c7ccc(c5c(CCCCCCCCC)c(CCCCCCCCC)c(c4ccc(c3cc2c(CCC(CC)CCCC)c1sc([*])cc1c(CCC(CC)CCCC)c2s3)o4)c6nsnc56)o7 | ['P(BDT-F-BT)'] | 1 | PC_{71}BM |  | [] | 2.81%
10.1021/ma202752h | 1 |  | PSFDTBT | [*]c%10ccc9c5ccc(c4ccc(c2c(OCCCCCCCC)c(OCCCCCCCC)c(c1ccc([*])s1)c3nsnc23)s4)cc5C8(c6ccc(OCCCCCCCC)cc6c7cc(OCCCCCCCC)ccc78)c9c%10 | ['PSFDTBT'] | 1 | PC_{71}BM |  | ['PC_{71}BM'] | 4.6% | 0.94 V |  |  | {"power conversion efficiency": {}, "open circuit voltage": {}, "short circuit current": {}, "fill factor": {}, "highest occupied molecular orbital": {"entity_name": "HOMO energy level", "entity_start": 34, "entity_end": 36, "property_value_start": 38, "property_value_end": 39, "property_numeric_value": -5.4, "property_unit": "eV", "property_value_descriptor": ""}, "lowest unoccupied molecular orbital": {}, "bandgap": {"entity_name": "optical band gap", "entity_start": 23, "entity_end": 25, "property_value_start": 27, "property_value_end": 28, "property_numeric_value": 1.97, "property_unit": "eV", "property_value_descriptor": ""}, "hole mobility": {"entity_name": "hole mobility", "entity_start": 42, "entity_end": 43, "property_value_start": 61, "property_value_end": 70, "property_numeric_value": 0.00726, "property_unit": "cm^{2} V^{-1} s^{-1}", "property_value_descriptor": ""}, "electron mobility": {}, "external quantum efficiency": {}}
10.1021/ma301163p | 1 |  | P2 | {[*]/C=C/c5ccc(c4ccc3c2ccc(c1ccc([*])s1)cc2C(CCCCCCCC)(CCCCCCCC)c3c4)s5, [*]/C=C/c1ccc([*])c2nsnc12} | ['P2'] | 1 | PC_{61}BM |  | [] | 0.6 % |  |  |  | {"power conversion efficiency": {"entity_name": "PCE", "entity_start": 228, "entity_end": 228, "property_value_start": 231, "property_value_end": 232, "property_numeric_value": 0.6, "property_unit": "%", "property_value_descriptor": ""}, "open circuit voltage": {}, "short circuit current": {}, "fill factor": {}, "highest occupied molecular orbital": {}, "lowest unoccupied molecular orbital": {}, "bandgap": {}, "hole mobility": {}, "electron mobility": {}, "external quantum efficiency": {}}
10.1021/ma302005j | 1 |  | P2 | [*]c4ccc(c3sc(c2nnc(c1sc([*])c(CCCCCCC)c1CCCCCCC)s2)c(CCCCCCC)c3CCCCCCC)s4 | ['P2'] | 1 | PCBM |  | ['PCBM'] | 3.04 % | 0.80 V | 6.60 mA/cm^{2} | 0.576 | {"power conversion efficiency": {"entity_name": "PCE", "entity_start": 221, "entity_end": 221, "property_value_start": 239, "property_value_end": 240, "property_numeric_value": 3.04, "property_unit": "%", "property_value_descriptor": ""}, "open circuit voltage": {"entity_name": "V_{oc}", "entity_start": 261, "entity_end": 262, "property_value_start": 265, "property_value_end": 266, "property_numeric_value": 0.8, "property_unit": "V", "property_value_descriptor": ""}, "short circuit current": {"entity_name": "J_{sc}", "entity_start": 249, "entity_end": 250, "property_value_start": 254, "property_value_end": 258, "property_numeric_value": 6.6, "property_unit": "mA/cm^{2}", "property_value_descriptor": ""}, "fill factor": {"entity_name": "FF", "entity_start": 273, "entity_end": 273, "property_value_start": 277, "property_value_end": 277, "property_numeric_value": 57.599999999999994, "property_unit": "%", "property_value_descriptor": ""}, "highest occupied molecular orbital": {}, "lowest unoccupied molecular orbital": {}, "bandgap": {}, "hole mobility": {}, "electron mobility": {}, "external quantum efficiency": {}}
10.1021/ma301660j | 1 |  | PDPTT | [*]c8ccc(c7c6c(=O)n(CC(CCCCCC)CCCCCCCC)c(c5ccc(c4cc(CC(CC)CCCC)c(c3nc2sc(c1sc([*])cc1CC(CC)CCCC)nc2s3)s4)s5)c6c(=O)n7CC(CCCCCC)CCCCCCCC)s8 | ['PDPTT'] | 1 | PC_{71}BM |  | ['PC_{71}BM'] | 3.4 % |  |  |  | {"power conversion efficiency": {"entity_name": "power conversion efficiency", "entity_start": 177, "entity_end": 179, "property_value_start": 181, "property_value_end": 182, "property_numeric_value": 3.4, "property_unit": "%", "property_value_descriptor": ""}, "open circuit voltage": {}, "short circuit current": {}, "fill factor": {}, "highest occupied molecular orbital": {}, "lowest unoccupied molecular orbital": {}, "bandgap": {"entity_name": "optical band gaps", "entity_start": 63, "entity_end": 65, "property_value_start": 67, "property_value_end": 70, "property_numeric_value": 1.2999999999999998, "property_unit": "eV", "property_value_descriptor": "-"}, "hole mobility": {"entity_name": "hole mobilities", "entity_start": 95, "entity_end": 96, "property_value_start": 98, "property_value_end": 103, "property_numeric_value": 0.85, "property_unit": "cm^{2}(V s)", "property_value_descriptor": "and"}, "electron mobility": {}, "external quantum efficiency": {}}
10.1021/ma301660j | 1 |  | PDPTTOx | [*]c8ccc(c7c6c(=O)n(CC(CCCCCCC)CCCCCCCCC)c(c5ccc(c4cc(CCCCCCCCC)c(c3nc2sc(c1sc([*])cc1CCCCCCCCC)nc2s3)s4)s5)c6c(=O)n7CC(CCCCCCC)CCCCCCCCC)s8 |  | 1 | PC_{71}BM |  | ['PC_{71}BM']
10.1021/ma301660j | 1 |  | PDPBT | [*]c9ccc(c8c7c(=O)n(CC(CCCCCC)CCCCCCCC)c(c6ccc(c5cc(CCCCCCCCCCCC)c(c4nc3cc2sc(c1sc([*])cc1CCCCCCCCCCCC)nc2cc3s4)s5)s6)c7c(=O)n8CC(CCCCCC)CCCCCCCC)s9 |  | 1 | PC_{71}BM | *c9ccc(c8c7c(=O)n(CC(CCCCCC)CCCCCCCC)c(c6ccc(c5cc(CCCCCCCCCCCC)c(c4nc3cc2sc(c1sc(*)cc1CCCCCCCCCCCC)nc2cc3s4)s5)s6)c7c(=O)n8CC(CCCCCC)CCCCCCCC)s9 | ['PC_{71}BM']
10.1021/ma301269f | 1 |  | PTTBTz | [*]c6ccc(c5sc(c4nc(CCCCCC)c(c3ccc(c2sc1c(CCCCCC)c([*])sc1c2CCCCCC)s3)s4)nc5CCCCCC)s6 | ['poly(thieno[3,2-b]thiophene-alt-bithiazole)', 'PTTBTz'] | 1 | PC_{70}BM |  | ['PC_{70}BM'] | 4.57 % | 0.82 V | 9.89 mA/cm^{2} | 0.563 | {"power conversion efficiency": {"entity_name": "PCE", "entity_start": 186, "entity_end": 186, "property_value_start": 202, "property_value_end": 203, "property_numeric_value": 4.57, "property_unit": "%", "property_value_descriptor": ""}, "open circuit voltage": {"entity_name": "V_{oc}", "entity_start": 206, "entity_end": 207, "property_value_start": 209, "property_value_end": 210, "property_numeric_value": 0.82, "property_unit": "V", "property_value_descriptor": ""}, "short circuit current": {"entity_name": "J_{sc}", "entity_start": 213, "entity_end": 214, "property_value_start": 216, "property_value_end": 220, "property_numeric_value": 9.89, "property_unit": "mA/cm^{2}", "property_value_descriptor": ""}, "fill factor": {"entity_name": "FF", "entity_start": 224, "entity_end": 224, "property_value_start": 226, "property_value_end": 226, "property_numeric_value": 56.3, "property_unit": "%", "property_value_descriptor": ""}, "highest occupied molecular orbital": {"entity_name": "HOMO energy", "entity_start": 74, "entity_end": 75, "property_value_start": 78, "property_value_end": 79, "property_numeric_value": -5.2, "property_unit": "eV", "property_value_descriptor": ""}, "lowest unoccupied molecular orbital": {}, "bandgap": {}, "hole mobility": {"entity_name": "hole mobility", "entity_start": 83, "entity_end": 84, "property_value_start": 86, "property_value_end": 91, "property_numeric_value": 0.00645, "property_unit": "cm^{2}(V s)", "property_value_descriptor": ""}, "electron mobility": {}, "external quantum efficiency": {}}
10.1021/ma301269f | 1 |  | PTTBTz | [*]c6ccc(c5sc(c4nc(CCCCCC)c(c3ccc(c2sc1c(CCCCCC)c([*])sc1c2CCCCCC)s3)s4)nc5CCCCCC)s6 | ['poly(thieno[3,2-b]thiophene-alt-bithiazole)', 'PTTBTz'] | 1 | ICBA |  | ['indene-C_{60} bisadduct','ICBA'] | 5.35% | 1.03 V | 8.55 mA/cm^{2} | 0.608
10.1021/ma3020239 | 1 |  | poly(3-hexylthiophene) | [*]c1cc(CCCCCC)c([*])s1 | ['poly(3-hexylthiophene)'] | 0 | PNDIBS | [*]c6ccc(c5ccc(c1cc3c(=O)n(CC(CCCCCCCCCC)CCCCCCCCCCCC)c(=O)c4c([*])cc2c(=O)n(CC(CCCCCCCCCC)CCCCCCCCCCCC)c(=O)c1c2c34)[se]5)[se]6 | ['poly(naphthalene diimide-alt-biselenophene)', 'PNDIBS'] | 0.9 % |  |  |  | {"power conversion efficiency": {"entity_name": "photovoltaic power conversion efficiency", "entity_start": 94, "entity_end": 97, "property_value_start": 99, "property_value_end": 100, "property_numeric_value": 0.9, "property_unit": "%", "property_value_descriptor": ""}, "open circuit voltage": {}, "short circuit current": {}, "fill factor": {}, "highest occupied molecular orbital": {}, "lowest unoccupied molecular orbital": {}, "bandgap": {"entity_name": "optical band gap", "entity_start": 70, "entity_end": 72, "property_value_start": 74, "property_value_end": 75, "property_numeric_value": 1.4, "property_unit": "eV", "property_value_descriptor": ""}, "hole mobility": {}, "electron mobility": {"entity_name": "electron mobility", "entity_start": 51, "entity_end": 52, "property_value_start": 54, "property_value_end": 57, "property_numeric_value": 0.07, "property_unit": "cm^{2}(V s)", "property_value_descriptor": ""}, "external quantum efficiency": {}}
10.1021/ma302170e | 1 |  | P3HT | [*]c1cc(CCCCCC)c([*])s1 | ['P3HT'] | 0 | P3HT-PNBI-P3HT | {[*]c1cc(CCCCCC)c([*])s1,[*]c6sc(c2cc4c(=O)n(CC(CCCCCCCCCC)CCCCCCCCCCCC)c(=O)c5c(c1cc(CCCCCC)c([*])s1)cc3c(=O)n(CC(CCCCCCCCCC)CCCCCCCCCCCC)c(=O)c2c3c45)cc6CCCCCC} | ['P3HT-PNBI-P3HT', 'P3HT-PNBI-P3HTs'] | 1.28 % | 0.56 V | 4.57 mA/cm^{2} | 0.50 | {"power conversion efficiency": {"entity_name": "power conversion efficiency", "entity_start": 216, "entity_end": 218, "property_value_start": 220, "property_value_end": 221, "property_numeric_value": 1.28, "property_unit": "%", "property_value_descriptor": ""}, "open circuit voltage": {"entity_name": "open-circuit voltage", "entity_start": 223, "entity_end": 226, "property_value_start": 228, "property_value_end": 229, "property_numeric_value": 0.56, "property_unit": "V", "property_value_descriptor": ""}, "short circuit current": {}, "fill factor": {"entity_name": "fill factor", "entity_start": 242, "entity_end": 243, "property_value_start": 245, "property_value_end": 245, "property_numeric_value": 50.0, "property_unit": "%", "property_value_descriptor": ""}, "highest occupied molecular orbital": {}, "lowest unoccupied molecular orbital": {"entity_name": "LUMO levels", "entity_start": 178, "entity_end": 179, "property_value_start": 189, "property_value_end": 192, "property_numeric_value": 4.244999999999999, "property_unit": "eV", "property_value_descriptor": "-"}, "bandgap": {"entity_name": "optical band gap", "entity_start": 76, "entity_end": 78, "property_value_start": 112, "property_value_end": 115, "property_numeric_value": 1.7000000000000002, "property_unit": "eV", "property_value_descriptor": "-"}, "hole mobility": {}, "electron mobility": {}, "external quantum efficiency": {}}
10.1021/ma302243r | 1 |  | PBDT-TDPP-S | [*]c9cc8c(OCC(CC)CCCC)c7sc(c6cc(/C=C/c5ccc(c4ccc(c3c2c(=O)n(CC(CC)CCCCC)c(c1cccs1)c2c(=O)n3CC(CC)CCCCC)s4)s5)c([*])s6)cc7c(OCC(CC)CCCC)c8s9 | ['PBDT-TDPP-S'] | 1 | PC_{71}BM |  | ['PC_{71}BM'] | 4.89 % | 0.84 V | 10.04 mA cm^{-2} | 56.0 % | {"power conversion efficiency": {"entity_name": "power conversion efficiency", "entity_start": 114, "entity_end": 116, "property_value_start": 118, "property_value_end": 119, "property_numeric_value": 4.89, "property_unit": "%", "property_value_descriptor": ""}, "open circuit voltage": {}, "short circuit current": {"entity_name": "short-circuit current", "entity_start": 131, "entity_end": 134, "property_value_start": 136, "property_value_end": 139, "property_numeric_value": 10.04, "property_unit": "mA cm^{-2}", "property_value_descriptor": ""}, "fill factor": {}, "highest occupied molecular orbital": {"entity_name": "HOMO", "entity_start": 54, "entity_end": 54, "property_value_start": 57, "property_value_end": 58, "property_numeric_value": -5.34, "property_unit": "eV", "property_value_descriptor": ""}, "lowest unoccupied molecular orbital": {}, "bandgap": {}, "hole mobility": {}, "electron mobility": {}, "external quantum efficiency": {}}
10.1021/ma302596k | 1 |  | PBDT-DTBSe | [*]c7ccc(c5ccc(c4ccc(c3cc2c(OCC(CCCCCCCC)CCCCCCCCCC)c1sc([*])cc1c(OCC(CCCCCCCC)CCCCCCCCCC)c2s3)s4)c6n[se]nc56)s7 | ['PBDT-DTBSe'] | 1 | PC_{70}BM |  | ['PC_{70}BM'] | 5.18% |  |  |  | {"power conversion efficiency": {"entity_name": "power conversion efficiency", "entity_start": 63, "entity_end": 65, "property_value_start": 96, "property_value_end": 97, "property_numeric_value": 5.01, "property_unit": "%", "property_value_descriptor": ""}, "open circuit voltage": {}, "short circuit current": {}, "fill factor": {}, "highest occupied molecular orbital": {}, "lowest unoccupied molecular orbital": {}, "bandgap": {"entity_name": "E_{g}", "entity_start": 10, "entity_end": 11, "property_value_start": 13, "property_value_end": 14, "property_numeric_value": 1.55, "property_unit": "eV", "property_value_descriptor": ""}, "hole mobility": {}, "electron mobility": {}, "external quantum efficiency": {}}
10.1021/ma202399n | 1 |  | PT-DTBTID | [*]c%10cc9c(OCC(CC)CCCC)c8sc(c7cc(/C=C/c6sc(c4ccc(c3cc(CCCCCC)c(C=c2c(=O)c1ccccc1c2=O)s3)c5nsnc45)cc6CCCCCC)c([*])s7)cc8c(OCC(CC)CCCC)c9s%10 | ['PT-DTBTID'] | 1 | PC_{61}BM |  | ['PC_{61}BM'] | 1.16 % |  |  |  | {"power conversion efficiency": {"entity_name": "power conversion efficiencies", "entity_start": 168, "entity_end": 170, "property_value_start": 178, "property_value_end": 179, "property_numeric_value": 1.16, "property_unit": "%", "property_value_descriptor": ""}, "open circuit voltage": {}, "short circuit current": {}, "fill factor": {}, "highest occupied molecular orbital": {}, "lowest unoccupied molecular orbital": {}, "bandgap": {}, "hole mobility": {}, "electron mobility": {}, "external quantum efficiency": {}}
10.1021/ma202399n | 1 |  | PT-DTBT | [*]c8cc7c(OCC(CC)CCCC)c6sc(c5cc(/C=C/c4sc(c2ccc(c1cc(CCCCCC)cs1)c3nsnc23)cc4CCCCCC)c([*])s5)cc6c(OCC(CC)CCCC)c7s8 | ['PT-DTBT'] | 1 | PC_{61}BM |  | ['PC_{61}BM'] | 4.18%
10.1021/ma202399n | 1 |  | PT-ID | [*]c6cc5c(OCC(CC)CCCC)c4sc(c3cc(C=c2c(=O)c1ccccc1c2=O)c([*])s3)cc4c(OCC(CC)CCCC)c5s6 | ['PT-ID'] | 1 | PC_{61}BM |  | ['PC_{61}BM'] | 2.48%
10.1021/ma301622g | 1 |  | P3 | [*]c7ccc(c5c(OCCCCCCCC)c(OCCCCCCCC)c(c4ccc(c3cc2sc1cc([*])c(OCCCCCCCC)cc1c2cc3OCCCCCCCC)s4)c6nsnc56)s7 | ['P3'] | 1 | PC_{71}BM |  | ['PC_{71}BM'] | 4.48% | 0.83 V | 9.30 mA/cm^{2} | 0.58 | {"power conversion efficiency": {"entity_name": "PCEs", "entity_start": 228, "entity_end": 228, "property_value_start": 234, "property_value_end": 235, "property_numeric_value": 1.71, "property_unit": "%", "property_value_descriptor": ""}, "open circuit voltage": {}, "short circuit current": {}, "fill factor": {"entity_name": "FF", "entity_start": 194, "entity_end": 194, "property_value_start": 231, "property_value_end": 232, "property_numeric_value": 1.02, "property_unit": "%", "property_value_descriptor": ""}, "highest occupied molecular orbital": {}, "lowest unoccupied molecular orbital": {}, "bandgap": {"entity_name": "band gaps", "entity_start": 88, "entity_end": 89, "property_value_start": 91, "property_value_end": 92, "property_numeric_value": 2.0, "property_unit": "eV", "property_value_descriptor": ""}, "hole mobility": {"entity_name": "hole mobilities", "entity_start": 107, "entity_end": 108, "property_value_start": 133, "property_value_end": 142, "property_numeric_value": 0.0023, "property_unit": "cm^{2} V^{-1} s^{-1}", "property_value_descriptor": ""}, "electron mobility": {}, "external quantum efficiency": {}}
10.1021/ma301622g | 1 |  | P2 | [*]c7ccc(c5ccc(c4ccc(c3cc2sc1cc([*])c(OCC(CC)CCCC)cc1c2cc3OCC(CC)CCCC)s4)c6nsnc56)s7 | ['P2'] | 1 | PC_{71}BM |  | ['PC_{71}BM'] | 1.71%
10.1021/ma301622g | 1 |  | P1 | [*]c7ccc(c5ccc(c4ccc(c3cc2sc1cc([*])c(OCCCCCCCCCCCC)cc1c2cc3OCCCCCCCCCCCC)s4)c6nsnc56)s7 | ['P1'] | 1 | PC_{71}BM |  | ['PC_{71}BM'] | 1.02%
10.1021/ma3014367 | 1 |  | P(C-TT-QP-Zn) | {[*]c%17ccc(c%16ccc(c%15ccc(c1ccc([*])c2nc7c(nc12)c8c(c3ccc(C(C)(C)C)cc3)c%12ccc%11c(c4ccc(C(C)(C)C)cc4)c%14ccc%13c(c5ccc(C(C)(C)C)cc5)c9ccc%10c(c6ccc(C(C)(C)C)cc6)c7[n+]8[Zn](n9%10)(n%11%12)[n+]%13%14)s%15)s%16)s%17,[*]c6ccc5c4ccc(c3ccc(c2ccc(c1ccc([*])s1)s2)s3)cc4n(CCCCCCCCCCCC)c5c6} | ['P(C-TT-QP-Zn)'] | 1 | PC_{71}BM |  | ['PC_{71}BM'] | 1.45 % |  |  |  | {"power conversion efficiency": {"entity_name": "PCEs", "entity_start": 302, "entity_end": 302, "property_value_start": 335, "property_value_end": 336, "property_numeric_value": 1.45, "property_unit": "%", "property_value_descriptor": ""}, "open circuit voltage": {}, "short circuit current": {}, "fill factor": {}, "highest occupied molecular orbital": {}, "lowest unoccupied molecular orbital": {}, "bandgap": {"entity_name": "bandgap", "entity_start": 173, "entity_end": 173, "property_value_start": 176, "property_value_end": 179, "property_numeric_value": 1.6949999999999998, "property_unit": "eV", "property_value_descriptor": "to"}, "hole mobility": {}, "electron mobility": {}, "external quantum efficiency": {}}
10.1021/ma3014367 | 1 |  | P(C-TT-QP) | {[*]c%14ccc(c%13ccc(c%12ccc(c%10ccc([*])c%11nc9c7nc(c(c1ccc(C(C)(C)C)cc1)c2ccc([nH]2)c(c3ccc(C(C)(C)C)cc3)c4ccc(n4)c(c5ccc(C(C)(C)C)cc5)c6ccc([nH]6)c7c8ccc(C(C)(C)C)cc8)c9nc%10%11)s%12)s%13)s%14,[*]c6ccc5c4ccc(c3ccc(c2ccc(c1ccc([*])s1)s2)s3)cc4n(CCCCCCCCCCCC)c5c6} | ['P(C-TT-QP)'] | 1 | PC_{71}BM |  | ['PC_{71}BM'] | 2.53%
10.1021/ma3014367 | 1 |  | P(C-BT-QP) | {[*]c%13ccc(c%12ccc(c%10ccc([*])c%11nc9c7nc(c(c1ccc(C(C)(C)C)cc1)c2ccc([nH]2)c(c3ccc(C(C)(C)C)cc3)c4ccc(n4)c(c5ccc(C(C)(C)C)cc5)c6ccc([nH]6)c7c8ccc(C(C)(C)C)cc8)c9nc%10%11)s%12)s%13,[*]c5ccc4c3ccc(c2ccc(c1ccc([*])s1)s2)cc3n(CCCCCCCCCCCC)c4c5} | ['P(C-BT-QP)'] | 1 | PC_{71}BM |  | ['PC_{71}BM'] | 1.97%
10.1021/ma3014367 | 1 |  | P(C-T-QP) | {[*]c%12ccc(c%10ccc([*])c%11nc9c7nc(c(c1ccc(C(C)(C)C)cc1)c2ccc([nH]2)c(c3ccc(C(C)(C)C)cc3)c4ccc(n4)c(c5ccc(C(C)(C)C)cc5)c6ccc([nH]6)c7c8ccc(C(C)(C)C)cc8)c9nc%10%11)s%12,[*]c4ccc3c2ccc(c1ccc([*])s1)cc2n(CCCCCCCCCCCC)c3c4} | ['P(C-T-QP)'] | 1 | PC_{71}BM |  | ['PC_{71}BM'] | 0.97%
10.1021/ma3019552 | 1 |  | PDITTBT | [*]c1ccc2c(c1)C(CCCCCCCC)(CCCCCCCC)c3c2sc4c8c(sc34)c7ccc(c5ccc([*])c6nsnc56)cc7C8(CCCCCCCC)CCCCCCCC | ['PDITTBT'] | 1 | PC_{71}BM |  | ['PC_{71}BM'] | 3.8 % |  |  |  | {"power conversion efficiency": {"entity_name": "PCE", "entity_start": 145, "entity_end": 145, "property_value_start": 148, "property_value_end": 149, "property_numeric_value": 3.8, "property_unit": "%", "property_value_descriptor": ""}, "open circuit voltage": {}, "short circuit current": {"entity_name": "J_{sc}", "entity_start": 179, "entity_end": 180, "property_value_start": 182, "property_value_end": 186, "property_numeric_value": 10.08, "property_unit": "mA/cm^{2}", "property_value_descriptor": ""}, "fill factor": {}, "highest occupied molecular orbital": {}, "lowest unoccupied molecular orbital": {}, "bandgap": {}, "hole mobility": {}, "electron mobility": {}, "external quantum efficiency": {}}
10.1021/ma3019552 | 1 |  | PIDTTFBT | [*]c4cc3sc2c1cc9c(cc1C(CCCCCCCC)(CCCCCCCC)c2c3s4)c8sc7cc(c5c(F)c(F)c([*])c6nsnc56)sc7c8C9(CCCCCCCC)CCCCCCCC | ['PIDTTFBT'] | 1 | PC_{71}BM |  | ['PC_{71}BM'] | 4.2 % | 0.9 V | 10.08 mA/cm^{2} |  | {"power conversion efficiency": {"entity_name": "PCE", "entity_start": 190, "entity_end": 190, "property_value_start": 192, "property_value_end": 193, "property_numeric_value": 4.2, "property_unit": "%", "property_value_descriptor": ""}, "open circuit voltage": {"entity_name": "V_{oc}", "entity_start": 170, "entity_end": 171, "property_value_start": 174, "property_value_end": 175, "property_numeric_value": 0.9, "property_unit": "V", "property_value_descriptor": ""}, "short circuit current": {}, "fill factor": {}, "highest occupied molecular orbital": {}, "lowest unoccupied molecular orbital": {}, "bandgap": {}, "hole mobility": {}, "electron mobility": {}, "external quantum efficiency": {}}
10.1021/ma3019552 | 1 |  | PIDTTTPD | [*]c4cc3sc2c1cc9c(cc1C(CCCCCCCC)(CCCCCCCC)c2c3s4)c8sc7cc(c5sc([*])c6c(=O)n(CCCCCCCC)c(=O)c56)sc7c8C9(CCCCCCCC)CCCCCCCC | ['PIDTTTPD'] | 1 | PC_{71}BM |  | ['PC_{71}BM'] | 4.3 % |  |  |  | {"power conversion efficiency": {"entity_name": "PCE", "entity_start": 226, "entity_end": 226, "property_value_start": 228, "property_value_end": 229, "property_numeric_value": 4.3, "property_unit": "%", "property_value_descriptor": ""}, "open circuit voltage": {}, "short circuit current": {}, "fill factor": {}, "highest occupied molecular orbital": {}, "lowest unoccupied molecular orbital": {}, "bandgap": {}, "hole mobility": {}, "electron mobility": {}, "external quantum efficiency": {}}
10.1021/ma400696e | 1 |  | PDTNBT | [*]c1cc4c(s1)c3ccc2c8c(ccc2c3C4(CC(CC)CCCC)CC(CC)CCCC)c7sc(c5ccc([*])c6nsnc56)cc7C8(CC(CC)CCCC)CC(CC)CCCC | ['PDTNBT'] | 1 | PC_{71}BM |  | ['PC_{71}BM'] | 2.79% |  |  |  | {"power conversion efficiency": {}, "open circuit voltage": {}, "short circuit current": {}, "fill factor": {}, "highest occupied molecular orbital": {}, "lowest unoccupied molecular orbital": {}, "bandgap": {}, "hole mobility": {"entity_name": "hole mobility", "entity_start": 139, "entity_end": 140, "property_value_start": 142, "property_value_end": 151, "property_numeric_value": 2.13e-05, "property_unit": "cm^{2} V^{-1} s^{-1}", "property_value_descriptor": ""}, "electron mobility": {}, "external quantum efficiency": {}}
10.1021/ma400696e | 1 |  | PDTNTBT | [*]c%10ccc(c8c(OCCCCCC)c(OCCCCCC)c(c7ccc(c1cc4c(s1)c3ccc2c6c(ccc2c3C4(CC(CC)CCCC)CC(CC)CCCC)c5sc([*])cc5C6(CC(CC)CCCC)CC(CC)CCCC)s7)c9nsnc89)s%10 | ['PDTNTBT'] | 1 | PC_{71}BM |  | ['PC_{71}BM'] | 4.8 % | 0.86 V |  | 54 % | {"power conversion efficiency": {"entity_name": "PCE", "entity_start": 201, "entity_end": 201, "property_value_start": 204, "property_value_end": 205, "property_numeric_value": 4.8, "property_unit": "%", "property_value_descriptor": ""}, "open circuit voltage": {"entity_name": "open-circuit voltage", "entity_start": 217, "entity_end": 220, "property_value_start": 222, "property_value_end": 223, "property_numeric_value": 0.86, "property_unit": "V", "property_value_descriptor": ""}, "short circuit current": {}, "fill factor": {"entity_name": "fill factor", "entity_start": 227, "entity_end": 228, "property_value_start": 230, "property_value_end": 231, "property_numeric_value": 54.0, "property_unit": "%", "property_value_descriptor": ""}, "highest occupied molecular orbital": {}, "lowest unoccupied molecular orbital": {}, "bandgap": {}, "hole mobility": {}, "electron mobility": {}, "external quantum efficiency": {}}
10.1021/ma400696e | 1 |  | PDTNTDPP | [*]c%10ccc(c9c8c(=O)n(CC(CC)CCCC)c(c7ccc(c1cc4c(s1)c3ccc2c6c(ccc2c3C4(CC(CC)CCCC)CC(CC)CCCC)c5sc([*])cc5C6(CC(CC)CCCC)CC(CC)CCCC)s7)c8c(=O)n9CC(CC)CCCC)s%10 | ['PDTNTDPP'] | 1 | PC_{71}BM |  | ['PC_{71}BM'] | 1.52%
10.1021/ma502546b | 1 |  | PTBDCB25 | {[*]c6cc5c(OCC(CC)CCCC)c4sc(c2sc([*])c3sc(C(=O)OCCCCOCc1ccc(Cl)c(Cl)c1)c(F)c23)cc4c(OCC(CC)CCCC)c5s6,[*]c5cc4c(OCC(CC)CCCC)c3sc(c1sc([*])c2sc(C(=O)OCC(CCCC)CCCCCC)c(F)c12)cc3c(OCC(CC)CCCC)c4s5} | ['PTBDCB25'] | 1 | PC_{71}BM |  | ['PC_{71}BM'] | 8.30 % |  |  |  | {"power conversion efficiency": {"entity_name": "PCE", "entity_start": 212, "entity_end": 212, "property_value_start": 214, "property_value_end": 215, "property_numeric_value": 8.3, "property_unit": "%", "property_value_descriptor": ""}, "open circuit voltage": {}, "short circuit current": {}, "fill factor": {}, "highest occupied molecular orbital": {}, "lowest unoccupied molecular orbital": {}, "bandgap": {}, "hole mobility": {}, "electron mobility": {}, "external quantum efficiency": {}}
10.1021/ma502546b | 1 |  | PTBBO | {[*]c6cc5c(OCC(CC)CCCC)c4sc(c2sc([*])c3sc(C(=O)OCCCCOCc1ccc(Cl)c(Cl)c1)c(F)c23)cc4c(OCC(CC)CCCC)c5s6,[*]c5cc4c(OCC(CC)CCCC)c3sc(c1sc([*])c2sc(C(=O)OCC(CCCC)CCCCCC)c(F)c12)cc3c(OCC(CC)CCCC)c4s5} | ['PTBBO'] | 1 | PC_{71}BM |  | ['PC_{71}BM'] | 6.90 % |  |  |  | {"power conversion efficiency": {"entity_name": "PCE", "entity_start": 219, "entity_end": 219, "property_value_start": 223, "property_value_end": 224, "property_numeric_value": 6.9, "property_unit": "%", "property_value_descriptor": ""}, "open circuit voltage": {}, "short circuit current": {}, "fill factor": {}, "highest occupied molecular orbital": {}, "lowest unoccupied molecular orbital": {}, "bandgap": {}, "hole mobility": {}, "electron mobility": {}, "external quantum efficiency": {}}
10.1021/acs.macromol.5b01826 | 1 |  | PPyDPP2T | [*]c6ccc(c5c4c(=O)n(CC(CCCCCCCCCC)CCCCCCCCCCCC)c(c3ccc(c2ccc(c1ccc([*])s1)s2)cn3)c4c(=O)n5C(CCCCCCCCCC)CCCCCCCCCCCC)nc6 | ['PPyDPP2 T'] | 1 | ='PC_{71}BM' |  | ["PC_{71}BM"] | 4.14 % |  |  |  | {"power conversion efficiency": {"entity_name": "PCE", "entity_start": 186, "entity_end": 186, "property_value_start": 208, "property_value_end": 209, "property_numeric_value": 4.14, "property_unit": "%", "property_value_descriptor": ""}, "open circuit voltage": {}, "short circuit current": {}, "fill factor": {}, "highest occupied molecular orbital": {}, "lowest unoccupied molecular orbital": {}, "bandgap": {}, "hole mobility": {}, "electron mobility": {}, "external quantum efficiency": {}}
10.1021/acs.macromol.5b01826 | 1 |  | PTDPP2T | [*]c6ccc(c5ccc(c4ccc(c3c2c(=O)n(C(CCCCCCCCCCC)CCCCCCCCCCCC)c(c1ccc([*])s1)c2c(=O)n3CC(CCCCCCCCCC)CCCCCCCCCCCC)s4)s5)s6 | ['PTDPP2T'] | 1 | ='PC_{71}BM' |  | ["PC_{71}BM"] | 6.70 %
10.1021/acs.macromol.5b01826 | 1 |  | TDPP:PyDPP | {[*]c6ccc(c5ccc(c4ccc(c3c2c(=O)n(C(CCCCCCCCCCC)CCCCCCCCCCCC)c(c1ccc([*])s1)c2c(=O)n3CC(CCCCCCCCCC)CCCCCCCCCCCC)s4)s5)s6,[*]c6ccc(c5c4c(=O)n(CC(CCCCCCCCCC)CCCCCCCCCCCC)c(c3ccc(c2ccc(c1ccc([*])s1)s2)cn3)c4c(=O)n5C(CCCCCCCCCC)CCCCCCCCCCCC)nc6} | ['TDPP:PyDPP'] | 1 | ='PC_{71}BM' |  | ["PC_{71}BM"] | 8.11%
10.1021/acs.macromol.5b02780 | 1 |  | PTEI-T | [*]c4ccc3c(=Cc2ccc(c1ccc([*])s1)s2)c(=O)n(CC(CCCCCCCC)CCCCCCCCCC)c3c4 | ['PTEI-T'] | 1 | PC_{61}BM |  | ['PC_{61}BM'] | 7.32 % | 0.85 V | 13.4 mA cm^{-2} | 0.65 | {"power conversion efficiency": {"entity_name": "PCE", "entity_start": 182, "entity_end": 182, "property_value_start": 185, "property_value_end": 186, "property_numeric_value": 7.32, "property_unit": "%", "property_value_descriptor": ""}, "open circuit voltage": {"entity_name": "V_{oc}", "entity_start": 169, "entity_end": 171, "property_value_start": 173, "property_value_end": 174, "property_numeric_value": 0.85, "property_unit": "V", "property_value_descriptor": ""}, "short circuit current": {"entity_name": "J_{sc}", "entity_start": 145, "entity_end": 146, "property_value_start": 150, "property_value_end": 153, "property_numeric_value": 13.4, "property_unit": "mA cm^{-2}", "property_value_descriptor": ""}, "fill factor": {"entity_name": "FF", "entity_start": 159, "entity_end": 159, "property_value_start": 162, "property_value_end": 162, "property_numeric_value": 65.0, "property_unit": "%", "property_value_descriptor": ""}, "highest occupied molecular orbital": {"entity_name": "HOMO energy", "entity_start": 62, "entity_end": 63, "property_value_start": 66, "property_value_end": 69, "property_numeric_value": -5.34, "property_unit": "eV", "property_value_descriptor": "to"}, "lowest unoccupied molecular orbital": {"entity_name": "LUMO energy levels", "entity_start": 73, "entity_end": 75, "property_value_start": 77, "property_value_end": 80, "property_numeric_value": -3.645, "property_unit": "eV", "property_value_descriptor": "to"}, "bandgap": {}, "hole mobility": {}, "electron mobility": {}, "external quantum efficiency": {}}
10.1021/ma201718x | 1 |  | PT5TPA | [*]c8ccc(c7ccc(c6ccc(c2sc(c1ccc([*])s1)cc2/C=C/c5ccc(N(c3ccc(OCC(CC)CCCC)cc3)c4ccc(OCC(CC)CCCC)cc4)cc5)s6)s7)s8 | ['PT5TPA'] | 1 | indene-C_{60} |  | ['indene-C_{60}'] | 3.6 % | 0.94 V |  |  | {"power conversion efficiency": {"entity_name": "power conversion efficiency", "entity_start": 140, "entity_end": 142, "property_value_start": 144, "property_value_end": 145, "property_numeric_value": 3.6, "property_unit": "%", "property_value_descriptor": ""}, "open circuit voltage": {"entity_name": "open circuit voltage", "entity_start": 149, "entity_end": 151, "property_value_start": 153, "property_value_end": 154, "property_numeric_value": 0.94, "property_unit": "V", "property_value_descriptor": ""}, "short circuit current": {}, "fill factor": {}, "highest occupied molecular orbital": {}, "lowest unoccupied molecular orbital": {}, "bandgap": {}, "hole mobility": {}, "electron mobility": {}, "external quantum efficiency": {}}
10.1021/ma502042k | 1 |  | PSEHTT | [*]c7cc(CC(CC)CCCC)c(c6nc5sc(c4sc(c1cc3c(s1)c2sc([*])cc2[Si]3(CC(CC)CCCC)CC(CC)CCCC)cc4CC(CC)CCCC)nc5s6)s7 | ['PSEHTT'] | 0 | PBFI-T | [*]c%12ccc(c4c2nc1c9ccc%11c(=O)n(CC(CCCCCCCCCC)CCCCCCCCCCCC)c(=O)c%10ccc(c1nc2c([*])c5nc3c6ccc7c(=O)n(CC(CCCCCCCCCC)CCCCCCCCCCCC)c(=O)c8ccc(c3nc45)c6c78)c9c%10%11)s%12 | ['PBFI-T'] | 2.60 % |  | 7.34 mA/cm^{2} |  | {"power conversion efficiency": {}, "open circuit voltage": {}, "short circuit current": {}, "fill factor": {}, "highest occupied molecular orbital": {}, "lowest unoccupied molecular orbital": {}, "bandgap": {"entity_name": "optical band gap", "entity_start": 51, "entity_end": 53, "property_value_start": 67, "property_value_end": 68, "property_numeric_value": 1.38, "property_unit": "eV", "property_value_descriptor": ""}, "hole mobility": {}, "electron mobility": {}, "external quantum efficiency": {}}
10.1021/ma502042k | 1 |  | PSEHTT | [*]c7cc(CC(CC)CCCC)c(c6nc5sc(c4sc(c1cc3c(s1)c2sc([*])cc2[Si]3(CC(CC)CCCC)CC(CC)CCCC)cc4CC(CC)CCCC)nc5s6)s7 | ['PSEHTT'] | 0 | PBFI-S | [*]c%12ccc(c4c2nc1c9ccc%11c(=O)n(CC(CCCCCCCCCC)CCCCCCCCCCCC)c(=O)c%10ccc(c1nc2c([*])c5nc3c6ccc7c(=O)n(CC(CCCCCCCCCC)CCCCCCCCCCCC)c(=O)c8ccc(c3nc45)c6c78)c9c%10%11)[se]%12 | ['PBFI-S'] | 0.75%
10.1021/acs.macromol.9b00411 | 1 |  | J71 | [*]c9ccc(c7c(F)c(F)c(c6ccc(c5cc4c(c1ccc([Si](CCC)(CCC)CCC)s1)c2sc([*])cc2c(c3ccc([Si](CCC)(CCC)CCC)s3)c4s5)s6)c8nn(CC(CCCCCC)CCCCCCCC)nc78)s9 | ['J71'] | 0 | PNDI-2T-TR(5) | {[*]c6ccc(c5ccc(c1cc3c(=O)n(CC(CCCCCCCC)CCCCCCCCCC)c(=O)c4c([*])cc2c(=O)n(CC(CCCCCCCC)CCCCCCCCCC)c(=O)c1c2c34)s5)s6,[*]c4ccc(c3ccc(c1sc([*])cc1C=c2sc(=C(C#N)C#N)n(CC)c2=O)s3)s4} | ['PNDI-2T-TR(5)'] | 9.12 % |  |  |  | {"power conversion efficiency": {"entity_name": "power conversion efficiency", "entity_start": 64, "entity_end": 66, "property_value_start": 68, "property_value_end": 69, "property_numeric_value": 9.12, "property_unit": "%", "property_value_descriptor": ""}, "open circuit voltage": {}, "short circuit current": {}, "fill factor": {}, "highest occupied molecular orbital": {}, "lowest unoccupied molecular orbital": {}, "bandgap": {}, "hole mobility": {}, "electron mobility": {}, "external quantum efficiency": {}}
10.1021/acs.macromol.7b01539 | 1 |  | PTB7-Th | [*]c7cc6c(c1ccc(CC(CC)CCCC)s1)c4sc(c2sc([*])c3sc(C(=O)OCC(CC)CCCC)c(F)c23)cc4c(c5ccc(CC(CC)CCCC)s5)c6s7 | ['PTB7-Th'] | 0 | PFPDI-2T | [*]c%18ccc(c%17ccc(c2cc3c(=O)n(CC(CCCCCCCC)CCCCCCCCCC)c(=O)c4cc5c1c%13cc%16c(=O)n(CC(CCCCCCCC)CCCCCCCCCC)c(=O)c%15ccc%14c%10c([*])cc%11C(=O)N(CC(CCCCCCCC)CCCCCCCCCC)C(=O)C%12Cc(c1c6cc9c(=O)n(CC(CCCCCCCC)CCCCCCCCCC)c(=O)c8ccc7c2c(c34)c5c6c7c89)c(c%10c%11%12)c%13c%14c%15%16)s%17)s%18 | ['PFPDI-2T'] | 6.39 % |  |  |  | {"power conversion efficiency": {"entity_name": "Power conversion efficiency", "entity_start": 124, "entity_end": 126, "property_value_start": 131, "property_value_end": 132, "property_numeric_value": 6.39, "property_unit": "%", "property_value_descriptor": ""}, "open circuit voltage": {}, "short circuit current": {}, "fill factor": {}, "highest occupied molecular orbital": {}, "lowest unoccupied molecular orbital": {"entity_name": "LUMO energy levels", "entity_start": 70, "entity_end": 72, "property_value_start": 75, "property_value_end": 78, "property_numeric_value": -4.135, "property_unit": "eV", "property_value_descriptor": "to"}, "bandgap": {}, "hole mobility": {}, "electron mobility": {}, "external quantum efficiency": {}}
10.1021/acs.macromol.6b01680 | 1 |  | P(NTDT-BDT) | [*]c7ccc(c6cc5c(cc(c4ccc(c3cc2c(OCC(CCCCCCCC)CCCCCCCCCC)c1sc([*])cc1c(OCC(CCCCCCCC)CCCCCCCCCC)c2s3)s4)c(=O)n5CCCCCCCCC)n(CCCCCCCCC)c6=O)s7 | ['P(NTDT-BDT)'] | 1 | ='PC_{71}BM' |  | ['PC_{71}BM'] | 8.16 % |  | 18.51 mA cm^{-2} |  | {"power conversion efficiency": {"entity_name": "power conversion efficiency", "entity_start": 139, "entity_end": 141, "property_value_start": 145, "property_value_end": 146, "property_numeric_value": 8.16, "property_unit": "%", "property_value_descriptor": ""}, "open circuit voltage": {}, "short circuit current": {"entity_name": "J_{sc}", "entity_start": 153, "entity_end": 155, "property_value_start": 157, "property_value_end": 160, "property_numeric_value": 18.51, "property_unit": "mA cm^{-2}", "property_value_descriptor": ""}, "fill factor": {}, "highest occupied molecular orbital": {}, "lowest unoccupied molecular orbital": {}, "bandgap": {}, "hole mobility": {}, "electron mobility": {}, "external quantum efficiency": {}}
10.1021/ma500831z | 1 |  | PDTG-BDD | [*]c1cc6c(s1)c5sc(c3sc([*])c4c(=O)c2c(CC(CC)CCCC)sc(CC(CC)CCCC)c2c(=O)c34)cc5[Ge]6(CC(CC)CCCC)CC(CC)CCCC | ['PDTG-BDD'] | 1 | PC_{71}BM |  | ['PC_{71}BM'] | 6.3 % | 0.935 V | 10.3 mA/cm^{2} | 65.0 % | {"power conversion efficiency": {"entity_name": "PCE", "entity_start": 172, "entity_end": 172, "property_value_start": 174, "property_value_end": 175, "property_numeric_value": 6.3, "property_unit": "%", "property_value_descriptor": ""}, "open circuit voltage": {"entity_name": "V_{oc}", "entity_start": 179, "entity_end": 180, "property_value_start": 182, "property_value_end": 183, "property_numeric_value": 0.935, "property_unit": "V", "property_value_descriptor": ""}, "short circuit current": {}, "fill factor": {"entity_name": "FF", "entity_start": 186, "entity_end": 186, "property_value_start": 188, "property_value_end": 189, "property_numeric_value": 65.0, "property_unit": "%", "property_value_descriptor": ""}, "highest occupied molecular orbital": {}, "lowest unoccupied molecular orbital": {}, "bandgap": {}, "hole mobility": {}, "electron mobility": {}, "external quantum efficiency": {}}
10.1021/ma500831z | 1 |  | PDTG-DPP | [*]c7ccc(c6c5c(=O)n(CC(CC)CCCC)c(c4ccc(c1cc3c(s1)c2sc([*])cc2[Ge]3(CC(CC)CCCC)CC(CC)CCCC)s4)c5c(=O)n6CC(CC)CCCC)s7 | ['PDTG-DPP'] | 1 | PC_{71}BM |  | ['PC_{71}BM'] |  |  | 3.19 mA/cm^{2} |  | {"power conversion efficiency": {}, "open circuit voltage": {}, "short circuit current": {"entity_name": "J_{sc}", "entity_start": 222, "entity_end": 223, "property_value_start": 225, "property_value_end": 229, "property_numeric_value": 3.19, "property_unit": "mA/cm^{2}", "property_value_descriptor": ""}, "fill factor": {}, "highest occupied molecular orbital": {}, "lowest unoccupied molecular orbital": {}, "bandgap": {}, "hole mobility": {}, "electron mobility": {}, "external quantum efficiency": {}}
10.1021/acs.macromol.7b01432 | 1 |  | PTzBI-O | [*]c%10ccc(c8c1nn(CCCCCCCC)nc1c(c7ccc(c6cc5c(c2ccc(CC(CC)CCCC)s2)c3sc([*])cc3c(c4ccc(CC(CC)CCCC)s4)c5s6)s7)c9c(=O)n(OCCCCCCCC)c(=O)c89)s%10 | ['TzBI-O', 'PTzBI-O'] | 0 | N2200 | [*]c6ccc(c5ccc(c1cc3c(=O)n(CC(CCCCCCCC)CCCCCCCCCC)c(=O)c4c([*])cc2c(=O)n(CC(CCCCCCCC)CCCCCCCCCC)c(=O)c1c2c34)s5)s6 | ['N2200'] | 7.91 % |  |  |  | {"power conversion efficiency": {"entity_name": "power conversion efficiency", "entity_start": 135, "entity_end": 137, "property_value_start": 139, "property_value_end": 140, "property_numeric_value": 7.91, "property_unit": "%", "property_value_descriptor": ""}, "open circuit voltage": {}, "short circuit current": {}, "fill factor": {}, "highest occupied molecular orbital": {}, "lowest unoccupied molecular orbital": {}, "bandgap": {"entity_name": "bandgap", "entity_start": 75, "entity_end": 75, "property_value_start": 77, "property_value_end": 78, "property_numeric_value": 1.75, "property_unit": "eV", "property_value_descriptor": ""}, "hole mobility": {}, "electron mobility": {}, "external quantum efficiency": {}}
10.1021/ma301466m | 1 |  | poly[quinacridone-alt-benzothiadiazole] | [*]c1ccc3c(c1)c(=O)c2cc9c(cc2n3CC(CCCCCCCC)CCCCCCCCCC)c(=O)c8cc(c7ccc(c5c(OCCCCCCCC)c(OCCCCCCCC)c(c4ccc([*])s4)c6nsnc56)s7)ccc8n9CC(CCCCCCCC)CCCCCCCCCC | ['poly[quinacridone-alt-benzothiadiazole]', 'PQCDTB'] | 1 | PC_{71}BM |  | ['PC_{71}BM'] | 2.5 % | 0.79 V | 5.6 mA cm^{-2} | 55.8 % | {"power conversion efficiency": {"entity_name": "PCE", "entity_start": 182, "entity_end": 182, "property_value_start": 196, "property_value_end": 197, "property_numeric_value": 2.5, "property_unit": "%", "property_value_descriptor": ""}, "open circuit voltage": {"entity_name": "V_{OC}", "entity_start": 158, "entity_end": 159, "property_value_start": 185, "property_value_end": 186, "property_numeric_value": 0.79, "property_unit": "V", "property_value_descriptor": ""}, "short circuit current": {"entity_name": "J_{SC}", "entity_start": 167, "entity_end": 168, "property_value_start": 188, "property_value_end": 191, "property_numeric_value": 5.6, "property_unit": "mA cm^{-2}", "property_value_descriptor": ""}, "fill factor": {"entity_name": "FF", "entity_start": 174, "entity_end": 174, "property_value_start": 193, "property_value_end": 194, "property_numeric_value": 55.8, "property_unit": "%", "property_value_descriptor": ""}, "highest occupied molecular orbital": {"entity_name": "HOMO", "entity_start": 66, "entity_end": 66, "property_value_start": 73, "property_value_end": 74, "property_numeric_value": -5.24, "property_unit": "eV", "property_value_descriptor": ""}, "lowest unoccupied molecular orbital": {"entity_name": "LUMO levels", "entity_start": 68, "entity_end": 69, "property_value_start": 76, "property_value_end": 77, "property_numeric_value": -3.32, "property_unit": "eV", "property_value_descriptor": ""}, "bandgap": {"entity_name": "optical band gap energy", "entity_start": 47, "entity_end": 50, "property_value_start": 52, "property_value_end": 53, "property_numeric_value": 1.92, "property_unit": "eV", "property_value_descriptor": ""}, "hole mobility": {}, "electron mobility": {}, "external quantum efficiency": {}}
10.1021/ma502050b | 1 |  | P(QP1-BT-DPP4) | {[*]c%16ccc(c%15ccc(c1ccc([*])c2nc7c(nc12)c8c(c3ccc(C(C)(C)C)cc3)c%12ccc%11c(c4ccc(C(C)(C)C)cc4)c%14ccc%13c(c5ccc(C(C)(C)C)cc5)c9ccc%10c(c6ccc(C(C)(C)C)cc6)c7[n+]8[Zn](n9%10)(n%11%12)[n+]%13%14)s%15)s%16,[*]c6ccc(c5ccc(c4ccc(c3c2c(=O)n(CC(CCCCCCCC)CCCCCCCCCC)c(c1ccc([*])s1)c2c(=O)n3CC(CCCCCCCC)CCCCCCCCCC)s4)s5)s6} | ['P(QP1-BT-DPP4)'] | 1 | ='PC_{71}BM' |  | ['PC_{71}BM'] | 5.07 % |  | 11.85 mA/cm^{2} |  | {"power conversion efficiency": {"entity_name": "power conversion efficiency", "entity_start": 295, "entity_end": 297, "property_value_start": 299, "property_value_end": 300, "property_numeric_value": 5.07, "property_unit": "%", "property_value_descriptor": ""}, "open circuit voltage": {}, "short circuit current": {"entity_name": "J_{sc}", "entity_start": 260, "entity_end": 261, "property_value_start": 263, "property_value_end": 267, "property_numeric_value": 11.85, "property_unit": "mA/cm^{2}", "property_value_descriptor": ""}, "fill factor": {}, "highest occupied molecular orbital": {}, "lowest unoccupied molecular orbital": {}, "bandgap": {}, "hole mobility": {}, "electron mobility": {}, "external quantum efficiency": {}}
10.1021/ma302133h | 1 |  | PCDSeBT | [*]c7ccc6c5ccc(c4ccc(c2ccc(c1ccc([*])[se]1)c3nsnc23)[se]4)cc5n(C(CCCCCCCC)CCCCCCCC)c6c7 | ['PCDSeBT'] | 1 | PC_{71}BM |  | ['PC_{71}BM', '[6,6]-phenyl C71-butyric acid methyl ester'] | 4.12 % | 0.79 V | 11.7 mA/cm^{2} | 45 % | {"power conversion efficiency": {"entity_name": "PCE", "entity_start": 262, "entity_end": 262, "property_value_start": 265, "property_value_end": 266, "property_numeric_value": 4.12, "property_unit": "%", "property_value_descriptor": ""}, "open circuit voltage": {"entity_name": "V OC", "entity_start": 249, "entity_end": 250, "property_value_start": 253, "property_value_end": 254, "property_numeric_value": 0.79, "property_unit": "V", "property_value_descriptor": ""}, "short circuit current": {}, "fill factor": {"entity_name": "FF", "entity_start": 236, "entity_end": 236, "property_value_start": 239, "property_value_end": 240, "property_numeric_value": 45.0, "property_unit": "%", "property_value_descriptor": ""}, "highest occupied molecular orbital": {"entity_name": "HOMO", "entity_start": 143, "entity_end": 143, "property_value_start": 148, "property_value_end": 149, "property_numeric_value": -5.4, "property_unit": "eV", "property_value_descriptor": ""}, "lowest unoccupied molecular orbital": {}, "bandgap": {"entity_name": "bandgap", "entity_start": 153, "entity_end": 153, "property_value_start": 155, "property_value_end": 156, "property_numeric_value": 1.7, "property_unit": "eV", "property_value_descriptor": ""}, "hole mobility": {}, "electron mobility": {}, "external quantum efficiency": {}}
10.1021/acs.macromol.7b00998 | 1 |  | PFBDT-DTffBT | [*]c%13ccc(c%11c(F)c(F)c(c%10ccc(c9cc8c(c3ccc2c1ccccc1C(CC(CC)CCCC)(CC(CC)CCCC)c2c3)c4sc([*])cc4c(c7ccc6c5ccccc5C(CC(CC)CCCC)(CC(CC)CCCC)c6c7)c8s9)s%10)c%12nsnc%11%12)s%13 | ['PFBDT-DTffBT'] | 1 | PC_{71}BM |  | ['PC_{71}BM'] | 7.33% | 0.96 V | 13.24 mA cm^{-2} | 0.577 | {"power conversion efficiency": {"entity_name": "PCE", "entity_start": 80, "entity_end": 80, "property_value_start": 96, "property_value_end": 97, "property_numeric_value": 7.13, "property_unit": "%", "property_value_descriptor": ""}, "open circuit voltage": {"entity_name": "V_{OC}", "entity_start": 122, "entity_end": 123, "property_value_start": 125, "property_value_end": 126, "property_numeric_value": 0.96, "property_unit": "V", "property_value_descriptor": ""}, "short circuit current": {"entity_name": "J_{SC}", "entity_start": 128, "entity_end": 129, "property_value_start": 131, "property_value_end": 134, "property_numeric_value": 13.24, "property_unit": "mA cm^{-2}", "property_value_descriptor": ""}, "fill factor": {"entity_name": "FF", "entity_start": 137, "entity_end": 137, "property_value_start": 139, "property_value_end": 139, "property_numeric_value": 57.699999999999996, "property_unit": "%", "property_value_descriptor": ""}, "highest occupied molecular orbital": {}, "lowest unoccupied molecular orbital": {}, "bandgap": {}, "hole mobility": {}, "electron mobility": {}, "external quantum efficiency": {}}
10.1021/acs.macromol.7b00998 | 1 |  | PFBDT-DTBT | [*]c%13ccc(c%11ccc(c%10ccc(c9cc8c(c3ccc2c1ccccc1C(CC(CC)CCCC)(CC(CC)CCCC)c2c3)c4sc([*])cc4c(c7ccc6c5ccccc5C(CC(CC)CCCC)(CC(CC)CCCC)c6c7)c8s9)s%10)c%12nsnc%11%12)s%13 | ['PFBDT-DTBT'] | 1 | PC_{71}BM |  | ['PC_{71}BM'] | 7.13% | 0.90 V | 13.26 mA cm^{-2} | 0.598 | {"power conversion efficiency": {}, "open circuit voltage": {"entity_name": "V_{OC}", "entity_start": 99, "entity_end": 100, "property_value_start": 102, "property_value_end": 103, "property_numeric_value": 0.9, "property_unit": "V", "property_value_descriptor": ""}, "short circuit current": {"entity_name": "J_{SC}", "entity_start": 105, "entity_end": 106, "property_value_start": 108, "property_value_end": 111, "property_numeric_value": 13.26, "property_unit": "mA cm^{-2}", "property_value_descriptor": ""}, "fill factor": {"entity_name": "FF", "entity_start": 114, "entity_end": 114, "property_value_start": 119, "property_value_end": 120, "property_numeric_value": 7.33, "property_unit": "%", "property_value_descriptor": ""}, "highest occupied molecular orbital": {}, "lowest unoccupied molecular orbital": {}, "bandgap": {}, "hole mobility": {}, "electron mobility": {}, "external quantum efficiency": {}}
10.1021/acs.macromol.5b02754 | 1 |  | ='reg-P2' | [*]c6ccc(c5sc4c(CCC(CCCCCCCC)CCCCCCCCCC)c(c3ccc(c1c(F)c(F)c([*])c2nsnc12)s3)sc4c5CCC(CCCCCCCC)CCCCCCCCCC)s6 | ['reg-P2'] | 1 | ='PC_{71}BM' |  | ['PC_{71}BM'] | 7.6 % |  |  |  | {"power conversion efficiency": {"entity_name": "power conversion efficiency", "entity_start": 136, "entity_end": 138, "property_value_start": 141, "property_value_end": 142, "property_numeric_value": 7.6, "property_unit": "%", "property_value_descriptor": ""}, "open circuit voltage": {}, "short circuit current": {}, "fill factor": {}, "highest occupied molecular orbital": {}, "lowest unoccupied molecular orbital": {}, "bandgap": {}, "hole mobility": {}, "electron mobility": {}, "external quantum efficiency": {}}
10.1021/acs.macromol.5b00098 | 1 |  | PaNDTDTFBT | [*]c8cc7cc(CC(CCCCCCCC)CCCCCCCCCC)c6c5sc(c4sc(c2c(F)c(F)c(c1cc(CCCCCCCC)c([*])s1)c3nsnc23)cc4CCCCCCCC)cc5cc(CC(CCCCCCCC)CCCCCCCCCC)c6c7s8 | ['PaNDTDTFBT'] | 1 | PC_{71}BM |  | ['PC_{71}BM'] | 6.86 % |  |  |  | {"power conversion efficiency": {"entity_name": "PCE", "entity_start": 189, "entity_end": 189, "property_value_start": 191, "property_value_end": 192, "property_numeric_value": 6.86, "property_unit": "%", "property_value_descriptor": ""}, "open circuit voltage": {}, "short circuit current": {}, "fill factor": {}, "highest occupied molecular orbital": {}, "lowest unoccupied molecular orbital": {}, "bandgap": {}, "hole mobility": {}, "electron mobility": {}, "external quantum efficiency": {}}
10.1021/acs.macromol.7b02734 | 1 |  | P3 | [*]c9cc8cc(CCCCCCCC)c1c(ccc7c1cc(CCCCCCCC)c6cc(c5sc(c3c(F)c(F)c(c2cc(CC(CCCCCC)CCCCCCCC)c([*])s2)c4nsnc34)cc5CC(CCCCCC)CCCCCCCC)sc67)c8s9 | ['P3'] | 1 | PC_{61}BM |  | ['PC_{61}BM'] | 6.6% |  |  |  | {"power conversion efficiency": {"entity_name": "PCE", "entity_start": 192, "entity_end": 192, "property_value_start": 194, "property_value_end": 195, "property_numeric_value": 6.0, "property_unit": "%", "property_value_descriptor": ""}, "open circuit voltage": {}, "short circuit current": {}, "fill factor": {}, "highest occupied molecular orbital": {}, "lowest unoccupied molecular orbital": {}, "bandgap": {}, "hole mobility": {}, "electron mobility": {}, "external quantum efficiency": {}}
10.1021/ma9012972 | 1 |  | PDPP-BDP | [*]c7ccc(c6c5c(=O)n(CC(CC)CCCC)c(c4ccc(c3cc2c(CC(CC)CCCC)c(CC(CC)CCCC)c1c([*])csc1c2s3)s4)c5c(=O)n6CC(CC)CCCC)s7 | ['PDPP-BDP'] | 1 | PC_{70}BM |  | [] | 4.45 % | 0.72 V | 10.0 mA/cm^{2} | 61.8% | {"power conversion efficiency": {"entity_name": "PCE", "entity_start": 216, "entity_end": 216, "property_value_start": 218, "property_value_end": 219, "property_numeric_value": 4.45, "property_unit": "%", "property_value_descriptor": ""}, "open circuit voltage": {"entity_name": "V_{oc}", "entity_start": 227, "entity_end": 228, "property_value_start": 231, "property_value_end": 232, "property_numeric_value": 0.72, "property_unit": "V", "property_value_descriptor": ""}, "short circuit current": {}, "fill factor": {}, "highest occupied molecular orbital": {}, "lowest unoccupied molecular orbital": {}, "bandgap": {}, "hole mobility": {}, "electron mobility": {}, "external quantum efficiency": {}}
10.1021/acs.macromol.7b00785 | 1 |  | PBTCl25 | {[*]c7cc6c(c1ccc(CC(CC)CCCC)s1)c4sc(c2sc([*])c3sc(C(=O)OCC(CC)CCCC)c(Cl)c23)cc4c(c5ccc(CC(CC)CCCC)s5)c6s7,[*]c7cc6c(c1ccc(CC(CC)CCCC)s1)c4sc(c2sc([*])c3sc(C(=O)OCC(CC)CCCC)c(F)c23)cc4c(c5ccc(CC(CC)CCCC)s5)c6s7} | ['PBTCl25'] | 1 | PC_{71}BM |  | ['PC_{71}BM'] | 8.31 % | 0.82 V |  |  | {"power conversion efficiency": {"entity_name": "power conversion efficiency", "entity_start": 145, "entity_end": 147, "property_value_start": 149, "property_value_end": 150, "property_numeric_value": 8.31, "property_unit": "%", "property_value_descriptor": ""}, "open circuit voltage": {"entity_name": "V_{oc}", "entity_start": 175, "entity_end": 176, "property_value_start": 181, "property_value_end": 182, "property_numeric_value": 0.82, "property_unit": "V", "property_value_descriptor": ""}, "short circuit current": {}, "fill factor": {}, "highest occupied molecular orbital": {}, "lowest unoccupied molecular orbital": {}, "bandgap": {"entity_name": "band gap", "entity_start": 79, "entity_end": 80, "property_value_start": 85, "property_value_end": 86, "property_numeric_value": 2.04, "property_unit": "eV", "property_value_descriptor": ""}, "hole mobility": {}, "electron mobility": {}, "external quantum efficiency": {}}
10.1021/acs.macromol.5b01137 | 1 |  | PTB7 | [*]c5cc4c(OCC(CC)CCCC)c3sc(c1sc([*])c2c(F)c(C(=O)OCC(CC)CCCC)sc12)cc3c(OCC(CC)CCCC)c4s5 | ['PTB7'] | 1 | PC_{71}BM |  | ['PC_{71}BM', '(6,6)-phenyl-C_{71}-butyric acid methyl ester'] | 8.02 % |  |  |  | {"power conversion efficiency": {"entity_name": "PCE", "entity_start": 189, "entity_end": 189, "property_value_start": 191, "property_value_end": 192, "property_numeric_value": 8.02, "property_unit": "%", "property_value_descriptor": ""}, "open circuit voltage": {}, "short circuit current": {}, "fill factor": {}, "highest occupied molecular orbital": {}, "lowest unoccupied molecular orbital": {}, "bandgap": {}, "hole mobility": {}, "electron mobility": {}, "external quantum efficiency": {}}
10.1021/acs.macromol.5b01137 | 1 |  | P3HT | [*]c1cc(CCCCCC)c([*])s1 | ['P3HT'] | 1 | PC_{61}BM |  | ['PC_{61}BM', '(6,6)-phenyl-C_{61} butyric acid methyl ester'] | 4.03%
10.1021/acs.macromol.7b01958 | 1 |  | TPhI-BDT | [*]c9ccc(c7ccc(c6ccc(c5cc4c(c1ccc(CC(CC)CCCC)s1)c2sc([*])cc2c(c3ccc(CC(CC)CCCC)s3)c4s5)s6)c8c(=O)n(CC(CC)CCCC)c(=O)c78)s9 | ['TPhI-BDT'] | 0 | ='IDIC' | CCCCCCC5(CCCCCC)c1cc8c(cc1c4sc(C=c3c(=O)c2ccccc2c3=C(C#N)C#N)cc45)C(CCCCCC)(CCCCCC)c9cc(C=c7c(=O)c6ccccc6c7=C(C#N)C#N)sc89 | ['IDIC'] | 8.31 % | 0.90 V | 14.07 mA cm^{-2} | 66.0 % | {"power conversion efficiency": {"entity_name": "PCE", "entity_start": 155, "entity_end": 155, "property_value_start": 157, "property_value_end": 158, "property_numeric_value": 8.31, "property_unit": "%", "property_value_descriptor": ""}, "open circuit voltage": {"entity_name": "V_{oc}", "entity_start": 161, "entity_end": 162, "property_value_start": 164, "property_value_end": 165, "property_numeric_value": 0.9, "property_unit": "V", "property_value_descriptor": ""}, "short circuit current": {"entity_name": "J_{sc}", "entity_start": 168, "entity_end": 169, "property_value_start": 171, "property_value_end": 174, "property_numeric_value": 14.07, "property_unit": "mA cm^{-2}", "property_value_descriptor": ""}, "fill factor": {"entity_name": "FF", "entity_start": 178, "entity_end": 178, "property_value_start": 180, "property_value_end": 181, "property_numeric_value": 66.0, "property_unit": "%", "property_value_descriptor": ""}, "highest occupied molecular orbital": {}, "lowest unoccupied molecular orbital": {}, "bandgap": {}, "hole mobility": {}, "electron mobility": {}, "external quantum efficiency": {}}
10.1021/acs.macromol.7b01958 | 1 |  | TffPhI-BDT | [*]c9ccc(c7c(F)c(F)c(c6ccc(c5cc4c(c1ccc(CC(CC)CCCC)s1)c2sc([*])cc2c(c3ccc(CC(CC)CCCC)s3)c4s5)s6)c8c(=O)n(CC(CC)CCCC)c(=O)c78)s9 | ['TffPhI-BDT'] | 0 | ='IDIC' | CCCCCCC5(CCCCCC)c1cc8c(cc1c4sc(C=c3c(=O)c2ccccc2c3=C(C#N)C#N)cc45)C(CCCCCC)(CCCCCC)c9cc(C=c7c(=O)c6ccccc6c7=C(C#N)C#N)sc89 | ['IDIC'] | 9.48 % | 0.93 V | 15.92 mA cm^{-2} | 63.9 % | {"power conversion efficiency": {"entity_name": "PCE", "entity_start": 195, "entity_end": 195, "property_value_start": 197, "property_value_end": 198, "property_numeric_value": 9.48, "property_unit": "%", "property_value_descriptor": ""}, "open circuit voltage": {"entity_name": "V_{oc}", "entity_start": 202, "entity_end": 203, "property_value_start": 205, "property_value_end": 206, "property_numeric_value": 0.93, "property_unit": "V", "property_value_descriptor": ""}, "short circuit current": {"entity_name": "J_{sc}", "entity_start": 209, "entity_end": 210, "property_value_start": 212, "property_value_end": 215, "property_numeric_value": 15.92, "property_unit": "mA cm^{-2}", "property_value_descriptor": ""}, "fill factor": {"entity_name": "FF", "entity_start": 219, "entity_end": 219, "property_value_start": 221, "property_value_end": 222, "property_numeric_value": 63.9, "property_unit": "%", "property_value_descriptor": ""}, "highest occupied molecular orbital": {}, "lowest unoccupied molecular orbital": {}, "bandgap": {}, "hole mobility": {}, "electron mobility": {}, "external quantum efficiency": {}}
10.1021/ma201128x | 1 |  | PBTHDDT | [*]c8cc(CCCCCCCCCCCC)c(c7nc6cc5sc(c4sc(c3cc2c(OCC(CCCCCC)CCCCCCCC)c1sc([*])cc1c(OCC(CCCCCC)CCCCCCCC)c2s3)cc4CCCCCCCCCCCC)nc5cc6s7)s8 | ['PBTHDDT'] | 1 | ='PC_{71}BM' |  | ['PC_{71}BM'] | 3.0 % |  |  |  | {"power conversion efficiency": {"entity_name": "power conversion efficiency", "entity_start": 188, "entity_end": 190, "property_value_start": 194, "property_value_end": 195, "property_numeric_value": 3.0, "property_unit": "%", "property_value_descriptor": ""}, "open circuit voltage": {}, "short circuit current": {}, "fill factor": {}, "highest occupied molecular orbital": {"entity_name": "HOMO energy level", "entity_start": 75, "entity_end": 77, "property_value_start": 86, "property_value_end": 87, "property_numeric_value": -5.71, "property_unit": "eV", "property_value_descriptor": ""}, "lowest unoccupied molecular orbital": {}, "bandgap": {"entity_name": "optical band gaps", "entity_start": 53, "entity_end": 55, "property_value_start": 57, "property_value_end": 60, "property_numeric_value": 2.005, "property_unit": "eV", "property_value_descriptor": "-"}, "hole mobility": {}, "electron mobility": {}, "external quantum efficiency": {}}
10.1021/ma201128x | 1 |  | PBTDTP | [*]c8cc(CCCCCCCCCCCC)c(c7nc6cc5sc(c4sc(c1cc3c(s1)c2sc([*])cc2n3CC(CCCCCC)CCCCCCCC)cc4CCCCCCCCCCCC)nc5cc6s7)s8 | ['PBTDTP'] | 1 | ='PC_{71}BM' |  | ['PC_{71}BM'] |  |  |  |  | {"power conversion efficiency": {}, "open circuit voltage": {}, "short circuit current": {}, "fill factor": {}, "highest occupied molecular orbital": {}, "lowest unoccupied molecular orbital": {"entity_name": "LUMO energy levels", "entity_start": 64, "entity_end": 66, "property_value_start": 68, "property_value_end": 69, "property_numeric_value": -3.3, "property_unit": "eV", "property_value_descriptor": "~"}, "bandgap": {}, "hole mobility": {}, "electron mobility": {}, "external quantum efficiency": {}}
10.1021/acs.macromol.8b02337 | 1 |  | Ra-(D_{1}-A-D_{2}-A) | {[*]c7cc6c(c1ccc(SCC(CC)CCCC)s1)c4sc(c2sc([*])c3c(F)c(C(=O)OCC(CC)CCCC)sc23)cc4c(c5ccc(SCC(CC)CCCC)s5)c6s7,[*]c7cc6c(c1ccc(CC(CC)CCCC)s1)c4sc(c2sc([*])c3c(F)c(C(=O)OCC(CC)CCCC)sc23)cc4c(c5ccc(CC(CC)CCCC)s5)c6s7} | [] | 0 | P(NDI2HD-DTAN) | [*]c6ccc(/C=C(C#N)/c5ccc(c1cc3c(=O)n(CC(CCCCCC)CCCCCCCC)c(=O)c4c([*])cc2c(=O)n(CC(CCCCCC)CCCCCCCC)c(=O)c1c2c34)s5)s6 | ['P(NDI2HD-DTAN)'] | 4.93 % |  |  |  | {"power conversion efficiency": {"entity_name": "PCE", "entity_start": 229, "entity_end": 229, "property_value_start": 259, "property_value_end": 260, "property_numeric_value": 4.93, "property_unit": "%", "property_value_descriptor": ""}, "open circuit voltage": {}, "short circuit current": {}, "fill factor": {}, "highest occupied molecular orbital": {}, "lowest unoccupied molecular orbital": {}, "bandgap": {}, "hole mobility": {}, "electron mobility": {}, "external quantum efficiency": {}}
10.1021/acs.macromol.8b02337 | 1 |  | D_{1}-A | [*]c7cc6c(c1ccc(SCC(CC)CCCC)s1)c4sc(c2sc([*])c3c(F)c(C(=O)OCC(CC)CCCC)sc23)cc4c(c5ccc(SCC(CC)CCCC)s5)c6s7 | [] | 0 | P(NDI2HD-DTAN) | [*]c6ccc(/C=C(C#N)/c5ccc(c1cc3c(=O)n(CC(CCCCCC)CCCCCCCC)c(=O)c4c([*])cc2c(=O)n(CC(CCCCCC)CCCCCCCC)c(=O)c1c2c34)s5)s6 | ['P(NDI2HD-DTAN)'] | 4.81%
10.1021/acs.macromol.8b02337 | 1 |  | RR-(D_{1}-A-D_{2}-A) | [*]c%14cc%13c(c1ccc(CC(CC)CCCC)s1)c%11sc(c9sc(c8cc7c(c2ccc(SCC(CC)CCCC)s2)c5sc(c3sc([*])c4c(F)c(C(=O)OCC(CC)CCCC)sc34)cc5c(c6ccc(SCC(CC)CCCC)s6)c7s8)c%10c(F)c(C(=O)OCC(CC)CCCC)sc9%10)cc%11c(c%12ccc(CC(CC)CCCC)s%12)c%13s%14 | [] | 0 | P(NDI2HD-DTAN) | [*]c6ccc(/C=C(C#N)/c5ccc(c1cc3c(=O)n(CC(CCCCCC)CCCCCCCC)c(=O)c4c([*])cc2c(=O)n(CC(CCCCCC)CCCCCCCC)c(=O)c1c2c34)s5)s6 | ['P(NDI2HD-DTAN)'] | 6.13%
10.1021/ma801504e |  | 1 | poly(perylene diimide acrylate) | [*]N=Nc1ccc([*])cc1 | ['poly(perylene diimide acrylate)', 'PPDA'] | 0 | PPDA | [*]N=Nc1ccc([*])cc1 | ['poly(perylene diimide acrylate)', 'PPDA'] | 0.49 % |  |  |  | {"power conversion efficiency": {"entity_name": "power conversion efficiency", "entity_start": 138, "entity_end": 140, "property_value_start": 142, "property_value_end": 143, "property_numeric_value": 0.49, "property_unit": "%", "property_value_descriptor": ""}, "open circuit voltage": {}, "short circuit current": {}, "fill factor": {}, "highest occupied molecular orbital": {}, "lowest unoccupied molecular orbital": {}, "bandgap": {}, "hole mobility": {}, "electron mobility": {}, "external quantum efficiency": {}}
10.1039/c3py00148b | 1 |  | PCTTQx-m | [*]c9ccc8c7ccc(c6ccc(c4ccc(c1ccc([*])s1)c5nc3sc(c2cccc(OC(CC)CCCC)c2)cc3nc45)s6)cc7n(C(CCCCCCCC)CCCCCCCC)c8c9 | ['PCTTQx-m'] | 1 | PC_{71}BM |  | ['PC_{71}BM'] | 5.31 % | 0.89 V | 9.03 mA cm^{-2} | 3.45 % | {"power conversion efficiency": {"entity_name": "PCE", "entity_start": 190, "entity_end": 190, "property_value_start": 211, "property_value_end": 212, "property_numeric_value": 5.31, "property_unit": "%", "property_value_descriptor": ""}, "open circuit voltage": {"entity_name": "open circuit voltage", "entity_start": 146, "entity_end": 148, "property_value_start": 150, "property_value_end": 151, "property_numeric_value": 0.89, "property_unit": "V", "property_value_descriptor": ""}, "short circuit current": {"entity_name": "short circuit current", "entity_start": 154, "entity_end": 156, "property_value_start": 158, "property_value_end": 161, "property_numeric_value": 9.03, "property_unit": "mA cm^{-2}", "property_value_descriptor": ""}, "fill factor": {"entity_name": "fill factor", "entity_start": 164, "entity_end": 165, "property_value_start": 179, "property_value_end": 180, "property_numeric_value": 3.45, "property_unit": "%", "property_value_descriptor": ""}, "highest occupied molecular orbital": {"entity_name": "HOMO energy", "entity_start": 102, "entity_end": 103, "property_value_start": 106, "property_value_end": 107, "property_numeric_value": -5.3, "property_unit": "eV", "property_value_descriptor": "~"}, "lowest unoccupied molecular orbital": {}, "bandgap": {"entity_name": "bandgaps", "entity_start": 93, "entity_end": 93, "property_value_start": 95, "property_value_end": 96, "property_numeric_value": 1.8, "property_unit": "eV", "property_value_descriptor": "~"}, "hole mobility": {}, "electron mobility": {}, "external quantum efficiency": {}}
10.1039/c3py00148b | 1 |  | PCTTQx-p | [*]c9ccc8c7ccc(c6ccc(c4ccc(c1ccc([*])s1)c5nc3sc(c2ccc(OC(CC)CCCC)cc2)cc3nc45)s6)cc7n(C(CCCCCCCC)CCCCCCCC)c8c9 | ['PCTTQx-p'] | 1 | PC_{71}BM |  | ['PC_{71}BM'] | 3.45%
10.1039/c3py00121k | 1 |  | PIDTT-TzTz | [*]c%15ccc(c%14nc%13sc(c%12ccc(c6cc5sc4c1cc9c(cc1C(c2ccc(CCCCCC)cc2)(c3ccc(CCCCCC)cc3)c4c5s6)c8sc7cc([*])sc7c8C9(c%10ccc(CCCCCC)cc%10)c%11ccc(CCCCCC)cc%11)s%12)nc%13s%14)s%15 | ['PIDTT-TzTz', "poly{(indacenodithieno[3,2-b]thiophene)-alt-[2,5-bis(thiophen-2-yl)thiazolo[5,4-d]thiazole-5,5'-diyl]}"] | 1 | PC_{71}BM |  | ['PC_{71}BM'] | 5.90 % |  |  |  | {"power conversion efficiency": {"entity_name": "PCEs", "entity_start": 84, "entity_end": 84, "property_value_start": 91, "property_value_end": 92, "property_numeric_value": 5.9, "property_unit": "%", "property_value_descriptor": ""}, "open circuit voltage": {}, "short circuit current": {}, "fill factor": {}, "highest occupied molecular orbital": {}, "lowest unoccupied molecular orbital": {}, "bandgap": {}, "hole mobility": {"entity_name": "hole-mobilities", "entity_start": 48, "entity_end": 50, "property_value_start": 53, "property_value_end": 59, "property_numeric_value": 0.0001, "property_unit": "cm^{2} V^{-1} s^{-1}", "property_value_descriptor": "~"}, "electron mobility": {}, "external quantum efficiency": {}}
10.1039/c3py00235g | 1 |  | PBDTT-TTFQ | [*]c%11ccc(c9c(F)c(F)c(c6ccc(c5cc4c(c1ccc(CC(CC)CCCC)s1)c2sc([*])cc2c(c3ccc(CC(CC)CCCC)s3)c4s5)s6)c%10nc(c7ccc(CCCCCC)s7)c(c8ccc(CCCCCC)s8)nc9%10)s%11 | ['PBDTT-TTFQ'] | 1 | PC_{71}BM |  | ['PC_{71}BM'] | 6.1 % | 0.75 V | 14.6 mA cm^{-2} | 56.1 % | {"power conversion efficiency": {"entity_name": "power conversion efficiency", "entity_start": 185, "entity_end": 187, "property_value_start": 189, "property_value_end": 190, "property_numeric_value": 6.1, "property_unit": "%", "property_value_descriptor": ""}, "open circuit voltage": {"entity_name": "open circuit voltage", "entity_start": 157, "entity_end": 159, "property_value_start": 161, "property_value_end": 162, "property_numeric_value": 0.75, "property_unit": "V", "property_value_descriptor": ""}, "short circuit current": {"entity_name": "short circuit current density", "entity_start": 165, "entity_end": 168, "property_value_start": 170, "property_value_end": 173, "property_numeric_value": 14.6, "property_unit": "mA cm^{-2}", "property_value_descriptor": ""}, "fill factor": {"entity_name": "fill factor", "entity_start": 177, "entity_end": 178, "property_value_start": 180, "property_value_end": 181, "property_numeric_value": 56.1, "property_unit": "%", "property_value_descriptor": ""}, "highest occupied molecular orbital": {"entity_name": "HOMO level", "entity_start": 94, "entity_end": 95, "property_value_start": 97, "property_value_end": 98, "property_numeric_value": -5.34, "property_unit": "eV", "property_value_descriptor": ""}, "lowest unoccupied molecular orbital": {}, "bandgap": {"entity_name": "optical bandgap", "entity_start": 82, "entity_end": 83, "property_value_start": 85, "property_value_end": 86, "property_numeric_value": 1.67, "property_unit": "eV", "property_value_descriptor": ""}, "hole mobility": {}, "electron mobility": {}, "external quantum efficiency": {}}
10.1039/c3py00119a | 1 |  | PCeIe | [*]c7ccc6c(=c4c(=O)n(CC(CC)CCCC)c5cc(c1cc3c(s1)c2sc([*])cc2C3(CC(CC)CCCC)CC(CC)CCCC)ccc45)c(=O)n(CC(CC)CCCC)c6c7 | ['PCeIe'] | 1 | PCBM |  | ['PCBM'] | 4.0 % | 0.80 eV | 11.6 mA cm^{-2} | 43.0 % | {"power conversion efficiency": {"entity_name": "power conversion efficiency", "entity_start": 274, "entity_end": 276, "property_value_start": 278, "property_value_end": 279, "property_numeric_value": 4.0, "property_unit": "%", "property_value_descriptor": ""}, "open circuit voltage": {}, "short circuit current": {"entity_name": "J_{sc}", "entity_start": 260, "entity_end": 261, "property_value_start": 263, "property_value_end": 266, "property_numeric_value": 11.6, "property_unit": "mA cm^{-2}", "property_value_descriptor": ""}, "fill factor": {}, "highest occupied molecular orbital": {}, "lowest unoccupied molecular orbital": {}, "bandgap": {}, "hole mobility": {}, "electron mobility": {}, "external quantum efficiency": {}}
10.1039/c3py00614j | 1 |  | PT-Tz-DTffBT | [*]c8cc7c(OCC(CC)CCCC)c6sc(c5nc(/C=C/c4sc(c2c(F)c(F)c(c1cc(CCCCCC)cs1)c3nsnc23)cc4CCCCCC)c([*])s5)cc6c(OCC(CC)CCCC)c7s8 | ['PT-Tz-DTffBT'] | 1 | PC_{71}BM |  | ['PC_{71}BM'] | 4.42 % |  |  |  | {"power conversion efficiency": {"entity_name": "PCE", "entity_start": 167, "entity_end": 167, "property_value_start": 172, "property_value_end": 173, "property_numeric_value": 4.42, "property_unit": "%", "property_value_descriptor": ""}, "open circuit voltage": {}, "short circuit current": {}, "fill factor": {}, "highest occupied molecular orbital": {"entity_name": "HOMO energy levels", "entity_start": 73, "entity_end": 75, "property_value_start": 86, "property_value_end": 87, "property_numeric_value": -5.59, "property_unit": "eV", "property_value_descriptor": ""}, "lowest unoccupied molecular orbital": {}, "bandgap": {}, "hole mobility": {}, "electron mobility": {}, "external quantum efficiency": {}}
10.1039/c3py00614j | 1 |  | PT-Tz-DTffBT | [*]c8cc7c(OCC(CC)CCCC)c6sc(c5nc(/C=C/c4sc(c2c(F)c(F)c(c1cc(CCCCCC)cs1)c3nsnc23)cc4CCCCCC)c([*])s5)cc6c(OCC(CC)CCCC)c7s8 | ['PT-Tz-DTffBT'] | 1 | PC_{61}BM |  | ['PC_{61}BM'] | 3.75%
10.1039/c3py00614j | 1 |  | PT-Tz-DTBT | [*]c8cc7c(OCC(CC)CCCC)c6sc(c5nc(/C=C/c4sc(c2ccc(c1cc(CCCCCC)cs1)c3nsnc23)cc4CCCCCC)c([*])s5)cc6c(OCC(CC)CCCC)c7s8 | ['PT-Tz-DTBT'] | 1 | PC_{61}BM |  | ['PC_{61}BM'] | 2.63%
10.1039/c3py01529g | 1 |  | P3TBDTDTBT | [*]c%13ccc(c%11ccc(c%10ccc(c9cc8c(c3cc(c1ccc(CCCCCCCCCCCC)s1)c(c2ccc(CCCCCCCCCCCC)s2)s3)c4sc([*])cc4c(c7cc(c5ccc(CCCCCCCCCCCC)s5)c(c6ccc(CCCCCCCCCCCC)s6)s7)c8s9)s%10)c%12nsnc%11%12)s%13 | ['P3TBDTDTBT'] | 1 | PCBM |  | ['PCBM'] | 3.57 % | 0.78 V | 8.83 mA cm^{-2} | 53 % | {"power conversion efficiency": {"entity_name": "PCE", "entity_start": 132, "entity_end": 132, "property_value_start": 135, "property_value_end": 136, "property_numeric_value": 3.57, "property_unit": "%", "property_value_descriptor": ""}, "open circuit voltage": {"entity_name": "V_{oc}", "entity_start": 144, "entity_end": 145, "property_value_start": 148, "property_value_end": 149, "property_numeric_value": 0.78, "property_unit": "V", "property_value_descriptor": ""}, "short circuit current": {"entity_name": "J_{sc}", "entity_start": 158, "entity_end": 159, "property_value_start": 162, "property_value_end": 165, "property_numeric_value": 8.83, "property_unit": "mA cm^{-2}", "property_value_descriptor": ""}, "fill factor": {"entity_name": "FF", "entity_start": 171, "entity_end": 171, "property_value_start": 174, "property_value_end": 175, "property_numeric_value": 53.0, "property_unit": "%", "property_value_descriptor": ""}, "highest occupied molecular orbital": {"entity_name": "HOMO) energy leve", "entity_start": 92, "entity_end": 95, "property_value_start": 97, "property_value_end": 98, "property_numeric_value": -5.26, "property_unit": "eV", "property_value_descriptor": ""}, "lowest unoccupied molecular orbital": {}, "bandgap": {"entity_name": "band-gap", "entity_start": 66, "entity_end": 68, "property_value_start": 70, "property_value_end": 71, "property_numeric_value": 1.67, "property_unit": "eV", "property_value_descriptor": ""}, "hole mobility": {}, "electron mobility": {}, "external quantum efficiency": {}}
10.1039/c3py01458d | 1 |  | PNDFT-DTBT | [*]c%10cc9cc(c1cc(CCCCCCCCCC)c(CCCCCCCCCC)s1)c8c6oc(c5sc(c3ccc(c2cc(CCCCCC)c([*])s2)c4nsnc34)cc5CCCCCC)cc6cc(c7cc(CCCCCCCCCC)c(CCCCCCCCCC)s7)c8c9o%10 | ['PNDFT-DTBT'] | 1 | PC_{61}BM |  | ['PC_{61}BM'] | 5.22 % | 0.89 V | 8.21 mA cm^{-2} | 0.72 | {"power conversion efficiency": {"entity_name": "PCE", "entity_start": 189, "entity_end": 189, "property_value_start": 192, "property_value_end": 193, "property_numeric_value": 5.22, "property_unit": "%", "property_value_descriptor": ""}, "open circuit voltage": {"entity_name": "V_{oc}", "entity_start": 151, "entity_end": 153, "property_value_start": 155, "property_value_end": 156, "property_numeric_value": 0.89, "property_unit": "V", "property_value_descriptor": ""}, "short circuit current": {"entity_name": "J_{sc}", "entity_start": 174, "entity_end": 175, "property_value_start": 178, "property_value_end": 181, "property_numeric_value": 8.21, "property_unit": "mA cm^{-2}", "property_value_descriptor": ""}, "fill factor": {"entity_name": "FF", "entity_start": 162, "entity_end": 162, "property_value_start": 165, "property_value_end": 165, "property_numeric_value": 72.0, "property_unit": "%", "property_value_descriptor": ""}, "highest occupied molecular orbital": {}, "lowest unoccupied molecular orbital": {}, "bandgap": {}, "hole mobility": {}, "electron mobility": {}, "external quantum efficiency": {}}
10.1039/c3py01664a | 1 |  | P5 | {[*]c9ccc(c8c7c(=O)n(CC(CC)CCCC)c(c6ccc(c5cc4c(c1ccc(CC(CC)CCCC)s1)c2sc([*])cc2c(c3ccc(CC(CC)CCCC)s3)c4s5)s6)c7c(=O)n8CC(CC)CCCC)s9,[*]c%11cc%10c(c1ccc(CC(CC)CCCC)s1)c8sc(c7cc(/C=C/c6ccc(c5ccc4c(=c2c(=O)n(CC(CC)CCCC)c3ccccc23)c(=O)n(CC(CC)CCCC)c4c5)s6)c([*])s7)cc8c(c9ccc(CC(CC)CCCC)s9)c%10s%11} | ['P5'] | 1 | PCBM |  | ['PCBM'] | 5.62 % |  | 15 mA cm^{-2} |  | {"power conversion efficiency": {"entity_name": "PCE", "entity_start": 200, "entity_end": 200, "property_value_start": 203, "property_value_end": 204, "property_numeric_value": 5.62, "property_unit": "%", "property_value_descriptor": ""}, "open circuit voltage": {}, "short circuit current": {"entity_name": "J_{sc}", "entity_start": 226, "entity_end": 227, "property_value_start": 230, "property_value_end": 233, "property_numeric_value": 15.0, "property_unit": "mA cm^{-2}", "property_value_descriptor": ""}, "fill factor": {}, "highest occupied molecular orbital": {}, "lowest unoccupied molecular orbital": {}, "bandgap": {}, "hole mobility": {}, "electron mobility": {}, "external quantum efficiency": {}}
10.1039/c4py00004h | 1 |  | P2 | [*]c8ccc7c(=c5c(=O)n(CCCCCCCCCCCC)c6cc(c4sc(c2ccc(c1cc(CCCCCCCC)c([*])s1)c3nsnc23)cc4CCCCCCCC)ccc56)c(=O)n(CCCCCCCCCCCC)c7c8 | ['P2'] | 1 | PC_{71}BM |  | ['PC_{71}BM'] | 3.41 % | 0.85 V | 7.57 mA cm^{-2} | 53 % | {"power conversion efficiency": {"entity_name": "PCE", "entity_start": 135, "entity_end": 135, "property_value_start": 138, "property_value_end": 139, "property_numeric_value": 3.41, "property_unit": "%", "property_value_descriptor": ""}, "open circuit voltage": {"entity_name": "V_{oc}", "entity_start": 163, "entity_end": 164, "property_value_start": 167, "property_value_end": 168, "property_numeric_value": 0.85, "property_unit": "V", "property_value_descriptor": ""}, "short circuit current": {"entity_name": "J_{sc}", "entity_start": 148, "entity_end": 149, "property_value_start": 152, "property_value_end": 155, "property_numeric_value": 7.57, "property_unit": "mA cm^{-2}", "property_value_descriptor": ""}, "fill factor": {"entity_name": "FF", "entity_start": 175, "entity_end": 175, "property_value_start": 178, "property_value_end": 179, "property_numeric_value": 53.0, "property_unit": "%", "property_value_descriptor": ""}, "highest occupied molecular orbital": {}, "lowest unoccupied molecular orbital": {}, "bandgap": {}, "hole mobility": {}, "electron mobility": {}, "external quantum efficiency": {}}
10.1039/c4py00004h | 1 |  | P1 | [*]c8ccc7c(=c5c(=O)n(CCCCCCCCCCCC)c6cc(c4ccc(c2c(OCCCCCCCC)c(OCCCCCCCC)c(c1ccc([*])s1)c3nsnc23)s4)ccc56)c(=O)n(CCCCCCCCCCCC)c7c8 | ['P1'] | 1 | PC_{71}BM |  | ['PC_{71}BM']
10.1039/c4py00004h | 1 |  | P3 | [*]c8ccc7c(=c5c(=O)n(CCCCCCCCCCCC)c6cc(c4sc(c2c(F)c(F)c(c1cc(CCCCCCCC)c([*])s1)c3nsnc23)cc4CCCCCCCC)ccc56)c(=O)n(CCCCCCCCCCCC)c7c8 | ['P3'] | 1 | PC_{71}BM |  | ['PC_{71}BM']
10.1039/c4py00777h | 1 |  | P(FBT-alt-Se_{2}Th_{2}) | [*]c6ccc(c5sc(c4cc(CC(CCCCCCCC)CCCCCCCCCC)c(c3ccc(c1c(F)c(F)c([*])c2nsnc12)[se]3)s4)cc5CC(CCCCCCCC)CCCCCCCCCC)[se]6 | ['P(FBT-alt-Se_{2}Th_{2})'] | 1 | PC_{71}BM |  | ['PC_{71}BM'] | 7.34 % | 0.70 V | 15.8 mA cm^{-2} | 66.4 % | {"power conversion efficiency": {"entity_name": "PCE", "entity_start": 258, "entity_end": 258, "property_value_start": 260, "property_value_end": 261, "property_numeric_value": 7.34, "property_unit": "%", "property_value_descriptor": ""}, "open circuit voltage": {}, "short circuit current": {"entity_name": "J_{sc}", "entity_start": 271, "entity_end": 272, "property_value_start": 274, "property_value_end": 277, "property_numeric_value": 15.8, "property_unit": "mA cm^{-2}", "property_value_descriptor": ""}, "fill factor": {"entity_name": "FF", "entity_start": 281, "entity_end": 281, "property_value_start": 283, "property_value_end": 284, "property_numeric_value": 66.4, "property_unit": "%", "property_value_descriptor": ""}, "highest occupied molecular orbital": {}, "lowest unoccupied molecular orbital": {}, "bandgap": {}, "hole mobility": {"entity_name": "\u03bc_{h}", "entity_start": 154, "entity_end": 156, "property_value_start": 158, "property_value_end": 164, "property_numeric_value": 0.36, "property_unit": "cm^{2} V^{-1} s^{-1}", "property_value_descriptor": ""}, "electron mobility": {}, "external quantum efficiency": {}}
10.1039/c4py00975d | 1 |  | ='PPDTP-DT2BT' | [*]c9ccc(c8ccc(c6ccc(c5ccc(c4ccc(c1cc3c(s1)c2sc([*])cc2n3C(CC(CC)CCCC)CC(CC)CCCC)s4)s5)c7nsnc67)s8)s9 | ['PPDTP-DT2BT'] | 1 | PC_{70}BM |  | ['PC_{70}BM'] | 3.12 % |  |  |  | {"power conversion efficiency": {"entity_name": "PCE", "entity_start": 123, "entity_end": 123, "property_value_start": 138, "property_value_end": 139, "property_numeric_value": 3.12, "property_unit": "%", "property_value_descriptor": ""}, "open circuit voltage": {}, "short circuit current": {}, "fill factor": {}, "highest occupied molecular orbital": {}, "lowest unoccupied molecular orbital": {}, "bandgap": {"entity_name": "optical band gaps", "entity_start": 68, "entity_end": 70, "property_value_start": 81, "property_value_end": 82, "property_numeric_value": 1.61, "property_unit": "eV", "property_value_descriptor": ""}, "hole mobility": {}, "electron mobility": {}, "external quantum efficiency": {}}
10.1039/c4py01519c | 1 |  | PBDSe-DTBT | [*]c7cc6c(OCC(CC)CCCC)c(OCC(CC)CCCC)c5cc(c4sc(c2ccc(c1cc(CC(CC)CCCC)c([*])s1)c3nsnc23)cc4CC(CC)CCCC)[se]c5c6[se]7 | ['PBDSe-DTBT'] | 1 | PC_{71}BM |  | ['PC_{71}BM'] | 5.6 % | 0.80 V | 12.30 mA cm^{-2} | 0.57 | {"power conversion efficiency": {"entity_name": "PCE", "entity_start": 116, "entity_end": 116, "property_value_start": 119, "property_value_end": 120, "property_numeric_value": 5.6, "property_unit": "%", "property_value_descriptor": ""}, "open circuit voltage": {"entity_name": "V_{oc}", "entity_start": 128, "entity_end": 129, "property_value_start": 132, "property_value_end": 133, "property_numeric_value": 0.8, "property_unit": "V", "property_value_descriptor": ""}, "short circuit current": {"entity_name": "J_{sc}", "entity_start": 140, "entity_end": 141, "property_value_start": 144, "property_value_end": 147, "property_numeric_value": 12.3, "property_unit": "mA cm^{-2}", "property_value_descriptor": ""}, "fill factor": {"entity_name": "FF", "entity_start": 153, "entity_end": 153, "property_value_start": 156, "property_value_end": 156, "property_numeric_value": 56.99999999999999, "property_unit": "%", "property_value_descriptor": ""}, "highest occupied molecular orbital": {"entity_name": "HOMO level", "entity_start": 64, "entity_end": 65, "property_value_start": 67, "property_value_end": 68, "property_numeric_value": -5.4, "property_unit": "eV", "property_value_descriptor": ""}, "lowest unoccupied molecular orbital": {}, "bandgap": {"entity_name": "optical band gap", "entity_start": 55, "entity_end": 57, "property_value_start": 59, "property_value_end": 60, "property_numeric_value": 1.71, "property_unit": "eV", "property_value_descriptor": ""}, "hole mobility": {}, "electron mobility": {}, "external quantum efficiency": {}}
10.1039/c5py00103j | 1 |  | PQTE | [*]c1ccc3c(c1)c(=O)c2cc7c(cc2n3CC(CCCCCCCCCC)CCCCCCCCCCCC)c(=O)c6cc(c5ccc(/C=C\c4ccc([*])s4)s5)ccc6n7CC(CCCCCCCCCC)CCCCCCCCCCCC | ['PQTE'] | 1 | PC_{71}BM |  | ['PC_{71}BM'] | 3.9 % |  |  |  | {"power conversion efficiency": {"entity_name": "power conversion efficiency", "entity_start": 125, "entity_end": 127, "property_value_start": 129, "property_value_end": 130, "property_numeric_value": 3.9, "property_unit": "%", "property_value_descriptor": ""}, "open circuit voltage": {}, "short circuit current": {}, "fill factor": {}, "highest occupied molecular orbital": {}, "lowest unoccupied molecular orbital": {}, "bandgap": {}, "hole mobility": {}, "electron mobility": {}, "external quantum efficiency": {}}
10.1039/c5py00201j | 1 |  | PBDT-O-ADA | [*]c%10cc9c(OCC(CCCCCC)CCCCCCCC)c8sc(c6ccc(c1cc5c(s1)c4sc(c2ccc([*])c3nsnc23)cc4[Si]5(CCCCCCCC)CCCCCCCC)c7nsnc67)cc8c(OCC(CCCCCC)CCCCCCCC)c9s%10 | ['PBDT-O-ADA'] | 1 | PC_{71}BM |  | ['PC_{71}BM'] | 4.11 % |  |  |  | {"power conversion efficiency": {"entity_name": "power conversion efficiency", "entity_start": 158, "entity_end": 160, "property_value_start": 162, "property_value_end": 163, "property_numeric_value": 4.11, "property_unit": "%", "property_value_descriptor": ""}, "open circuit voltage": {}, "short circuit current": {}, "fill factor": {}, "highest occupied molecular orbital": {}, "lowest unoccupied molecular orbital": {}, "bandgap": {}, "hole mobility": {}, "electron mobility": {}, "external quantum efficiency": {}}
10.1039/c5py01761k | 1 |  | PBDTTTP | [*]c%10cc9sc8c7cc6c(=O)n(CC(CCCCCCCC)CCCCCCCCCC)c5c4sc(c3cc2c(OCC(CC)CCCC)c1sc([*])cc1c(OCC(CC)CCCC)c2s3)cc4sc5c6cc7c(=O)n(CC(CCCCCCCC)CCCCCCCCCC)c8c9s%10 | ['PBDTTTP'] | 1 | PC_{71}BM |  | ['PC_{71}BM'] | 5.53 % | 1 V |  |  | {"power conversion efficiency": {"entity_name": "PCE", "entity_start": 68, "entity_end": 68, "property_value_start": 70, "property_value_end": 71, "property_numeric_value": 5.53, "property_unit": "%", "property_value_descriptor": ""}, "open circuit voltage": {"entity_name": "V_{oc}", "entity_start": 76, "entity_end": 77, "property_value_start": 79, "property_value_end": 80, "property_numeric_value": 1.0, "property_unit": "V", "property_value_descriptor": ""}, "short circuit current": {}, "fill factor": {}, "highest occupied molecular orbital": {"entity_name": "HOMO level", "entity_start": 51, "entity_end": 52, "property_value_start": 54, "property_value_end": 55, "property_numeric_value": -5.43, "property_unit": "eV", "property_value_descriptor": ""}, "lowest unoccupied molecular orbital": {}, "bandgap": {"entity_name": "optical bandgap", "entity_start": 43, "entity_end": 44, "property_value_start": 46, "property_value_end": 47, "property_numeric_value": 2.11, "property_unit": "eV", "property_value_descriptor": ""}, "hole mobility": {}, "electron mobility": {}, "external quantum efficiency": {}}
10.1039/c5py01632k | 1 |  | PBDTTs-fBT | [*]c9ccc(c7c(F)cc(c6ccc(c5cc4c(c1cc(SCCCCCCCC)c(SCCCCCCCC)s1)c2sc([*])cc2c(c3cc(SCCCCCCCC)c(SCCCCCCCC)s3)c4s5)s6)c8nsnc78)s9 | ['PBDTTs-fBT'] | 1 | PC_{71}BM |  | ['(6,6)-phenyl C_{71}-butyric acid methyl ester', 'PC_{71}BM'] | 6.27 % |  |  |  | {"power conversion efficiency": {"entity_name": "power conversion efficiency", "entity_start": 69, "entity_end": 71, "property_value_start": 73, "property_value_end": 74, "property_numeric_value": 6.27, "property_unit": "%", "property_value_descriptor": ""}, "open circuit voltage": {}, "short circuit current": {}, "fill factor": {}, "highest occupied molecular orbital": {}, "lowest unoccupied molecular orbital": {}, "bandgap": {}, "hole mobility": {}, "electron mobility": {}, "external quantum efficiency": {}}
10.1039/c1py00192b | 1 |  | POTBTV | [*]/C=C/c4ccc(c2c(OCCCCCCCC)c(OCCCCCCCC)c(C1=CC=C([*])C1)c3nsnc23)s4 | ['POTBTV'] | 1 | PC_{70}BM |  | ['PC_{70}BM'] | 1.53 % | 0.6V | 6.83 mA cm^{-2} | 0.374 | {"power conversion efficiency": {"entity_name": "PCE", "entity_start": 91, "entity_end": 91, "property_value_start": 107, "property_value_end": 108, "property_numeric_value": 1.53, "property_unit": "%", "property_value_descriptor": ""}, "open circuit voltage": {"entity_name": "open circuit voltage", "entity_start": 122, "entity_end": 124, "property_value_start": 126, "property_value_end": 126, "property_numeric_value": 0.6, "property_unit": "V", "property_value_descriptor": ""}, "short circuit current": {"entity_name": "short circuit current density", "entity_start": 111, "entity_end": 114, "property_value_start": 116, "property_value_end": 119, "property_numeric_value": 6.83, "property_unit": "mA cm^{-2}", "property_value_descriptor": ""}, "fill factor": {"entity_name": "fill factor", "entity_start": 129, "entity_end": 130, "property_value_start": 132, "property_value_end": 132, "property_numeric_value": 37.4, "property_unit": "%", "property_value_descriptor": ""}, "highest occupied molecular orbital": {"entity_name": "HOMO", "entity_start": 70, "entity_end": 70, "property_value_start": 78, "property_value_end": 79, "property_numeric_value": -4.97, "property_unit": "eV", "property_value_descriptor": ""}, "lowest unoccupied molecular orbital": {"entity_name": "LUMO energy levels", "entity_start": 72, "entity_end": 74, "property_value_start": 81, "property_value_end": 82, "property_numeric_value": -2.99, "property_unit": "eV", "property_value_descriptor": ""}, "bandgap": {"entity_name": "band gap", "entity_start": 63, "entity_end": 64, "property_value_start": 66, "property_value_end": 67, "property_numeric_value": 1.65, "property_unit": "eV", "property_value_descriptor": ""}, "hole mobility": {}, "electron mobility": {}, "external quantum efficiency": {}}
10.1039/c1py00376c | 1 |  | PBDTNTDO-1 | [*]c6cc5c(OCC(CC)CCCC)c4sc(c2sc([*])c3c(=O)c1ccc(CCCCCC)cc1c(=O)c23)cc4c(OCC(CC)CCCC)c5s6 | ['PBDTNTDO-1'] | 1 | PC_{70}BM |  | ['PC_{70}BM'] |  |  |  |  | {"power conversion efficiency": {}, "open circuit voltage": {"entity_name": "open circuit voltage", "entity_start": 109, "entity_end": 111, "property_value_start": 113, "property_value_end": 114, "property_numeric_value": 0.88, "property_unit": "V", "property_value_descriptor": ""}, "short circuit current": {}, "fill factor": {}, "highest occupied molecular orbital": {"entity_name": "HOMO energy", "entity_start": 75, "entity_end": 76, "property_value_start": 79, "property_value_end": 80, "property_numeric_value": -5.14, "property_unit": "eV", "property_value_descriptor": ""}, "lowest unoccupied molecular orbital": {}, "bandgap": {}, "hole mobility": {}, "electron mobility": {}, "external quantum efficiency": {}}
10.1039/c1py00376c | 1 |  | PBDTNTDO-2 | [*]c6cc5c(OCC(CC)CCCC)c4sc(c2sc([*])c3c(=O)c1ccc(C(C)(C)C)cc1c(=O)c23)cc4c(OCC(CC)CCCC)c5s6 | ['PBDTNTDO-2'] | 1 | PC_{70}BM |  | ['PC_{70}BM'] | 1.52 % | 0.88 V | 5.67 mA cm^{-2} |  | {"power conversion efficiency": {"entity_name": "power conversion efficiency", "entity_start": 101, "entity_end": 103, "property_value_start": 105, "property_value_end": 106, "property_numeric_value": 1.52, "property_unit": "%", "property_value_descriptor": ""}, "open circuit voltage": {}, "short circuit current": {"entity_name": "short circuit current", "entity_start": 117, "entity_end": 119, "property_value_start": 121, "property_value_end": 124, "property_numeric_value": 5.67, "property_unit": "mA cm^{-2}", "property_value_descriptor": ""}, "fill factor": {}, "highest occupied molecular orbital": {"entity_name": "HOMO energy", "entity_start": 75, "entity_end": 76, "property_value_start": 84, "property_value_end": 85, "property_numeric_value": -5.19, "property_unit": "eV", "property_value_descriptor": ""}, "lowest unoccupied molecular orbital": {}, "bandgap": {}, "hole mobility": {}, "electron mobility": {}, "external quantum efficiency": {}}
10.1039/c2py20460f | 1 |  | PQTTST | [*]c9ccc(C8=C(c1ccccc1)C(c2ccccc2)=C(c7ccc(c6cc(CCCCCCCCCCCC)c(c5ccc(c4ccc(c3sc([*])cc3CCCCCCCCCCCC)s4)s5)s6)s7)[Si]8(C)C)s9 | ['PQTTST'] | 1 | PC60BM |  | ['PC60BM'] | 1.49 % | 0.72 V | 4.77 mA cm^{-2} |  | {"power conversion efficiency": {"entity_name": "PCE", "entity_start": 161, "entity_end": 161, "property_value_start": 164, "property_value_end": 165, "property_numeric_value": 1.49, "property_unit": "%", "property_value_descriptor": ""}, "open circuit voltage": {"entity_name": "V_{oc}", "entity_start": 186, "entity_end": 187, "property_value_start": 190, "property_value_end": 191, "property_numeric_value": 0.72, "property_unit": "V", "property_value_descriptor": ""}, "short circuit current": {"entity_name": "J_{sc}", "entity_start": 172, "entity_end": 173, "property_value_start": 176, "property_value_end": 179, "property_numeric_value": 4.77, "property_unit": "mA cm^{-2}", "property_value_descriptor": ""}, "fill factor": {}, "highest occupied molecular orbital": {}, "lowest unoccupied molecular orbital": {"entity_name": "LUMO", "entity_start": 112, "entity_end": 112, "property_value_start": 116, "property_value_end": 117, "property_numeric_value": -3.59, "property_unit": "eV", "property_value_descriptor": ""}, "bandgap": {}, "hole mobility": {}, "electron mobility": {}, "external quantum efficiency": {}}
10.1039/c2py20982a | 1 |  | PDTS-DTFBTA | [*]c7ccc(c5c(F)c(F)c(c4ccc(c1cc3c(s1)c2sc([*])cc2[Si]3(CC(CC)CCCC)CC(CC)CCCC)s4)c6nn(CCCCCCCC)nc56)s7 | ['PDTS-DTFBTA'] | 1 | ICBA |  | ['ICBA'] | 4.99 % | 0.85 V |  |  | {"power conversion efficiency": {"entity_name": "PCE", "entity_start": 130, "entity_end": 130, "property_value_start": 134, "property_value_end": 135, "property_numeric_value": 4.99, "property_unit": "%", "property_value_descriptor": ""}, "open circuit voltage": {"entity_name": "V_{oc}", "entity_start": 139, "entity_end": 140, "property_value_start": 142, "property_value_end": 143, "property_numeric_value": 0.85, "property_unit": "V", "property_value_descriptor": ""}, "short circuit current": {}, "fill factor": {}, "highest occupied molecular orbital": {}, "lowest unoccupied molecular orbital": {}, "bandgap": {}, "hole mobility": {}, "electron mobility": {}, "external quantum efficiency": {}}
10.1039/c2py20982a | 1 |  | PDTS-DTFBTA | [*]c7ccc(c5c(F)c(F)c(c4ccc(c1cc3c(s1)c2sc([*])cc2[Si]3(CC(CC)CCCC)CC(CC)CCCC)s4)c6nn(CCCCCCCC)nc56)s7 | ['PDTS-DTFBTA'] | 1 | PC_{70}BM |  | ['PC_{70}BM'] | 3.93% | 0.64 V
10.1039/c7py01521f | 1 |  | PTB7 | [*]c5cc4c(OCC(CC)CCCC)c3sc(c1sc([*])c2c(F)c(C(=O)OCC(CC)CCCC)sc12)cc3c(OCC(CC)CCCC)c4s5 | ["poly[4,8-bis(2-ethylhexyloxyl)benzo[1,2-b:4,5-b']dithiophene-2,6-diyl-alt-ethylhexyl-3-fluorothieno[3,4-b]thiophene-2-carboxylate-4,6-diyl]", 'PTB7'] | 1 | PC71BM |  | ['PC71BM'] | 4.25 % |  |  |  | {"power conversion efficiency": {"entity_name": "PCE", "entity_start": 223, "entity_end": 223, "property_value_start": 233, "property_value_end": 234, "property_numeric_value": 4.25, "property_unit": "%", "property_value_descriptor": ""}, "open circuit voltage": {}, "short circuit current": {}, "fill factor": {}, "highest occupied molecular orbital": {}, "lowest unoccupied molecular orbital": {}, "bandgap": {}, "hole mobility": {}, "electron mobility": {}, "external quantum efficiency": {}}
10.1039/c7py01521f | 1 |  | PCDTBT | [*]c7ccc6c5ccc(c4ccc(c2ccc(c1ccc([*])s1)c3nsnc23)s4)cc5n(C(CCCCCCCC)CCCCCCCC)c6c7 | ["poly[N-9''-heptadecanyl-2,7-carbazole-alt-5,5-(4',7'-di-2-thienyl-2',1',3'-benzothiadiazole)]", 'PCDTBT'] | 1 | PC71BM |  | ['PC71BM'] | 5.50 % |  |  |  | {"power conversion efficiency": {"entity_name": "PCE", "entity_start": 174, "entity_end": 174, "property_value_start": 185, "property_value_end": 186, "property_numeric_value": 5.5, "property_unit": "%", "property_value_descriptor": ""}, "open circuit voltage": {}, "short circuit current": {}, "fill factor": {}, "highest occupied molecular orbital": {}, "lowest unoccupied molecular orbital": {}, "bandgap": {}, "hole mobility": {}, "electron mobility": {}, "external quantum efficiency": {}}
10.1039/c0py00022a | 1 |  | DPAV-PT | [*]c4ccc(c1sc([*])cc1/C=C/c3ccc(N(CCCCCCCC)c2ccccc2)cc3)s4 | ['DPAV-PT'] | 1 | PCBM |  | ['PCBM'] | 0.7 % |  |  |  | {"power conversion efficiency": {"entity_name": "power conversion efficiency", "entity_start": 160, "entity_end": 162, "property_value_start": 164, "property_value_end": 165, "property_numeric_value": 0.7, "property_unit": "%", "property_value_descriptor": ""}, "open circuit voltage": {}, "short circuit current": {}, "fill factor": {}, "highest occupied molecular orbital": {"entity_name": "HOMO energy level", "entity_start": 98, "entity_end": 100, "property_value_start": 102, "property_value_end": 103, "property_numeric_value": -5.01, "property_unit": "eV", "property_value_descriptor": ""}, "lowest unoccupied molecular orbital": {}, "bandgap": {"entity_name": "optical bandgap", "entity_start": 87, "entity_end": 88, "property_value_start": 90, "property_value_end": 91, "property_numeric_value": 1.85, "property_unit": "eV", "property_value_descriptor": ""}, "hole mobility": {"entity_name": "hole mobility", "entity_start": 178, "entity_end": 179, "property_value_start": 184, "property_value_end": 193, "property_numeric_value": 0.00061, "property_unit": "cm^{2} V^{-1} s^{-1}", "property_value_descriptor": ""}, "electron mobility": {}, "external quantum efficiency": {}}
10.1039/c0py00152j | 1 |  | APFO-Green15 | [*]c9ccc8c7ccc(c6ccc(c4sc(c1ccc([*])s1)c5nc(c2cccc(OCCCCCCCC)c2)c(c3cccc(OCCCCCCCC)c3)nc45)s6)cc7C(CCCCCCCC)(CCCCCCCC)c8c9 | ['APFO-Green15'] | 1 | PCBM |  | [] | 1.7 % | 0.73 V | 4.2 mA cm^{-2} | 0.54 | {"power conversion efficiency": {"entity_name": "PCE", "entity_start": 176, "entity_end": 176, "property_value_start": 178, "property_value_end": 179, "property_numeric_value": 1.7, "property_unit": "%", "property_value_descriptor": ""}, "open circuit voltage": {"entity_name": "V_{oc}", "entity_start": 162, "entity_end": 163, "property_value_start": 165, "property_value_end": 166, "property_numeric_value": 0.73, "property_unit": "V", "property_value_descriptor": ""}, "short circuit current": {"entity_name": "J_{sc}", "entity_start": 153, "entity_end": 154, "property_value_start": 156, "property_value_end": 159, "property_numeric_value": 4.2, "property_unit": "mA cm^{-2}", "property_value_descriptor": ""}, "fill factor": {"entity_name": "FF", "entity_start": 170, "entity_end": 170, "property_value_start": 172, "property_value_end": 172, "property_numeric_value": 54.0, "property_unit": "%", "property_value_descriptor": ""}, "highest occupied molecular orbital": {}, "lowest unoccupied molecular orbital": {}, "bandgap": {}, "hole mobility": {}, "electron mobility": {}, "external quantum efficiency": {}}
10.1039/c7py01089c | 1 |  | P-OEG | [*]c5ccc4c(=c2c(=O)n(CC(COCCOC)COCCOC)c3cc(c1ccc([*])s1)ccc23)c(=O)n(CC(COCCOC)COCCOC)c4c5 | ['P-OEG'] | 1 | PC_{71}BM |  | ['PC_{71}BM'] | 5.10 % | 0.73 V | 13.92 mA cm^{-2} | 0.50 | {"power conversion efficiency": {}, "open circuit voltage": {}, "short circuit current": {"entity_name": "J_{SC}", "entity_start": 140, "entity_end": 141, "property_value_start": 144, "property_value_end": 147, "property_numeric_value": 13.92, "property_unit": "mA cm^{-2}", "property_value_descriptor": ""}, "fill factor": {"entity_name": "FF", "entity_start": 153, "entity_end": 153, "property_value_start": 156, "property_value_end": 156, "property_numeric_value": 50.0, "property_unit": "%", "property_value_descriptor": ""}, "highest occupied molecular orbital": {}, "lowest unoccupied molecular orbital": {}, "bandgap": {}, "hole mobility": {}, "electron mobility": {}, "external quantum efficiency": {}}
10.1039/c7py01060e | 1 |  | PBDT-DFQX-TTSEH | [*]c%11ccc(c9c(F)c(F)c(c6ccc(c5cc4c(c1ccc(SCC(CC)CCCC)s1)c2sc([*])cc2c(c3ccc(SCC(CC)CCCC)s3)c4s5)s6)c%10nc(c7ccc(CC(CC)CCCC)s7)c(c8ccc(CC(CC)CCCC)s8)nc9%10)s%11 | ['PBDT-DFQX-TTSEH'] | 1 | PC_{71}BM |  | ['PC_{71}BM'] | 7.02 % |  |  |  | {"power conversion efficiency": {"entity_name": "PCE", "entity_start": 137, "entity_end": 137, "property_value_start": 156, "property_value_end": 157, "property_numeric_value": 7.02, "property_unit": "%", "property_value_descriptor": ""}, "open circuit voltage": {}, "short circuit current": {}, "fill factor": {}, "highest occupied molecular orbital": {}, "lowest unoccupied molecular orbital": {}, "bandgap": {}, "hole mobility": {}, "electron mobility": {}, "external quantum efficiency": {}}
10.1039/c7py01060e | 1 |  | PBDT-DFQX-TTSC8 | [*]c%11ccc(c9c(F)c(F)c(c6ccc(c5cc4c(c1ccc(SCCCCCCCC)s1)c2sc([*])cc2c(c3ccc(SCCCCCCCC)s3)c4s5)s6)c%10nc(c7ccc(CC(CC)CCCC)s7)c(c8ccc(CC(CC)CCCC)s8)nc9%10)s%11 | ['PBDT-DFQX-TTSC8'] | 1 | PC_{71}BM |  | ['PC_{71}BM'] | 8.51%
10.1039/c7py00924k | 1 |  | PTB7-Th | [*]c7cc6c(c1ccc(CC(CC)CCCC)s1)c4sc(c2sc([*])c3sc(C(=O)OCC(CC)CCCC)c(F)c23)cc4c(c5ccc(CC(CC)CCCC)s5)c6s7 | ['PTB7-Th'] | 1 | PC_{71}BM |  | ['PC_{71}BM'] | 7.92 % |  |  |  | {"power conversion efficiency": {"entity_name": "power conversion efficiency", "entity_start": 75, "entity_end": 77, "property_value_start": 99, "property_value_end": 100, "property_numeric_value": 7.92, "property_unit": "%", "property_value_descriptor": ""}, "open circuit voltage": {}, "short circuit current": {}, "fill factor": {}, "highest occupied molecular orbital": {}, "lowest unoccupied molecular orbital": {}, "bandgap": {}, "hole mobility": {}, "electron mobility": {}, "external quantum efficiency": {}}
10.1039/c7py00924k | 1 |  | PTB7-ThPt1.5 | {[*]c7cc6c(c1ccc(CC(CC)CCCC)s1)c4sc(c2sc([*])c3c(F)c(C(=O)OCC(CC)CCCC)sc23)cc4c(c5ccc(CC(CC)CCCC)s5)c6s7,[*]c%11ccc(N(c6ccc(c5cc4c(c1ccc(CC(CC)CCCC)s1)c2sc([*])cc2c(c3ccc(CC(CC)CCCC)s3)c4s5)cc6)c%10ccc9c7cccc[n+]7[Pt]8(OC(C)=CC(C)=[O+]8)c9c%10)cc%11} | ['PTB7-ThPt1.5'] | 1 | PC_{71}BM |  | ['PC_{71}BM'] | 8.45%
10.1039/c7py00940b | 1 |  | PBTTDPP-TT | [*]c7ccc(c6c5c(=O)n(CC(CCCCCCCC)CCCCCCCCCC)c(c4cc3ccc(c2cc1sc([*])cc1s2)cc3s4)c5c(=O)n6CC(CCCCCCCC)CCCCCCCCCC)s7 | ['PBTTDPP-TT'] | 1 | PC_{71}BM |  | ['PC_{71}BM'] | 6.96 % |  |  |  | {"power conversion efficiency": {"entity_name": "PCE", "entity_start": 165, "entity_end": 165, "property_value_start": 168, "property_value_end": 169, "property_numeric_value": 6.96, "property_unit": "%", "property_value_descriptor": ""}, "open circuit voltage": {}, "short circuit current": {}, "fill factor": {}, "highest occupied molecular orbital": {}, "lowest unoccupied molecular orbital": {}, "bandgap": {}, "hole mobility": {}, "electron mobility": {}, "external quantum efficiency": {}}
10.1039/c7py00940b | 1 |  | P3HT | [*]c1cc(CCCCCC)c([*])s1 | ['P3HT'] | 1 | PC_{71}BM |  | ['PC_{71}BM'] | 0.44 % |  |  |  | {"power conversion efficiency": {"entity_name": "PCE", "entity_start": 200, "entity_end": 200, "property_value_start": 212, "property_value_end": 213, "property_numeric_value": 0.44, "property_unit": "%", "property_value_descriptor": ""}, "open circuit voltage": {}, "short circuit current": {}, "fill factor": {}, "highest occupied molecular orbital": {}, "lowest unoccupied molecular orbital": {}, "bandgap": {}, "hole mobility": {}, "electron mobility": {}, "external quantum efficiency": {}}
10.1039/c7py00940b | 1 |  | PBTTDPP-BT | [*]c7ccc(c6ccc(c5ccc4cc(c3c2c(=O)n(CC(CCCCCCCC)CCCCCCCCCC)c(c1ccc([*])s1)c2c(=O)n3CC(CCCCCCCC)CCCCCCCCCC)sc4c5)s6)s7 | ['PBTTDPP-BT'] | 1 | PC_{71}BM |  | ['PC_{71}BM']
10.1039/c7py00940b | 1 |  | PBTTDPP-2FBT | [*]c7ccc(c6c5c(=O)n(CC(CCCCCCCC)CCCCCCCCCC)c(c4cc3ccc(c2cc(F)c(c1sc([*])cc1F)s2)cc3s4)c5c(=O)n6CC(CCCCCCCC)CCCCCCCCCC)s7 | ['PBTTDPP-2FBT'] | 1 | PC_{71}BM |  | ['PC_{71}BM'] | 5.62%
10.1039/c5py00358j | 1 |  | ='PTATDPP' | [*]c9ccc8c(c1ccc(CC(CC)CCCC)s1)c6cc(c5ccc(c4c3c(=O)n(CC(CCCC)CCCCCC)c(c2ccc([*])s2)c3c(=O)n4CC(CCCC)CCCCCC)s5)ccc6c(c7ccc(CC(CC)CCCC)s7)c8c9 | ['PTATDPP'] | 0 | di-PBI | CCCCCC(CCCCC)n8c(=O)c9ccc%10c%12ccc%13c(=O)n(C(CCCCC)CCCCC)c(=O)c%14cc(c1cc4c(=O)n(C(CCCCC)CCCCC)c(=O)c3ccc2c5ccc6c(=O)n(C(CCCCC)CCCCC)c(=O)c7ccc(c1c2c34)c5c67)c(c%11ccc(c8=O)c9c%10%11)c%12c%13%14 | ['di-perylene bisimide', 'di-PBI'] | 4.23 % | 0.77 V | 9.8 mA cm^{-2} | 0.56 | {"power conversion efficiency": {"entity_name": "power conversion efficiency", "entity_start": 185, "entity_end": 187, "property_value_start": 189, "property_value_end": 190, "property_numeric_value": 4.23, "property_unit": "%", "property_value_descriptor": ""}, "open circuit voltage": {"entity_name": "V_{OC}", "entity_start": 192, "entity_end": 193, "property_value_start": 195, "property_value_end": 196, "property_numeric_value": 0.77, "property_unit": "V", "property_value_descriptor": ""}, "short circuit current": {"entity_name": "J_{SC}", "entity_start": 198, "entity_end": 199, "property_value_start": 201, "property_value_end": 204, "property_numeric_value": 9.8, "property_unit": "mA cm^{-2}", "property_value_descriptor": ""}, "fill factor": {"entity_name": "FF", "entity_start": 207, "entity_end": 207, "property_value_start": 209, "property_value_end": 209, "property_numeric_value": 56.00000000000001, "property_unit": "%", "property_value_descriptor": ""}, "highest occupied molecular orbital": {}, "lowest unoccupied molecular orbital": {}, "bandgap": {}, "hole mobility": {}, "electron mobility": {}, "external quantum efficiency": {}}
10.1039/c5py00358j | 1 |  | ='PTATDPP' | [*]c9ccc8c(c1ccc(CC(CC)CCCC)s1)c6cc(c5ccc(c4c3c(=O)n(CC(CCCC)CCCCCC)c(c2ccc([*])s2)c3c(=O)n4CC(CCCC)CCCCCC)s5)ccc6c(c7ccc(CC(CC)CCCC)s7)c8c9 | ['PTATDPP'] | 1 | PC_{71}BM |  | ['PC_{71}BM'] | 7.02% | 0.80 V | 13.1 mA cm^{-2} | 0.67
10.1039/c6py01173j | 1 |  | P2 | [*]c1cc5c(s1)c4sc(c2cc(F)c([*])c3nn(CCCCCCCCC)nc23)cc4[Si]5(CCCCCCCC)CCCCCCCC | ['P2'] | 1 | PC_{71}BM |  | ['PC_{71}BM'] | 5.33 % |  |  |  | {"power conversion efficiency": {"entity_name": "power conversion efficiency", "entity_start": 112, "entity_end": 114, "property_value_start": 124, "property_value_end": 125, "property_numeric_value": 5.33, "property_unit": "%", "property_value_descriptor": ""}, "open circuit voltage": {}, "short circuit current": {}, "fill factor": {}, "highest occupied molecular orbital": {}, "lowest unoccupied molecular orbital": {}, "bandgap": {}, "hole mobility": {}, "electron mobility": {}, "external quantum efficiency": {}}
10.1039/c6py01173j | 1 |  | P1 | [*]c1cc%10c(s1)c9sc(c7c(F)cc(c2cc6c(s2)c5sc(c3cc(F)c([*])c4nn(CCCCCCCCC)nc34)cc5[Si]6(CCCCCCCC)CCCCCCCC)c8nn(CCCCCCCCC)nc78)cc9[Si]%10(CCCCCCCC)CCCCCCCC | ['P1'] | 1 | PC_{71}BM |  | ['PC_{71}BM'] | 7.66%
10.1039/c5py01054c | 1 |  | PTB7 | [*]c5cc4c(OCC(CC)CCCC)c3sc(c1sc([*])c2c(F)c(C(=O)OCC(CC)CCCC)sc12)cc3c(OCC(CC)CCCC)c4s5 | ['PTB7'] | 0 | PCPDT-PDI | [*]c1cc%10c(s1)c9sc(c2cc5c(=O)n(CC(CC)CCCC)c(=O)c4ccc3c6c([*])cc8c(=O)n(CC(CC)CCCC)c(=O)c7ccc(c2c3c45)c6c78)cc9C%10(CC(CC)CCCC)CC(CC)CCCC | ['PCPDT-PDI'] | 2.13 % |  |  |  | {"power conversion efficiency": {"entity_name": "power conversion efficiency", "entity_start": 154, "entity_end": 156, "property_value_start": 158, "property_value_end": 159, "property_numeric_value": 2.13, "property_unit": "%", "property_value_descriptor": ""}, "open circuit voltage": {}, "short circuit current": {}, "fill factor": {}, "highest occupied molecular orbital": {}, "lowest unoccupied molecular orbital": {}, "bandgap": {}, "hole mobility": {}, "electron mobility": {}, "external quantum efficiency": {}}
10.1039/c2py20651j | 1 |  | P3HT | [*]c1cc(CCCCCC)c([*])s1 | ['poly(3-hexylthiophene)', 'P3HT'] | 1 | PCBM |  | ['PCBM'] | 3.40 % |  |  |  | {"power conversion efficiency": {"entity_name": "PCE", "entity_start": 264, "entity_end": 264, "property_value_start": 266, "property_value_end": 267, "property_numeric_value": 3.4, "property_unit": "%", "property_value_descriptor": ""}, "open circuit voltage": {}, "short circuit current": {}, "fill factor": {}, "highest occupied molecular orbital": {}, "lowest unoccupied molecular orbital": {}, "bandgap": {}, "hole mobility": {}, "electron mobility": {}, "external quantum efficiency": {}}
10.1039/c6py00346j | 1 |  | Pm-fDPP | [*]c9ccc(c8c7c(=O)n(CC(CC)CCCC)c(c6ccc(c5cc4c(c1ccc(CC(CC)CCCC)s1)c2sc([*])cc2c(c3ccc(CC(CC)CCCC)s3)c4s5)c(F)c6)c7c(=O)n8CC(CC)CCCC)cc9 | ['Pm-fDPP'] | 1 | PC_{71}BM |  | ['PC_{71}BM'] | 1.40 % |  |  |  | {"power conversion efficiency": {"entity_name": "PCE", "entity_start": 282, "entity_end": 282, "property_value_start": 284, "property_value_end": 285, "property_numeric_value": 1.4, "property_unit": "%", "property_value_descriptor": ""}, "open circuit voltage": {}, "short circuit current": {}, "fill factor": {}, "highest occupied molecular orbital": {}, "lowest unoccupied molecular orbital": {}, "bandgap": {}, "hole mobility": {}, "electron mobility": {}, "external quantum efficiency": {}}
10.1039/c6py00346j | 1 |  | PDPP | [*]c9ccc(c8c7c(=O)n(CC(CC)CCCC)c(c6ccc(c5cc4c(c1ccc(CC(CC)CCCC)s1)c2sc([*])cc2c(c3ccc(CC(CC)CCCC)s3)c4s5)cc6)c7c(=O)n8CC(CC)CCCC)cc9 | ['PDPP'] | 1 | PC_{71}BM |  | ['PC_{71}BM'] | 1.7 %
10.1039/c4py00095a | 1 |  | PBDTT-TT | [*]c7cc6c(c1ccc(CC(CC)CCCC)s1)c4sc(c2sc([*])c3sc(C(=O)OCC(CC)CCCC)cc23)cc4c(c5ccc(CC(CC)CCCC)s5)c6s7 | ['PBDTT-TT'] | 1 | PCBM |  | ['PCBM'] | 4.8 % | 0.722 V | 12.18 mA cm^{-2} | 55.0 % | {"power conversion efficiency": {"entity_name": "PCE", "entity_start": 261, "entity_end": 261, "property_value_start": 263, "property_value_end": 264, "property_numeric_value": 4.8, "property_unit": "%", "property_value_descriptor": ""}, "open circuit voltage": {"entity_name": "V_{oc}", "entity_start": 286, "entity_end": 287, "property_value_start": 290, "property_value_end": 291, "property_numeric_value": 0.722, "property_unit": "V", "property_value_descriptor": ""}, "short circuit current": {}, "fill factor": {"entity_name": "FF", "entity_start": 297, "entity_end": 297, "property_value_start": 300, "property_value_end": 301, "property_numeric_value": 55.0, "property_unit": "%", "property_value_descriptor": ""}, "highest occupied molecular orbital": {}, "lowest unoccupied molecular orbital": {}, "bandgap": {}, "hole mobility": {}, "electron mobility": {}, "external quantum efficiency": {}}
10.1039/c4py00095a | 1 |  | PBDTT-TT-TEO | [*]c7cc6c(c1ccc(CC(CC)CCCC)s1)c4sc(c2sc([*])c3sc(C(=O)OCCOCCOCCOC)cc23)cc4c(c5ccc(CC(CC)CCCC)s5)c6s7 | ['PBDTT-TT-TEO'] | 1 | PCBM |  | ['PCBM'] | 4.1 % |  |  |  | {"power conversion efficiency": {"entity_name": "PCE", "entity_start": 105, "entity_end": 105, "property_value_start": 133, "property_value_end": 134, "property_numeric_value": 4.1, "property_unit": "%", "property_value_descriptor": ""}, "open circuit voltage": {}, "short circuit current": {"entity_name": "J_{sc}", "entity_start": 272, "entity_end": 273, "property_value_start": 276, "property_value_end": 279, "property_numeric_value": 12.18, "property_unit": "mA cm^{-2}", "property_value_descriptor": ""}, "fill factor": {}, "highest occupied molecular orbital": {}, "lowest unoccupied molecular orbital": {}, "bandgap": {}, "hole mobility": {}, "electron mobility": {}, "external quantum efficiency": {}}
10.1039/c4py01061b | 1 |  | PTQTS | [*]c5ccc(c3ccc([*])c4nc(c1ccc(SCCCCCCCC)s1)c(c2ccc(SCCCCCCCC)s2)nc34)s5 | ['poly{2,3-bis[(5-octylthio)thiophen-2-yl]quinoxaline-5,8-diyl-alt-thiophene-2,5-diyl}', 'PTQTS'] | 1 | PC_{61}BM |  | ['PC_{61}BM'] | 3.73 % | 0.76 V | 9.41 mA cm^{-2} | 52.33 % | {"power conversion efficiency": {"entity_name": "PCE", "entity_start": 177, "entity_end": 177, "property_value_start": 179, "property_value_end": 180, "property_numeric_value": 3.73, "property_unit": "%", "property_value_descriptor": ""}, "open circuit voltage": {"entity_name": "V_{oc}", "entity_start": 182, "entity_end": 183, "property_value_start": 185, "property_value_end": 186, "property_numeric_value": 0.76, "property_unit": "V", "property_value_descriptor": ""}, "short circuit current": {"entity_name": "J_{sc}", "entity_start": 188, "entity_end": 189, "property_value_start": 191, "property_value_end": 194, "property_numeric_value": 9.41, "property_unit": "mA cm^{-2}", "property_value_descriptor": ""}, "fill factor": {"entity_name": "FF", "entity_start": 196, "entity_end": 196, "property_value_start": 198, "property_value_end": 199, "property_numeric_value": 52.33, "property_unit": "%", "property_value_descriptor": ""}, "highest occupied molecular orbital": {}, "lowest unoccupied molecular orbital": {}, "bandgap": {}, "hole mobility": {}, "electron mobility": {}, "external quantum efficiency": {}}
10.1039/c6py00640j | 1 |  | PBDT(Se)-T1 | [*]c%10ccc(c8sc(c6ccc(c5cc4c(c1ccc(SCC(CC)CCCC)[se]1)c2sc([*])cc2c(c3ccc(SCC(CC)CCCC)[se]3)c4s5)s6)c9c(=O)c7c(CC(CC)CCCC)sc(CC(CC)CCCC)c7c(=O)c89)s%10 | ['PBDT(Se)-T1'] | 1 | ='PC_{70}BM' |  | ['PC_{70}BM'] | 8.52 % | 0.91 V |  | 72 % | {"power conversion efficiency": {"entity_name": "PCE", "entity_start": 162, "entity_end": 162, "property_value_start": 165, "property_value_end": 166, "property_numeric_value": 8.52, "property_unit": "%", "property_value_descriptor": ""}, "open circuit voltage": {"entity_name": "V_{oc}", "entity_start": 174, "entity_end": 176, "property_value_start": 178, "property_value_end": 179, "property_numeric_value": 0.91, "property_unit": "V", "property_value_descriptor": ""}, "short circuit current": {}, "fill factor": {"entity_name": "FF", "entity_start": 187, "entity_end": 187, "property_value_start": 190, "property_value_end": 191, "property_numeric_value": 72.0, "property_unit": "%", "property_value_descriptor": ""}, "highest occupied molecular orbital": {}, "lowest unoccupied molecular orbital": {}, "bandgap": {}, "hole mobility": {}, "electron mobility": {}, "external quantum efficiency": {}}
10.1039/c6py00370b | 1 |  | PDBS-TQx | [*]c9ccc8c7ccc(c6ccc(c4ccc(c1ccc([*])s1)c5nc(c2ccc(CCCCCCCC)s2)c(c3ccc(CCCCCCCC)s3)nc45)s6)cc7[Si](CCCCCC)(CCCCCC)c8c9 | ['PDBS-TQx'] | 1 | PC_{71}BM |  | ['PC_{71}BM'] | 5.14 % |  |  |  | {"power conversion efficiency": {"entity_name": "PCE", "entity_start": 180, "entity_end": 180, "property_value_start": 183, "property_value_end": 184, "property_numeric_value": 5.14, "property_unit": "%", "property_value_descriptor": ""}, "open circuit voltage": {}, "short circuit current": {}, "fill factor": {}, "highest occupied molecular orbital": {}, "lowest unoccupied molecular orbital": {}, "bandgap": {}, "hole mobility": {}, "electron mobility": {}, "external quantum efficiency": {}}
10.1039/c6py00400h | 1 |  | PBPD1 | {[*]c5ccc(c4cc(=c3cc(c2ccc(c1ccc([*])s1)cc2)n(CC(CCCCCCCC)CCCCCCCCCC)c3=O)c(=O)n4CC(CCCCCCCC)CCCCCCCCCC)cc5,[*]c5ccc(c4ccc(c3c2c(=O)n(CC(CCCCCCCC)CCCCCCCCCC)c(c1ccc([*])s1)c2c(=O)n3CC(CCCCCCCC)CCCCCCCCCC)s4)s5} | ['PBPD1'] | 1 | PC_{71}BM |  | ['PC_{71}BM'] | 5.21 % |  |  |  | {"power conversion efficiency": {"entity_name": "power conversion efficiency", "entity_start": 108, "entity_end": 110, "property_value_start": 114, "property_value_end": 115, "property_numeric_value": 5.21, "property_unit": "%", "property_value_descriptor": ""}, "open circuit voltage": {}, "short circuit current": {}, "fill factor": {}, "highest occupied molecular orbital": {}, "lowest unoccupied molecular orbital": {}, "bandgap": {}, "hole mobility": {}, "electron mobility": {}, "external quantum efficiency": {}}
10.1039/c2py20763j | 1 |  | ='PDPP-T-DTT' | [*]c%13ccc(c%12sc%11c(sc%10c(CCCCCCCCCCCCCCC)c(c9ccc(c8sc7c(sc6c(CCCCCCCCCCCCCCC)c(c5ccc(c4ccc(c3c2c(=O)n(CC(CCCC)CCCCCC)c(c1ccc([*])s1)c2c(=O)n3CC(CCCC)CCCCCC)s4)s5)sc67)c8CCCCCCCCCCCCCCC)s9)sc%10%11)c%12CCCCCCCCCCCCCCC)s%13 | ['PDPP-T-DTT'] | 1 | PCBM |  | ['PCBM'] | 5.02 % |  |  |  | {"power conversion efficiency": {"entity_name": "PCEs", "entity_start": 163, "entity_end": 163, "property_value_start": 168, "property_value_end": 169, "property_numeric_value": 5.02, "property_unit": "%", "property_value_descriptor": ""}, "open circuit voltage": {}, "short circuit current": {}, "fill factor": {}, "highest occupied molecular orbital": {}, "lowest unoccupied molecular orbital": {}, "bandgap": {}, "hole mobility": {}, "electron mobility": {}, "external quantum efficiency": {}}
10.1039/c5py00665a | 1 |  | P3HT | [*]c1cc(CCCCCC)c([*])s1 | ['P3HT'] | 0 | PPDI25-co-NDI75 | [*]c1cc3c(s1)c2cc%26c(cc2C3(c4ccc(CCCCCC)cc4)c5ccc(CCCCCC)cc5)c%25sc(c%18cc%21c(=O)n(CC(CC)CCCC)c(=O)c%20ccc%19c%22c(c%14cc%16c(=O)n(CC(CC)CCCC)c(=O)c%17c(c%10cc%12c(=O)n(CC(CC)CCCC)c(=O)c%13c(c6cc8c(=O)n(CC(CC)CCCC)c(=O)c9c([*])cc7c(=O)n(CC(CC)CCCC)c(=O)c6c7c89)cc%11c(=O)n(CC(CC)CCCC)c(=O)c%10c%11c%12%13)cc%15c(=O)n(CC(CC)CCCC)c(=O)c%14c%15c%16%17)cc%24c(=O)n(CC(CC)CCCC)c(=O)c%23ccc(c%18c%19c%20%21)c%22c%23%24)cc%25C%26(c%27ccc(CCCCCC)cc%27)c%28ccc(CCCCCC)cc%28 | ['PPDI25-co-NDI75'] | 1.54% |  |  |  | {"power conversion efficiency": {}, "open circuit voltage": {}, "short circuit current": {}, "fill factor": {}, "highest occupied molecular orbital": {}, "lowest unoccupied molecular orbital": {"entity_name": "LUMO energy level", "entity_start": 65, "entity_end": 67, "property_value_start": 74, "property_value_end": 77, "property_numeric_value": -3.835, "property_unit": "eV", "property_value_descriptor": "to"}, "bandgap": {}, "hole mobility": {}, "electron mobility": {}, "external quantum efficiency": {}}
10.1039/c3py00938f | 1 |  | RR-P3HT | [*]c1cc(CCCCCC)c([*])s1 | ['RR-P3HT', 'regioregular poly(3-hexylthiophene)'] | 0 | PPTTE-TerT | [*]c8ccc(c7ccc(c6ccc(c1cc(C(=O)OCC(CCCCCC)CCCCCCCC)c3c(C(=O)OCC(CCCCCC)CCCCCCCC)ccc2c5c([*])cc(C(=O)OCC(CCCCCC)CCCCCCCC)c4c(C(=O)COC(CCCCCC)CCCCCCCC)ccc(c1c23)c45)s6)s7)s8 | ['PPTTE-TerT'] | 0.76% | 0.83 V | 2.38 mA cm^{-2} | 0.34 | {"power conversion efficiency": {}, "open circuit voltage": {}, "short circuit current": {}, "fill factor": {"entity_name": "FF", "entity_start": 352, "entity_end": 352, "property_value_start": 355, "property_value_end": 355, "property_numeric_value": 34.0, "property_unit": "%", "property_value_descriptor": ""}, "highest occupied molecular orbital": {}, "lowest unoccupied molecular orbital": {}, "bandgap": {"entity_name": "optical band gap", "entity_start": 244, "entity_end": 246, "property_value_start": 248, "property_value_end": 249, "property_numeric_value": 1.91, "property_unit": "eV", "property_value_descriptor": ""}, "hole mobility": {}, "electron mobility": {}, "external quantum efficiency": {}}
10.1039/c1py00364j | 1 |  | PFBT-BDT | [*]c7cc(c5c(OCCCCCCCC)c(OCCCCCCCC)c(c4ccc(c3cc2c(OCC(CC)CCCC)c1sc([*])cc1c(OCC(CC)CCCC)c2s3)o4)c6nsnc56)co7 | ['PFBT-BDT'] | 1 | PC_{71}BM |  | ['PC_{71}BM'] | 2.81% | 0.94 V |  |  | {"power conversion efficiency": {}, "open circuit voltage": {}, "short circuit current": {}, "fill factor": {}, "highest occupied molecular orbital": {}, "lowest unoccupied molecular orbital": {}, "bandgap": {"entity_name": "E_{g}^{opt}", "entity_start": 82, "entity_end": 84, "property_value_start": 96, "property_value_end": 97, "property_numeric_value": 1.96, "property_unit": "eV", "property_value_descriptor": ""}, "hole mobility": {}, "electron mobility": {}, "external quantum efficiency": {}}
10.1039/c5py01235j | 1 |  | TBPDI | [*]c%17ccc(c%15c4nc3c1cc(CCCCCCCC)ccc1c2ccc(CCCCCCCC)cc2c3nc4c(c%14ccc(c5cc7c(s5)c6cc%11c(cc6C7(c8ccc(CCCCCC)cc8)c9ccc(CCCCCC)cc9)c%10sc([*])cc%10C%11(c%12ccc(CCCCCC)cc%12)c%13ccc(CCCCCC)cc%13)s%14)c%16c(=O)n(CCCCCCCC)c(=O)c%15%16)s%17 | ['TBPDI'] | 1 | PC_{71}BM |  | ['PC_{71}BM'] | 4.60 % |  |  |  | {"power conversion efficiency": {"entity_name": "power conversion efficiency", "entity_start": 220, "entity_end": 222, "property_value_start": 224, "property_value_end": 225, "property_numeric_value": 4.6, "property_unit": "%", "property_value_descriptor": ""}, "open circuit voltage": {}, "short circuit current": {}, "fill factor": {}, "highest occupied molecular orbital": {}, "lowest unoccupied molecular orbital": {}, "bandgap": {}, "hole mobility": {}, "electron mobility": {}, "external quantum efficiency": {}}
10.1039/c3py00341h | 1 |  | P3 | [*]c7ccc6c(=c4c(=O)n(CCCCCCCCCCCC)c5cc(c3sc(c2cc(OCCCCCCCCCCCC)c(c1cc(CCCCCCCC)c([*])s1)cc2OCCCCCCCCCCCC)cc3CCCCCCCC)ccc45)c(=O)n(CCCCCCCCCCCC)c6c7 | ['P3'] | 1 | PC_{71}BM |  | ['PC_{71}BM'] | 1.75 % | 0.81 V | 4.74 mA cm^{-2} | 0.45 | {"power conversion efficiency": {"entity_name": "PCE", "entity_start": 142, "entity_end": 142, "property_value_start": 145, "property_value_end": 146, "property_numeric_value": 1.75, "property_unit": "%", "property_value_descriptor": ""}, "open circuit voltage": {"entity_name": "V_{oc}", "entity_start": 170, "entity_end": 171, "property_value_start": 174, "property_value_end": 175, "property_numeric_value": 0.81, "property_unit": "V", "property_value_descriptor": ""}, "short circuit current": {"entity_name": "J_{sc}", "entity_start": 155, "entity_end": 156, "property_value_start": 159, "property_value_end": 162, "property_numeric_value": 4.74, "property_unit": "mA cm^{-2}", "property_value_descriptor": ""}, "fill factor": {"entity_name": "FF", "entity_start": 182, "entity_end": 182, "property_value_start": 185, "property_value_end": 185, "property_numeric_value": 45.0, "property_unit": "%", "property_value_descriptor": ""}, "highest occupied molecular orbital": {"entity_name": "HOMO energy levels", "entity_start": 84, "entity_end": 86, "property_value_start": 88, "property_value_end": 91, "property_numeric_value": 5.23, "property_unit": "eV", "property_value_descriptor": "to"}, "lowest unoccupied molecular orbital": {}, "bandgap": {"entity_name": "band gaps", "entity_start": 73, "entity_end": 74, "property_value_start": 76, "property_value_end": 79, "property_numeric_value": 1.68, "property_unit": "eV", "property_value_descriptor": "to"}, "hole mobility": {"entity_name": "Hole mobilities", "entity_start": 94, "entity_end": 95, "property_value_start": 104, "property_value_end": 117, "property_numeric_value": 0.0022, "property_unit": "cm^{2} V^{-1} s^{-1}", "property_value_descriptor": "to"}, "electron mobility": {}, "external quantum efficiency": {}}
10.1039/c3py21099e | 1 |  | PCTBTZ | [*]c1cc7c(s1)c6sc(c5sc(c3ccc(c2cc(CCCCCCCCCCCC)c([*])s2)c4nn(CCCCCCCCCCCC)nc34)cc5CCCCCCCCCCCC)cc6C7(CCCCCCCC)CCCCCCCC | ['PCTBTZ'] | 1 | PC_{71}BM |  | ['PC_{71}BM'] | 4.02 % |  | 9.24 mA cm^{-2} | 0.64 | {"power conversion efficiency": {"entity_name": "PCE", "entity_start": 308, "entity_end": 308, "property_value_start": 310, "property_value_end": 311, "property_numeric_value": 4.02, "property_unit": "%", "property_value_descriptor": ""}, "open circuit voltage": {}, "short circuit current": {"entity_name": "J_{sc}", "entity_start": 296, "entity_end": 297, "property_value_start": 299, "property_value_end": 302, "property_numeric_value": 9.24, "property_unit": "mA cm^{-2}", "property_value_descriptor": ""}, "fill factor": {"entity_name": "FF", "entity_start": 304, "entity_end": 304, "property_value_start": 306, "property_value_end": 306, "property_numeric_value": 64.0, "property_unit": "%", "property_value_descriptor": ""}, "highest occupied molecular orbital": {}, "lowest unoccupied molecular orbital": {}, "bandgap": {}, "hole mobility": {}, "electron mobility": {}, "external quantum efficiency": {}}
10.1039/c3py00177f | 1 |  | HXS-1 | [*]c7ccc6c5ccc(c4ccc(c2c(OCCCCCCCC)c(OCCCCCCCC)c(c1ccc([*])s1)c3nsnc23)s4)cc5n(CCCCCCCC)c6c7 | ['HXS-1'] | 1 | PC_{71}BM |  | ['PC_{71}BM']
10.1039/c3py00177f | 1 |  | PDFCDTBT | [*]c7ccc(c5c(OCCCCCCCC)c(OCCCCCCCC)c(c4ccc(c1cc3c(cc1F)c2cc(F)c([*])cc2C3NCCCCCCC)s4)c6nsnc56)s7 | ['PDFCDTBT'] | 1 | PC_{71}BM |  | ['PC_{71}BM'] | 4.8 % | 0.91 V | 9.5 mA cm^{-2} | 0.55 | {"power conversion efficiency": {"entity_name": "PCE", "entity_start": 201, "entity_end": 201, "property_value_start": 204, "property_value_end": 205, "property_numeric_value": 4.8, "property_unit": "%", "property_value_descriptor": ""}, "open circuit voltage": {"entity_name": "V_{oc}", "entity_start": 208, "entity_end": 209, "property_value_start": 211, "property_value_end": 212, "property_numeric_value": 0.91, "property_unit": "V", "property_value_descriptor": ""}, "short circuit current": {"entity_name": "J_{sc}", "entity_start": 215, "entity_end": 216, "property_value_start": 218, "property_value_end": 221, "property_numeric_value": 9.5, "property_unit": "mA cm^{-2}", "property_value_descriptor": ""}, "fill factor": {"entity_name": "FF", "entity_start": 225, "entity_end": 225, "property_value_start": 227, "property_value_end": 227, "property_numeric_value": 55.00000000000001, "property_unit": "%", "property_value_descriptor": ""}, "highest occupied molecular orbital": {"entity_name": "HOMO energy level", "entity_start": 90, "entity_end": 92, "property_value_start": 94, "property_value_end": 95, "property_numeric_value": 5.21, "property_unit": "eV", "property_value_descriptor": ""}, "lowest unoccupied molecular orbital": {"entity_name": "LUMO energy level", "entity_start": 98, "entity_end": 100, "property_value_start": 102, "property_value_end": 103, "property_numeric_value": 3.35, "property_unit": "eV", "property_value_descriptor": ""}, "bandgap": {"entity_name": "optical band gap", "entity_start": 107, "entity_end": 109, "property_value_start": 111, "property_value_end": 112, "property_numeric_value": 1.86, "property_unit": "eV", "property_value_descriptor": ""}, "hole mobility": {}, "electron mobility": {}, "external quantum efficiency": {}}
10.1039/c4py00392f | 1 |  | PBDFTDTBT | [*]c9cc8c(c1ccc(CC(CC)CCCC)s1)c6oc(c5ccc(c3c(OCCCCCCCC)c(OCCCCCCCC)c(c2ccc([*])s2)c4nsnc34)s5)cc6c(c7ccc(CC(CC)CCCC)s7)c8o9 | ['PBDFTDTBT'] | 1 | PC_{71}BM |  | ['PC_{71}BM'] | 6.0 % | 0.76 V | 12.04 mA cm^{-2} |  | {"power conversion efficiency": {"entity_name": "PCE", "entity_start": 112, "entity_end": 112, "property_value_start": 115, "property_value_end": 116, "property_numeric_value": 6.0, "property_unit": "%", "property_value_descriptor": ""}, "open circuit voltage": {"entity_name": "V_{oc}", "entity_start": 151, "entity_end": 153, "property_value_start": 155, "property_value_end": 156, "property_numeric_value": 0.76, "property_unit": "V", "property_value_descriptor": ""}, "short circuit current": {"entity_name": "J_{sc}", "entity_start": 137, "entity_end": 139, "property_value_start": 141, "property_value_end": 144, "property_numeric_value": 12.04, "property_unit": "mA cm^{-2}", "property_value_descriptor": ""}, "fill factor": {}, "highest occupied molecular orbital": {}, "lowest unoccupied molecular orbital": {}, "bandgap": {}, "hole mobility": {"entity_name": "hole mobility", "entity_start": 60, "entity_end": 61, "property_value_start": 72, "property_value_end": 78, "property_numeric_value": 0.36, "property_unit": "cm^{2} V^{-1} s^{-1}", "property_value_descriptor": ""}, "electron mobility": {}, "external quantum efficiency": {}}
10.1039/c3py00391d | 1 |  | P | [*]c8ccc(c6c1cc(CC(CC)CCCC)c(CC(CC)CCCC)cc1c(c5ccc(c4cc3c(OCCCCCCCCCCCC)c2sc([*])cc2c(OCCCCCCCCCCCC)c3s4)s5)c7nsnc67)s8 | ['P'] | 1 | PC_{70}BM |  | ['PC_{70}BM'] | 5.12 % |  |  |  | {"power conversion efficiency": {"entity_name": "power conversion efficiency", "entity_start": 196, "entity_end": 198, "property_value_start": 203, "property_value_end": 204, "property_numeric_value": 5.12, "property_unit": "%", "property_value_descriptor": ""}, "open circuit voltage": {}, "short circuit current": {}, "fill factor": {}, "highest occupied molecular orbital": {}, "lowest unoccupied molecular orbital": {}, "bandgap": {"entity_name": "optical band gap", "entity_start": 53, "entity_end": 55, "property_value_start": 69, "property_value_end": 70, "property_numeric_value": 1.38, "property_unit": "eV", "property_value_descriptor": ""}, "hole mobility": {}, "electron mobility": {}, "external quantum efficiency": {}}
10.1039/c3py00391d | 1 |  | P | [*]c8ccc(c6c1cc(CC(CC)CCCC)c(CC(CC)CCCC)cc1c(c5ccc(c4cc3c(OCCCCCCCCCCCC)c2sc([*])cc2c(OCCCCCCCCCCCC)c3s4)s5)c7nsnc67)s8 | ['P'] | 1 | PC_{60}BM |  | ['PC_{60}BM'] | 2.10 %
10.1039/c7py00194k | 1 |  | P4,9-βNDTDTFBT | [*]c8ccc(c6c(F)c(F)c(c5ccc(c4cc2c(cc(CC(CCCCCCCC)CCCCCCCCCC)c3c1cc([*])sc1cc(C(C)C(CCCCCCCC)CCCCCCCCCC)c23)s4)s5)c7nsnc67)s8 | ['P4,9-βNDTDTFBT'] | 1 | PC_{71}BM |  | ['PC_{71}BM'] | 7.23 % |  |  |  | {"power conversion efficiency": {"entity_name": "PCE", "entity_start": 274, "entity_end": 274, "property_value_start": 276, "property_value_end": 277, "property_numeric_value": 7.23, "property_unit": "%", "property_value_descriptor": ""}, "open circuit voltage": {}, "short circuit current": {}, "fill factor": {}, "highest occupied molecular orbital": {}, "lowest unoccupied molecular orbital": {}, "bandgap": {}, "hole mobility": {}, "electron mobility": {}, "external quantum efficiency": {}}
10.1039/c3py00628j | 1 |  | PFBTRU | [*]c%10ccc(c1cc9c(s1)c8sc(c6c(F)c(F)c(c2cc5c(s2)c4sc(c3ccc([*])s3)cc4C5(CCCCCCCC)CCCCCCCC)c7nsnc67)cc8C9(CCCCCCCC)CCCCCCCC)s%10 | ['PFBTRU'] | 1 | PC_{71}BM |  | ['PC_{71}BM'] | 2.66 % | 0.73 V | 7.12 mA cm^{-2} | 0.51 | {"power conversion efficiency": {"entity_name": "PCE", "entity_start": 158, "entity_end": 158, "property_value_start": 161, "property_value_end": 162, "property_numeric_value": 2.66, "property_unit": "%", "property_value_descriptor": ""}, "open circuit voltage": {"entity_name": "V_{oc}", "entity_start": 165, "entity_end": 166, "property_value_start": 168, "property_value_end": 169, "property_numeric_value": 0.73, "property_unit": "V", "property_value_descriptor": ""}, "short circuit current": {"entity_name": "J_{sc}", "entity_start": 172, "entity_end": 173, "property_value_start": 175, "property_value_end": 178, "property_numeric_value": 7.12, "property_unit": "mA cm^{-2}", "property_value_descriptor": ""}, "fill factor": {"entity_name": "FF", "entity_start": 181, "entity_end": 181, "property_value_start": 183, "property_value_end": 183, "property_numeric_value": 51.0, "property_unit": "%", "property_value_descriptor": ""}, "highest occupied molecular orbital": {}, "lowest unoccupied molecular orbital": {}, "bandgap": {}, "hole mobility": {}, "electron mobility": {}, "external quantum efficiency": {}}
10.1039/c3py01018j | 1 |  | PIDT-T-FBSe | [*]c9ccc(c7cc(F)c(c6ccc(c1cc3c(s1)c2cc5c(cc2C3(CCCCCCCCCCCC)CCCCCCCCCCCC)c4sc([*])cc4C5(CCCCCCCCCCCC)CCCCCCCCCCCC)s6)c8n[se]nc78)s9 | ['PIDT-T-FBSe'] | 1 | PC_{71}BM |  | ['PC_{71}BM'] | 4.65 % |  |  |  | {"power conversion efficiency": {"entity_name": "power conversion efficiencies", "entity_start": 113, "entity_end": 115, "property_value_start": 126, "property_value_end": 127, "property_numeric_value": 4.65, "property_unit": "%", "property_value_descriptor": ""}, "open circuit voltage": {}, "short circuit current": {}, "fill factor": {}, "highest occupied molecular orbital": {}, "lowest unoccupied molecular orbital": {}, "bandgap": {}, "hole mobility": {}, "electron mobility": {}, "external quantum efficiency": {}}
10.1039/c3py01018j | 1 |  | PBDT-T-FBSe | [*]c9ccc(c7cc(F)c(c6ccc(c5cc4c(c1ccc(CC(CCCCCCCCCC)CCCCCCCCCCCC)s1)c2sc([*])cc2c(c3ccc(CC(CCCCCCCCCC)CCCCCCCCCCCC)s3)c4s5)s6)c8n[se]nc78)s9 | ['PBDT-T-FBSe'] | 1 | PC_{71}BM |  | ['PC_{71}BM'] | 5.00 %
10.1039/c5py01946j | 1 |  | POP | [*]c%12cc%11c(c1ccc(CC(CC)CCCC)s1)c9sc(c4c2c(=O)n(CCCCCCCC)c(=O)c2c5c3sc7c(c3[o+](CCCCCC)[s+]45)[o+](CCCCCC)[s+]8c([*])c6c(=O)n(CCCCCCCC)c(=O)c6c78)cc9c(c%10ccc(CC(CC)CCCC)s%10)c%11s%12 | ['POP'] | 1 | ='PCBM' |  | ['PCBM'] | 8.18 % |  |  |  | {"power conversion efficiency": {"entity_name": "power conversion efficiency", "entity_start": 181, "entity_end": 183, "property_value_start": 189, "property_value_end": 190, "property_numeric_value": 8.18, "property_unit": "%", "property_value_descriptor": ""}, "open circuit voltage": {}, "short circuit current": {}, "fill factor": {}, "highest occupied molecular orbital": {}, "lowest unoccupied molecular orbital": {}, "bandgap": {}, "hole mobility": {}, "electron mobility": {}, "external quantum efficiency": {}}
10.1039/c4py00566j | 1 |  | PSEHTT | [*]c7cc(CC(CC)CCCC)c(c6nc5sc(c4sc(c1cc3c(s1)c2sc([*])cc2[Si]3(CC(CC)CCCC)CC(CC)CCCC)cc4CC(CC)CCCC)nc5s6)s7 | ['PSEHTT'] | 0 | PNBTDIs | [*]c9ccc(c1nc5c(s1)c8c(=O)n(CC(CCCCCCCCCC)CCCCCCCCCCCC)c(=O)c7c4nc(c3ccc(c2ccc([*])s2)cc3)sc4c6c(=O)n(CC(CCCCCCCCCC)CCCCCCCCCCCC)c(=O)c5c6c78)cc9 | ['poly(naphthobisthiazole diimide)s', 'PNBTDIs'] | 1.1-1.5 % |  |  |  | {"power conversion efficiency": {"entity_name": "power conversion efficiencies", "entity_start": 199, "entity_end": 201, "property_value_start": 203, "property_value_end": 206, "property_numeric_value": 1.3, "property_unit": "%", "property_value_descriptor": "-"}, "open circuit voltage": {}, "short circuit current": {}, "fill factor": {}, "highest occupied molecular orbital": {}, "lowest unoccupied molecular orbital": {}, "bandgap": {"entity_name": "optical band gap", "entity_start": 109, "entity_end": 111, "property_value_start": 113, "property_value_end": 116, "property_numeric_value": 1.875, "property_unit": "eV", "property_value_descriptor": "-"}, "hole mobility": {}, "electron mobility": {"entity_name": "electron mobility", "entity_start": 162, "entity_end": 163, "property_value_start": 167, "property_value_end": 175, "property_numeric_value": 0.015, "property_unit": "cm^{2} V^{-1} s^{-1}", "property_value_descriptor": ""}, "external quantum efficiency": {}}
10.1039/c4py00758a | 1 |  | poly[(4,4'-bis(2-ethylhexyl)dithieno[3,2-b:2',3'-d]silole)-2,6-diyl-alt-4,7-(5-fluoro-2,1,3-benzothiadiazole)] | [*]c1cc5c(s1)c4sc(c2c(F)cc([*])c3nsnc23)cc4[Si]5(CC(CC)CCCC)CC(CC)CCCC | ["poly[(4,4'-bis(2-ethylhexyl)dithieno[3,2-b:2',3'-d]silole)-2,6-diyl-alt-4,7-(5-fluoro-2,1,3-benzothiadiazole)]", 'PDTSBT-F', 'PDTSBT-F.'] | 1 | PC_{71}BM |  | ['PC_{71}BM'] | 6.70 % | 0.70 V | 15.96 mA cm^{-2} | 0.60 | {"power conversion efficiency": {"entity_name": "PCE", "entity_start": 136, "entity_end": 136, "property_value_start": 138, "property_value_end": 139, "property_numeric_value": 6.7, "property_unit": "%", "property_value_descriptor": ""}, "open circuit voltage": {"entity_name": "V_{oc}", "entity_start": 119, "entity_end": 120, "property_value_start": 122, "property_value_end": 123, "property_numeric_value": 0.7, "property_unit": "V", "property_value_descriptor": ""}, "short circuit current": {"entity_name": "J_{sc}", "entity_start": 110, "entity_end": 111, "property_value_start": 113, "property_value_end": 116, "property_numeric_value": 15.96, "property_unit": "mA cm^{-2}", "property_value_descriptor": ""}, "fill factor": {"entity_name": "FF", "entity_start": 127, "entity_end": 127, "property_value_start": 129, "property_value_end": 129, "property_numeric_value": 60.0, "property_unit": "%", "property_value_descriptor": ""}, "highest occupied molecular orbital": {}, "lowest unoccupied molecular orbital": {}, "bandgap": {}, "hole mobility": {}, "electron mobility": {}, "external quantum efficiency": {}}
10.1039/c7py00444c | 1 |  | ='PBDB-T' | [*]c%10ccc(c8sc(c6ccc(c5cc4c(c1ccc(CC(CC)CCCC)s1)c2sc([*])cc2c(c3ccc(CC(CC)CCCC)s3)c4s5)s6)c9c(=O)c7c(CC(CC)CCCC)sc(CC(CC)CCCC)c7c(=O)c89)s%10 | ['PBDB-T'] | 0 | cis-polyPBI | [*]c%19ccc(c4cc5c(=O)n(C(CCCCCCCCCCC)CCCCCCCCCCC)c(=O)c6cc7c3sc2sc1c%12cc%15c(=O)n(C(CCCCCCCCCCC)CCCCCCCCCCC)c(=O)c%14ccc%13c%16c([*])cc%17c(=O)n(C(CCCCCCCCCCC)CCCCCCCCCCC)c(=O)c%18cc(c1c2c3c8cc%11c(=O)n(C(CCCCCCCCCCC)CCCCCCCCCCC)c(=O)c%10ccc9c4c(c56)c7c8c9c%10%11)c(c%12c%13c%14%15)c%16c%17%18)s%19 | ['cis-polyPBI'] | 6% |  |  |  | {"power conversion efficiency": {}, "open circuit voltage": {}, "short circuit current": {}, "fill factor": {}, "highest occupied molecular orbital": {}, "lowest unoccupied molecular orbital": {}, "bandgap": {}, "hole mobility": {}, "electron mobility": {"entity_name": "electron mobility", "entity_start": 98, "entity_end": 99, "property_value_start": 101, "property_value_end": 110, "property_numeric_value": 0.012, "property_unit": "cm^{2} V^{-1} s^{-1}", "property_value_descriptor": ""}, "external quantum efficiency": {}}
10.1039/c7py01907f | 1 |  | PNDI-Th10 | [*]c%11ccc(c7cc9c(=O)n(CC(CCCCCCCC)CCCCCCCCCC)c(=O)c%10c(c6ccc(c5ccc(c1cc3c(=O)n(CC(CCCCCCCC)CCCCCCCCCC)c(=O)c4c([*])cc2c(=O)n(CC(CCCCCCCC)CCCCCCCCCC)c(=O)c1c2c34)s5)s6)cc8c(=O)n(CC(CCCCCCCC)CCCCCCCCCC)c(=O)c7c8c9%10)s%11 | ['PNDI-Th10'] | 0 | FTQ | [*]c5ccc(c3cc(F)c([*])c4nc(c1cccc(OCCCCCCCC)c1)c(c2cccc(OCCCCCCCC)c2)nc34)s5 | ['poly(6-fluoro-2,3-bis-(3-octyloxyphenyl)quinoxaline-5,8-dyl-alt-thiophene-2,5-diyl)', 'FTQ'] | 5.88 % |  | 10.77 mA cm^{-2} |  | {"power conversion efficiency": {"entity_name": "power-conversion efficiency", "entity_start": 179, "entity_end": 182, "property_value_start": 184, "property_value_end": 185, "property_numeric_value": 5.88, "property_unit": "%", "property_value_descriptor": ""}, "open circuit voltage": {}, "short circuit current": {"entity_name": "J_{SC}", "entity_start": 189, "entity_end": 190, "property_value_start": 192, "property_value_end": 195, "property_numeric_value": 10.77, "property_unit": "mA cm^{-2}", "property_value_descriptor": ""}, "fill factor": {}, "highest occupied molecular orbital": {}, "lowest unoccupied molecular orbital": {}, "bandgap": {}, "hole mobility": {}, "electron mobility": {}, "external quantum efficiency": {}}
10.1039/c4py01276c | 1 |  | P1 | [*]c%10cc9c(OCC(CC)CCCC)c8sc(c7sc(c5c(F)c(F)c(c1cc(CCCCCCCC)c([*])s1)c6nc4c2ccccc2c3ccccc3c4nc56)cc7CCCCCCCC)cc8c(OCC(CC)CCCC)c9s%10 | ['P1'] | 1 | PC_{71}BM |  | ['PC_{71}BM'] | 6.0 % | 0.74 V | 12.50 mA cm^{-2} | 0.65 | {"power conversion efficiency": {"entity_name": "PCE", "entity_start": 90, "entity_end": 90, "property_value_start": 93, "property_value_end": 94, "property_numeric_value": 6.0, "property_unit": "%", "property_value_descriptor": ""}, "open circuit voltage": {"entity_name": "V_{oc}", "entity_start": 101, "entity_end": 103, "property_value_start": 105, "property_value_end": 106, "property_numeric_value": 0.74, "property_unit": "V", "property_value_descriptor": ""}, "short circuit current": {"entity_name": "J_{sc}", "entity_start": 113, "entity_end": 115, "property_value_start": 117, "property_value_end": 120, "property_numeric_value": 12.5, "property_unit": "mA cm^{-2}", "property_value_descriptor": ""}, "fill factor": {"entity_name": "FF", "entity_start": 127, "entity_end": 127, "property_value_start": 130, "property_value_end": 130, "property_numeric_value": 65.0, "property_unit": "%", "property_value_descriptor": ""}, "highest occupied molecular orbital": {}, "lowest unoccupied molecular orbital": {}, "bandgap": {}, "hole mobility": {"entity_name": "hole mobility", "entity_start": 47, "entity_end": 48, "property_value_start": 50, "property_value_end": 58, "property_numeric_value": 0.0154, "property_unit": "cm^{2} V^{-1} s^{-1}", "property_value_descriptor": ""}, "electron mobility": {}, "external quantum efficiency": {}}
10.1039/c4py01276c | 1 |  | P2-H | [*]c%12cc%11c(c1cc(CCCCCCCCCC)c(CCCCCCCCCCC)s1)c9sc(c8sc(c6c(F)c(F)c(c2cc(CCCCCCCC)c([*])s2)c7nc5c3ccccc3c4ccccc4c5nc67)cc8CCCCCCCC)cc9c(c%10cc(CCCCCCCCCC)c(CCCCCCCCCC)s%10)c%11s%12 | ['P2-H'] | 1 | PC_{71}BM |  | ['PC_{71}BM']
10.1039/c4py01631a | 1 |  | ='P1-72.9k' | [*]c7cc6c(c1cc(CCCCCC)c(CC(CC)CCCC)s1)c4sc(c2c(F)c(F)c([*])c3nsnc23)cc4c(c5cc(CCCCCC)c(CC(CC)CCCC)s5)c6s7 | ['P1-72.9k'] | 1 | ='PC_{71}BM' |  | ['PC_{71}BM'] | 4.1 % |  |  |  | {"power conversion efficiency": {"entity_name": "power conversion efficiency", "entity_start": 87, "entity_end": 89, "property_value_start": 97, "property_value_end": 98, "property_numeric_value": 4.1, "property_unit": "%", "property_value_descriptor": ""}, "open circuit voltage": {}, "short circuit current": {}, "fill factor": {}, "highest occupied molecular orbital": {}, "lowest unoccupied molecular orbital": {}, "bandgap": {}, "hole mobility": {}, "electron mobility": {}, "external quantum efficiency": {}}
10.1039/c7py00292k | 1 |  | P(BDP-DTPz) | [*]c%10ccc(c8c(OCCCCCCCC)c(OCCCCCCCC)c(c4ccc(c3cc2c(OCC(CC)CCCC)c(OCC(CC)CCCC)c1cc([*])sc1c2s3)s4)c9nc7c5ccccc5c6ccccc6c7nc89)s%10 | ['P(BDP-DTPz)'] | 1 | PC_{71}BM |  | ['PC_{71}BM'] | 6.2 % |  |  |  | {"power conversion efficiency": {"entity_name": "PCE", "entity_start": 161, "entity_end": 161, "property_value_start": 164, "property_value_end": 165, "property_numeric_value": 6.2, "property_unit": "%", "property_value_descriptor": ""}, "open circuit voltage": {}, "short circuit current": {}, "fill factor": {}, "highest occupied molecular orbital": {}, "lowest unoccupied molecular orbital": {}, "bandgap": {}, "hole mobility": {}, "electron mobility": {}, "external quantum efficiency": {}}
10.1039/c3py01618h | 1 |  | PK | [*]c4sc(c3cc(SCCCCCCCC)c(c1sc([*])c2cc(COCCCCCCCC)sc12)s3)cc4SCCCCCCCC | ['PK'] | 1 | [70]PCBM |  | ['[70]PCBM'] | 1 % |  |  |  | {"power conversion efficiency": {"entity_name": "power conversion efficiency", "entity_start": 193, "entity_end": 195, "property_value_start": 208, "property_value_end": 209, "property_numeric_value": 1.0, "property_unit": "%", "property_value_descriptor": ""}, "open circuit voltage": {}, "short circuit current": {}, "fill factor": {}, "highest occupied molecular orbital": {}, "lowest unoccupied molecular orbital": {}, "bandgap": {}, "hole mobility": {}, "electron mobility": {}, "external quantum efficiency": {}}
10.1039/c5py00305a | 1 |  | PBDTDT(Qx-3)-T | [*]c%11ccc(c9c(OCCCCCCCC)c(OCCCCCCCC)c(c6ccc(c5cc4c(c1ccc(CC(CC)CCCC)s1)c2sc([*])cc2c(c3ccc(CC(CC)CCCC)s3)c4s5)s6)c%10nc(c7ccccc7)c(c8ccccc8)nc9%10)s%11 | ['PBDTDT(Qx-3)-T'] | 1 | PC_{71}BM |  | ['PC_{71}BM'] | 6.9 % | 0.94 V | 11.28 mA cm^{-2} | 64.7 % | {"power conversion efficiency": {"entity_name": "PCE", "entity_start": 175, "entity_end": 175, "property_value_start": 178, "property_value_end": 179, "property_numeric_value": 6.9, "property_unit": "%", "property_value_descriptor": ""}, "open circuit voltage": {"entity_name": "V_{oc}", "entity_start": 182, "entity_end": 183, "property_value_start": 185, "property_value_end": 186, "property_numeric_value": 0.94, "property_unit": "V", "property_value_descriptor": ""}, "short circuit current": {"entity_name": "J_{sc}", "entity_start": 193, "entity_end": 194, "property_value_start": 197, "property_value_end": 200, "property_numeric_value": 11.28, "property_unit": "mA cm^{-2}", "property_value_descriptor": ""}, "fill factor": {"entity_name": "FF", "entity_start": 206, "entity_end": 206, "property_value_start": 209, "property_value_end": 210, "property_numeric_value": 64.7, "property_unit": "%", "property_value_descriptor": ""}, "highest occupied molecular orbital": {"entity_name": "HOMO) energy leve", "entity_start": 112, "entity_end": 115, "property_value_start": 117, "property_value_end": 118, "property_numeric_value": -5.51, "property_unit": "eV", "property_value_descriptor": ""}, "lowest unoccupied molecular orbital": {}, "bandgap": {"entity_name": "optical bandgap", "entity_start": 90, "entity_end": 91, "property_value_start": 93, "property_value_end": 94, "property_numeric_value": 1.78, "property_unit": "eV", "property_value_descriptor": ""}, "hole mobility": {}, "electron mobility": {}, "external quantum efficiency": {}}
10.1039/c5py00790a | 1 |  | PD2TBO | [*]c8ccc(c6c(OCCCCCCCC)c(OCCCCCCCC)c(c5ccc(c4ccc(c3c2c(=O)n(CC(CCCC)CCCCCC)c(c1ccc([*])s1)c2c(=O)n3CC(CCCC)CCCCCC)s4)s5)c7nsnc67)s8 | ['PD2TBO'] | 1 | PC_{71}BM |  | ['PC_{71}BM'] | 5.3 % |  |  |  | {"power conversion efficiency": {"entity_name": "PCE", "entity_start": 114, "entity_end": 114, "property_value_start": 117, "property_value_end": 118, "property_numeric_value": 5.3, "property_unit": "%", "property_value_descriptor": ""}, "open circuit voltage": {}, "short circuit current": {}, "fill factor": {}, "highest occupied molecular orbital": {}, "lowest unoccupied molecular orbital": {}, "bandgap": {}, "hole mobility": {}, "electron mobility": {}, "external quantum efficiency": {}}
10.1039/c5py00790a | 1 |  | PDTBO | [*]c6ccc(c5c4c(=O)n(CC(CCCC)CCCCCC)c(c3ccc(c1c(OCCCCCCCC)c(OCCCCCCCC)c([*])c2nsnc12)s3)c4c(=O)n5CC(CCCC)CCCCCC)s6 | ['PDTBO'] | 1 | PC_{71}BM |  | ['PC_{71}BM'] | 2.1 % |  |  |  | {"power conversion efficiency": {"entity_name": "PCE", "entity_start": 140, "entity_end": 140, "property_value_start": 142, "property_value_end": 143, "property_numeric_value": 2.1, "property_unit": "%", "property_value_descriptor": ""}, "open circuit voltage": {}, "short circuit current": {}, "fill factor": {}, "highest occupied molecular orbital": {}, "lowest unoccupied molecular orbital": {}, "bandgap": {}, "hole mobility": {}, "electron mobility": {}, "external quantum efficiency": {}}
10.1039/c5py01771h | 1 |  | PTB7-Th-T2 | {[*]c7ccc(c6ccc(c5cc4c(c1ccc(CC(CC)CCCC)s1)c2sc([*])cc2c(c3ccc(CC(CC)CCCC)s3)c4s5)s6)s7, [*]c7cc6c(c1ccc(CC(CC)CCCC)s1)c4sc(c2sc([*])c3sc(C(=O)OCC(CC)CCCC)c(F)c23)cc4c(c5ccc(CC(CC)CCCC)s5)c6s7} | ['PTB7-Th-T2'] | 1 | PC_{71}BM |  | ['PC_{71}BM'] | 7.05 % |  |  | 67.38% | {"power conversion efficiency": {"entity_name": "PCE", "entity_start": 129, "entity_end": 129, "property_value_start": 132, "property_value_end": 133, "property_numeric_value": 7.05, "property_unit": "%", "property_value_descriptor": ""}, "open circuit voltage": {}, "short circuit current": {}, "fill factor": {"entity_name": "FF", "entity_start": 204, "entity_end": 204, "property_value_start": 233, "property_value_end": 234, "property_numeric_value": 7.93, "property_unit": "%", "property_value_descriptor": ""}, "highest occupied molecular orbital": {}, "lowest unoccupied molecular orbital": {}, "bandgap": {}, "hole mobility": {"entity_name": "hole mobility", "entity_start": 97, "entity_end": 98, "property_value_start": 109, "property_value_end": 118, "property_numeric_value": 0.00024900000000000004, "property_unit": "cm^{2} V^{-1} s^{-1}", "property_value_descriptor": ""}, "electron mobility": {}, "external quantum efficiency": {}}
10.1039/c6py00082g | 1 |  | PTTABDT | [*]c%10cc9sc8c7sc6cc(c5cc4c(c1ccc(CC(CC)CCCC)s1)c2sc([*])cc2c(c3ccc(CC(CC)CCCC)s3)c4s5)sc6c7c(=O)n(CC(CCCCCCCC)CCCCCCCCCC)c(=O)c8c9s%10 | ['PTTABDT'] | 1 | PC_{71}BM |  | ['PC_{71}BM'] | 5.46 % |  |  |  | {"power conversion efficiency": {"entity_name": "PCE", "entity_start": 63, "entity_end": 63, "property_value_start": 65, "property_value_end": 66, "property_numeric_value": 5.46, "property_unit": "%", "property_value_descriptor": ""}, "open circuit voltage": {}, "short circuit current": {}, "fill factor": {}, "highest occupied molecular orbital": {}, "lowest unoccupied molecular orbital": {}, "bandgap": {}, "hole mobility": {}, "electron mobility": {}, "external quantum efficiency": {}}
10.1039/c5py01427a | 1 |  | PBDTDTSi-1 | [*]c8cc7c(c1ccc(CCCCCCCC)s1)c5sc(c3sc([*])c4c2cc(C(=O)CCCCCCCC)sc2Cc34)cc5c(c6ccc(CCCCCCCC)s6)c7s8 | ['PBDTDTSi-1'] | 1 | PC_{71}BM |  | ['PC_{71}BM'] | 3.29 % | 1.07 V | 7.53 mA cm^{-2} | 0.41 | {"power conversion efficiency": {"entity_name": "power conversion efficiency", "entity_start": 140, "entity_end": 142, "property_value_start": 144, "property_value_end": 145, "property_numeric_value": 3.29, "property_unit": "%", "property_value_descriptor": ""}, "open circuit voltage": {"entity_name": "open-circuit voltage", "entity_start": 149, "entity_end": 152, "property_value_start": 154, "property_value_end": 155, "property_numeric_value": 1.07, "property_unit": "V", "property_value_descriptor": ""}, "short circuit current": {"entity_name": "short-circuit current density", "entity_start": 158, "entity_end": 162, "property_value_start": 164, "property_value_end": 167, "property_numeric_value": 7.53, "property_unit": "mA cm^{-2}", "property_value_descriptor": ""}, "fill factor": {"entity_name": "fill factor", "entity_start": 171, "entity_end": 172, "property_value_start": 174, "property_value_end": 174, "property_numeric_value": 41.0, "property_unit": "%", "property_value_descriptor": ""}, "highest occupied molecular orbital": {}, "lowest unoccupied molecular orbital": {}, "bandgap": {}, "hole mobility": {}, "electron mobility": {}, "external quantum efficiency": {}}
10.1039/c6py00652c | 1 |  | P1 | [*]c8ccc(c6ccc(c5ccc(c3ccc([*])c4nc(c1cc(CCCCCCCC)cs1)c(c2ccc(CCCCCCCC)s2)nc34)s5)c7nsnc67)s8 | ['P1'] | 1 | PC_{71}BM |  | ['PC_{71}BM'] | 5.28% | 0.93 V | 10.28 mA cm^{-2} | 0.55 | {"power conversion efficiency": {}, "open circuit voltage": {}, "short circuit current": {}, "fill factor": {"entity_name": "FF", "entity_start": 161, "entity_end": 161, "property_value_start": 163, "property_value_end": 163, "property_numeric_value": 56.99999999999999, "property_unit": "%", "property_value_descriptor": ""}, "highest occupied molecular orbital": {}, "lowest unoccupied molecular orbital": {}, "bandgap": {"entity_name": "E_{g}", "entity_start": 50, "entity_end": 51, "property_value_start": 54, "property_value_end": 57, "property_numeric_value": 1.465, "property_unit": "eV", "property_value_descriptor": "and"}, "hole mobility": {}, "electron mobility": {}, "external quantum efficiency": {}}
10.1039/c6py00652c | 1 |  | P2 | [*]c%10ccc(c8ccc(c7ccc(c6ccc(c4ccc(c1ccc([*])s1)c5nc(c2cc(CCCCCCCC)cs2)c(c3ccc(CCCCCCCC)s3)nc45)s6)s7)c9nsnc89)s%10 | ['P2'] | 1 | PC_{71}BM |  | ['PC_{71}BM'] | 5.54% | 0.80 V | 12.18 mA cm^{-2} | 0.57 | {"power conversion efficiency": {}, "open circuit voltage": {"entity_name": "V_{oc}", "entity_start": 147, "entity_end": 148, "property_value_start": 150, "property_value_end": 151, "property_numeric_value": 0.8, "property_unit": "V", "property_value_descriptor": ""}, "short circuit current": {"entity_name": "J_{sc}", "entity_start": 153, "entity_end": 154, "property_value_start": 156, "property_value_end": 159, "property_numeric_value": 12.18, "property_unit": "mA cm^{-2}", "property_value_descriptor": ""}, "fill factor": {"entity_name": "FF", "entity_start": 139, "entity_end": 139, "property_value_start": 144, "property_value_end": 145, "property_numeric_value": 5.54, "property_unit": "%", "property_value_descriptor": ""}, "highest occupied molecular orbital": {"entity_name": "HOMO energy levels", "entity_start": 63, "entity_end": 65, "property_value_start": 67, "property_value_end": 70, "property_numeric_value": -5.43, "property_unit": "eV", "property_value_descriptor": "and"}, "lowest unoccupied molecular orbital": {}, "bandgap": {}, "hole mobility": {}, "electron mobility": {}, "external quantum efficiency": {}}
10.1039/c6py00674d | 1 |  | poly[2,5-bis(decyltetradecyloxy)benzene-alt-4,7-bis(thieno[3,2-b]thiophene)-5,6-difluoro-2,1,3-benzothiadiazole] | [*]c7cc6sc(c5cc(OCC(CCCCCCCCCC)CCCCCCCCCCCC)c(c4cc3sc(c1c(F)c(F)c([*])c2nsnc12)cc3s4)cc5OCC(CCCCCCCCCC)CCCCCCCCCCCC)cc6s7 | ['poly[2,5-bis(decyltetradecyloxy)benzene-alt-4,7-bis(thieno[3,2-b]thiophene)-5,6-difluoro-2,1,3-benzothiadiazole]', 'PPDTT2FBT'] | 1 | PC_{71}BM |  | ['PC_{71}BM'] | 6.4 % |  |  |  | {"power conversion efficiency": {"entity_name": "PCE", "entity_start": 162, "entity_end": 162, "property_value_start": 164, "property_value_end": 165, "property_numeric_value": 6.4, "property_unit": "%", "property_value_descriptor": ""}, "open circuit voltage": {}, "short circuit current": {}, "fill factor": {}, "highest occupied molecular orbital": {}, "lowest unoccupied molecular orbital": {}, "bandgap": {}, "hole mobility": {"entity_name": "hole mobility", "entity_start": 110, "entity_end": 111, "property_value_start": 115, "property_value_end": 121, "property_numeric_value": 0.1, "property_unit": "cm^{2} V^{-1} s^{-1}", "property_value_descriptor": ""}, "electron mobility": {}, "external quantum efficiency": {}}
10.1016/j.eurpolymj.2013.02.020 | 1 |  | P2 | [*]c5ccc(/C=C(C#N)/c4ccc(c3cc2c(OCCCCCCCCCC)c1sc([*])cc1c(OCCCCCCCCCC)c2s3)s4)s5 | ['P2'] | 1 | PC_{61}BM |  | ['PC_{61}BM'] | 4.17 % | 600 mV | 10.71 mA cm^{-2} | 65 % | {"power conversion efficiency": {"entity_name": "power conversion efficiency", "entity_start": 121, "entity_end": 123, "property_value_start": 125, "property_value_end": 126, "property_numeric_value": 4.17, "property_unit": "%", "property_value_descriptor": ""}, "open circuit voltage": {"entity_name": "open-circuit photovoltage", "entity_start": 104, "entity_end": 107, "property_value_start": 109, "property_value_end": 110, "property_numeric_value": 0.6, "property_unit": "V", "property_value_descriptor": ""}, "short circuit current": {"entity_name": "short-circuit photocurrent", "entity_start": 93, "entity_end": 96, "property_value_start": 98, "property_value_end": 101, "property_numeric_value": 10.71, "property_unit": "mA cm^{-2}", "property_value_descriptor": ""}, "fill factor": {"entity_name": "fill factor", "entity_start": 113, "entity_end": 114, "property_value_start": 116, "property_value_end": 117, "property_numeric_value": 65.0, "property_unit": "%", "property_value_descriptor": ""}, "highest occupied molecular orbital": {}, "lowest unoccupied molecular orbital": {}, "bandgap": {}, "hole mobility": {}, "electron mobility": {}, "external quantum efficiency": {}}
10.1016/j.eurpolymj.2013.06.008 | 1 |  | PBDTT-T-DTPyT | [*]c%10cc9c(c1ccc(CC(CC)CCCC)s1)c7sc(c6cc(/C=C/c5sc(c3ccc(c2cc(CCCCCC)cs2)c4nsnc34)cc5CCCCCC)c([*])s6)cc7c(c8ccc(CC(CC)CCCC)s8)c9s%10 | ['PBDTT-T-DTPyT'] | 1 | PC_{61}BM |  | ['PC_{61}BM'] | 2.08 % |  |  |  | {"power conversion efficiency": {"entity_name": "power conversion efficiencies", "entity_start": 193, "entity_end": 195, "property_value_start": 200, "property_value_end": 201, "property_numeric_value": 2.08, "property_unit": "%", "property_value_descriptor": ""}, "open circuit voltage": {}, "short circuit current": {}, "fill factor": {}, "highest occupied molecular orbital": {"entity_name": "HOMO energy", "entity_start": 82, "entity_end": 83, "property_value_start": 86, "property_value_end": 89, "property_numeric_value": -5.3, "property_unit": "eV", "property_value_descriptor": "to"}, "lowest unoccupied molecular orbital": {}, "bandgap": {}, "hole mobility": {}, "electron mobility": {}, "external quantum efficiency": {}}
10.1016/j.eurpolymj.2014.01.008 | 1 |  | PF-PR | [*]n1c(=O)c2ccc3c5ccc6c(=O)n([*])c(=O)c7ccc(c4ccc(c1=O)c2c34)c5c67 | ['PF-PR'] | 1 | PCBM |  | ['PCBM', '[6,6]-phenyl C61-butyric acid methyl ester'] | 0.26 % | 0.55 V | 1.13 mA cm^{-2} | 0.44 | {"power conversion efficiency": {"entity_name": "PCE", "entity_start": 301, "entity_end": 301, "property_value_start": 304, "property_value_end": 306, "property_numeric_value": 0.26, "property_unit": "%", "property_value_descriptor": "-"}, "open circuit voltage": {"entity_name": "V_{oc}", "entity_start": 265, "entity_end": 267, "property_value_start": 269, "property_value_end": 271, "property_numeric_value": 0.55, "property_unit": "V", "property_value_descriptor": "-"}, "short circuit current": {"entity_name": "J_{sc}", "entity_start": 279, "entity_end": 281, "property_value_start": 283, "property_value_end": 287, "property_numeric_value": 1.13, "property_unit": "mA cm^{-2}", "property_value_descriptor": "-"}, "fill factor": {"entity_name": "fill factor", "entity_start": 290, "entity_end": 291, "property_value_start": 293, "property_value_end": 294, "property_numeric_value": 44.0, "property_unit": "%", "property_value_descriptor": "-"}, "highest occupied molecular orbital": {}, "lowest unoccupied molecular orbital": {}, "bandgap": {}, "hole mobility": {}, "electron mobility": {}, "external quantum efficiency": {}}
10.1016/j.eurpolymj.2015.11.017 | 1 |  | PBDT-D70-T30 | {[*]c%11cc%10c(c1ccc(CC(CC)CCCC)s1)c8sc(c2cc7c(s2)c6c3nsnc3c5c4sc([*])cc4n(CC(CC)CCCC)c5c6n7CC(CC)CCCC)cc8c(c9ccc(CC(CC)CCCC)s9)c%10s%11,[*]c9ccc(c8c7c(=O)n(CC(CC)CCCC)c(c6ccc(c5cc4c(c1ccc(CC(CC)CCCC)s1)c2sc([*])cc2c(c3ccc(CC(CC)CCCC)s3)c4s5)s6)c7c(=O)n8CC(CC)CCCC)s9} | ['PBDT-D70-T30'] | 1 | ='PC_{61}BM' |  | ['PC_{61}BM'] | 4.31 % |  | 11.91 mA cm^{-2} |  | {"power conversion efficiency": {"entity_name": "PCE", "entity_start": 284, "entity_end": 284, "property_value_start": 286, "property_value_end": 287, "property_numeric_value": 4.31, "property_unit": "%", "property_value_descriptor": ""}, "open circuit voltage": {}, "short circuit current": {"entity_name": "J_{sc}", "entity_start": 291, "entity_end": 292, "property_value_start": 294, "property_value_end": 297, "property_numeric_value": 11.91, "property_unit": "mA cm^{-2}", "property_value_descriptor": ""}, "fill factor": {"entity_name": "FF", "entity_start": 241, "entity_end": 241, "property_value_start": 244, "property_value_end": 244, "property_numeric_value": 42.0, "property_unit": "%", "property_value_descriptor": ""}, "highest occupied molecular orbital": {}, "lowest unoccupied molecular orbital": {}, "bandgap": {}, "hole mobility": {}, "electron mobility": {}, "external quantum efficiency": {}}
10.1016/j.eurpolymj.2015.11.017 | 1 |  | PBDT-T | [*]c%11cc%10c(c1ccc(CC(CC)CCCC)s1)c8sc(c2cc7c(s2)c6c3nsnc3c5c4sc([*])cc4n(CC(CC)CCCC)c5c6n7CC(CC)CCCC)cc8c(c9ccc(CC(CC)CCCC)s9)c%10s%11 | ['PBDT-T'] | 1 | ='PC_{61}BM' |  | ['PC_{61}BM'] | 1.86% |  | 5.92 mA cm^{-2} | 0.42
10.1016/j.eurpolymj.2010.09.015 | 1 |  | PF-MR15-DBT35 | {[*]c%20ccc%19c%18ccc(c%17ccc%16c1ccc([*])cc1C(c8ccc(OCc7ccc(c5ccc(c4ccc(N(c2ccccc2)c3ccccc3)cc4)c6nsnc56)s7)cc8)(c%15ccc(OCc%14ccc(c%12ccc(c%11ccc(N(c9ccccc9)c%10ccccc%10)cc%11)c%13nsnc%12%13)s%14)cc%15)c%16c%17)cc%18C(CCCCCCCC)(CCCCCCCC)c%19c%20,[*]c7ccc6c5ccc(c4ccc(c2ccc(c1ccc([*])s1)c3nsnc23)s4)cc5C(CCCCCCCC)(CCCCCCCC)c6c7} | ['PF-MR15-DBT35'] | 1 | PCBM |  | ['[6,6]-phenyl-C61-butyric acid methyl ester', 'PCBM'] | 0.7 % | 1.0 V |  |  | {"power conversion efficiency": {}, "open circuit voltage": {}, "short circuit current": {}, "fill factor": {}, "highest occupied molecular orbital": {}, "lowest unoccupied molecular orbital": {}, "bandgap": {"entity_name": "band gaps", "entity_start": 78, "entity_end": 79, "property_value_start": 81, "property_value_end": 84, "property_numeric_value": 1.975, "property_unit": "eV", "property_value_descriptor": "to"}, "hole mobility": {}, "electron mobility": {}, "external quantum efficiency": {}}
10.1016/j.eurpolymj.2016.06.013 | 1 |  | PIDTBDT(ID)_{2} | [*]c1cc3c(s1)c2cc%22c(cc2C3(c4ccc(CCCCCC)cc4)c5ccc(CCCCCC)cc5)c%21sc(c%20cc%19c(c%11ccc(/C=C/c%10ccc(c6ccc9c(c6)c(=c7c(=O)n(CC(CCCCCCCC)CCCCCCCCCC)c8ccccc78)c(=O)n9CC(CCCCCCCC)CCCCCCCCCC)s%10)s%11)c%12sc([*])cc%12c(c%18ccc(/C=C/c%17ccc(c%16ccc%15c(=c%13c(=O)n(CC(CCCCCCCC)CCCCCCCCCC)c%14ccccc%13%14)c(=O)n(CC(CCCCCCCC)CCCCCCCCCC)c%15c%16)s%17)s%18)c%19s%20)cc%21C%22(c%23ccc(CCCCCC)cc%23)c%24ccc(CCCCCC)cc%24 | ['PIDTBDT(ID)_{2}'] | 1 | PC_{71}BM |  | ['PC_{71}BM'] | 2.50 % | 0.93 V | 6.34 mA cm^{-2} |  | {"power conversion efficiency": {"entity_name": "PCE", "entity_start": 185, "entity_end": 185, "property_value_start": 187, "property_value_end": 188, "property_numeric_value": 2.5, "property_unit": "%", "property_value_descriptor": ""}, "open circuit voltage": {"entity_name": "V_{OC}", "entity_start": 192, "entity_end": 193, "property_value_start": 195, "property_value_end": 196, "property_numeric_value": 0.93, "property_unit": "V", "property_value_descriptor": ""}, "short circuit current": {"entity_name": "J_{SC}", "entity_start": 199, "entity_end": 200, "property_value_start": 202, "property_value_end": 204, "property_numeric_value": 6.34, "property_unit": "mA cm^{-2}", "property_value_descriptor": ""}, "fill factor": {}, "highest occupied molecular orbital": {}, "lowest unoccupied molecular orbital": {}, "bandgap": {}, "hole mobility": {}, "electron mobility": {}, "external quantum efficiency": {}}
10.1016/j.eurpolymj.2016.06.013 | 1 |  | PIDTBDTID | [*]c1cc3c(s1)c2cc%17c(cc2C3(c4ccc(CCCCCC)cc4)c5ccc(CCCCCC)cc5)c%16sc(c%15cc%14c(c%11ccc(/C=C/c%10ccc(c6ccc9c(c6)c(=c7c(=O)n(CC(CCCCCCCC)CCCCCCCCCC)c8ccccc78)c(=O)n9CC(CCCCCCCC)CCCCCCCCCC)s%10)s%11)c%12sc([*])cc%12c(c%13ccc(C)s%13)c%14s%15)cc%16C%17(c%18ccc(CCCCCC)cc%18)c%19ccc(CCCCCC)cc%19 | ['PIDTBDTID'] | 1 | PC_{71}BM |  | ['PC_{71}BM'] | 2.66% | 0.87 V | 7.24 mA cm^{-2}
10.1016/j.eurpolymj.2006.12.008 | 1 |  | P5 | [*]c3ccc(c1sc([*])cc1/C=C/c2cc(OC)c(OCCCCCCCC)c(OC)c2)s3 | ['P5'] | 1 | PCBM |  | ['PCBM'] | 1.45 % |  |  |  | {"power conversion efficiency": {"entity_name": "power conversion efficiency", "entity_start": 244, "entity_end": 246, "property_value_start": 248, "property_value_end": 249, "property_numeric_value": 1.45, "property_unit": "%", "property_value_descriptor": ""}, "open circuit voltage": {}, "short circuit current": {}, "fill factor": {}, "highest occupied molecular orbital": {}, "lowest unoccupied molecular orbital": {}, "bandgap": {}, "hole mobility": {}, "electron mobility": {}, "external quantum efficiency": {}}
10.1016/j.eurpolymj.2009.12.023 |  | 1 | P3HT | [*]c1cc(CCCCCC)c([*])s1 | ['poly(3-hexylthiophene)', 'P3HT'] | 0 | CdSe-OH |  | ['CdSe-OH'] | 0.02 % |  |  |  | {"power conversion efficiency": {"entity_name": "power conversion efficiency", "entity_start": 262, "entity_end": 264, "property_value_start": 266, "property_value_end": 267, "property_numeric_value": 0.02, "property_unit": "%", "property_value_descriptor": ""}, "open circuit voltage": {}, "short circuit current": {}, "fill factor": {}, "highest occupied molecular orbital": {}, "lowest unoccupied molecular orbital": {}, "bandgap": {}, "hole mobility": {}, "electron mobility": {}, "external quantum efficiency": {}}
10.1016/j.eurpolymj.2010.01.015 | 1 |  | zinc porphyrin-oligothiophene | [*]c%14ccc(c6c8ccc9c(c1ccc(OCCCCCCCC)cc1)c%12ccc%13c(c4ccc(c3ccc(c2cc(CCCCCC)c([*])s2)s3)cc4)c%11ccc%10c(c5ccc(OCCCCCCCC)cc5)c7ccc6[n+]7[Zn](n89)(n%10%11)[n+]%12%13)cc%14 | ['zinc porphyrin-oligothiophene', 'P-POT'] | 1 | PCBM |  | ['PCBM'] | 0.18 % |  |  |  | {"power conversion efficiency": {"entity_name": "power conversion efficiencies", "entity_start": 179, "entity_end": 181, "property_value_start": 187, "property_value_end": 188, "property_numeric_value": 0.18, "property_unit": "%", "property_value_descriptor": ""}, "open circuit voltage": {}, "short circuit current": {}, "fill factor": {}, "highest occupied molecular orbital": {}, "lowest unoccupied molecular orbital": {}, "bandgap": {}, "hole mobility": {}, "electron mobility": {}, "external quantum efficiency": {}}
10.1016/j.eurpolymj.2010.01.015 | 1 |  | P-PTT | [*]c%15ccc(c7c9ccc%10c(c1ccc(OCCCCCCCC)cc1)c%13ccc%14c(c5ccc(c4ccc(c3ccc(c2ccc([*])s2)s3)s4)cc5)c%12ccc%11c(c6ccc(OCCCCCCCC)cc6)c8ccc7[n+]8[Zn](n9%10)(n%11%12)[n+]%13%14)cc%15 | ['zinc porphyrin-terthiophene','P-PTT'] | 1 | PCBM |  | ['PCBM'] | 0.32%
10.1016/j.eurpolymj.2010.05.001 | 1 |  | PThBTD_{m}Cz_{n} | {[*]c8ccc(c7ccc(c6sc(c5sc(c3ccc(c2cc(CCCCCCCC)c(c1cc(CCCCCCCC)c([*])s1)s2)c4nsnc34)cc5CCCCCCCC)cc6CCCCCCCCC)s7)s8,[*]c5ccc4c3ccc(c2ccc(c1ccc([*])s1)s2)cc3n(CCCCCCCC)c4c5} | [] | 1 | PC_{61}BM |  | ['PC_{61}BM'] | 1.1-1.2 % | 0.64-0.68 V |  |  | {"power conversion efficiency": {"entity_name": "power conversion efficiency", "entity_start": 185, "entity_end": 187, "property_value_start": 189, "property_value_end": 192, "property_numeric_value": 1.15, "property_unit": "%", "property_value_descriptor": "-"}, "open circuit voltage": {"entity_name": "V_{oc}", "entity_start": 194, "entity_end": 195, "property_value_start": 197, "property_value_end": 200, "property_numeric_value": 0.66, "property_unit": "V", "property_value_descriptor": "-"}, "short circuit current": {}, "fill factor": {}, "highest occupied molecular orbital": {}, "lowest unoccupied molecular orbital": {}, "bandgap": {}, "hole mobility": {}, "electron mobility": {}, "external quantum efficiency": {}}
10.1016/j.eurpolymj.2014.07.006 | 1 |  | PDTSffBT | [*]c1cc5c(s1)c4sc(c2c(F)c(F)c([*])c3nsnc23)cc4[Si]5(CCCCCCCCCCCC)CCCCCCCCCCCC | ['PDTSffBT'] | 1 | PC_{71}BM |  | ['PC_{71}BM'] | 2.93% | 0.74 V | 8.82 mA/cm^{2} | 45 % | {"power conversion efficiency": {"entity_name": "PCE", "entity_start": 242, "entity_end": 242, "property_value_start": 250, "property_value_end": 251, "property_numeric_value": 1.64, "property_unit": "%", "property_value_descriptor": ""}, "open circuit voltage": {"entity_name": "V_{OC}", "entity_start": 217, "entity_end": 218, "property_value_start": 221, "property_value_end": 222, "property_numeric_value": 0.74, "property_unit": "V", "property_value_descriptor": ""}, "short circuit current": {"entity_name": "J_{SC}", "entity_start": 201, "entity_end": 203, "property_value_start": 205, "property_value_end": 209, "property_numeric_value": 8.82, "property_unit": "mA/cm^{2}", "property_value_descriptor": ""}, "fill factor": {"entity_name": "FF", "entity_start": 229, "entity_end": 229, "property_value_start": 232, "property_value_end": 233, "property_numeric_value": 45.0, "property_unit": "%", "property_value_descriptor": ""}, "highest occupied molecular orbital": {"entity_name": "HOMO", "entity_start": 85, "entity_end": 85, "property_value_start": 88, "property_value_end": 89, "property_numeric_value": -5.46, "property_unit": "eV", "property_value_descriptor": ""}, "lowest unoccupied molecular orbital": {}, "bandgap": {"entity_name": "E_{g}", "entity_start": 69, "entity_end": 70, "property_value_start": 72, "property_value_end": 73, "property_numeric_value": 1.54, "property_unit": "eV", "property_value_descriptor": ""}, "hole mobility": {}, "electron mobility": {}, "external quantum efficiency": {}}
10.1016/j.eurpolymj.2014.05.011 | 1 |  | PBDTT-DPP-TDTBT | [*]c%20cc%19c(c1ccc(CC(CC)CCCC)s1)c%17sc(c%16ccc(c%15c%14c(=O)n(CC(CC)CCCC)c(c%13ccc(c%12cc%11c(c2ccc(CC(CC)CCCC)s2)c9sc(c8cc(/C=C/c7ccc(c6sc(c4ccc(c3cc(CCCCCC)cs3)c5nsnc45)cc6CCCCCC)s7)c([*])s8)cc9c(c%10ccc(CC(CC)CCCC)s%10)c%11s%12)s%13)c%14c(=O)n%15CC(CC)CCCC)s%16)cc%17c(c%18ccc(CC(CC)CCCC)s%18)c%19s%20 | ['PBDTT-DPP-TDTBT'] | 1 | PC_{61}BM |  | ['PC_{61}BM'] | 4.85 % |  |  |  | {"power conversion efficiency": {"entity_name": "power conversion efficiency", "entity_start": 209, "entity_end": 211, "property_value_start": 213, "property_value_end": 214, "property_numeric_value": 4.85, "property_unit": "%", "property_value_descriptor": ""}, "open circuit voltage": {}, "short circuit current": {}, "fill factor": {}, "highest occupied molecular orbital": {}, "lowest unoccupied molecular orbital": {}, "bandgap": {}, "hole mobility": {}, "electron mobility": {}, "external quantum efficiency": {}}
10.1016/j.eurpolymj.2016.03.025 | 1 |  | PTF2 | [*]c%11cc%10c(c1ccc(CCCCCCCC)s1)c8sc(c6ccc([*])c7nc(c3ccc(/C=N/c2c(F)cccc2F)[nH]3)c(c5ccc(/C=N/c4c(F)cccc4F)[nH]5)nc67)cc8c(c9ccc(CCCCCCCC)s9)c%10s%11 | ['PTF2'] | 1 | PC_{70}BM |  | ['PC_{70}BM'] | 2.13 % | 0.72 V | 8.7 mA cm^{-2} | 0.34 | {"power conversion efficiency": {"entity_name": "power conversion efficiency", "entity_start": 133, "entity_end": 135, "property_value_start": 137, "property_value_end": 138, "property_numeric_value": 2.13, "property_unit": "%", "property_value_descriptor": ""}, "open circuit voltage": {}, "short circuit current": {}, "fill factor": {"entity_name": "fill factor", "entity_start": 179, "entity_end": 180, "property_value_start": 191, "property_value_end": 191, "property_numeric_value": 34.0, "property_unit": "%", "property_value_descriptor": ""}, "highest occupied molecular orbital": {}, "lowest unoccupied molecular orbital": {}, "bandgap": {"entity_name": "band gaps", "entity_start": 108, "entity_end": 109, "property_value_start": 114, "property_value_end": 115, "property_numeric_value": 1.14, "property_unit": "eV", "property_value_descriptor": ""}, "hole mobility": {}, "electron mobility": {}, "external quantum efficiency": {}}
10.1016/j.eurpolymj.2019.08.032 | 1 |  | PTBF_{DO}-BDD | [*]c%10ccc(c8sc(c6ccc(c5cc4c(c1ccc(CCCCCCCCCCCC)s1)c2sc([*])cc2c(c3ccc(CCCCCCCCCCCC)s3)c4o5)s6)c9c(=O)c7c(CC(CC)CCCC)sc(CC(CC)CCCC)c7c(=O)c89)s%10 | ['PTBF_{DO}-BDD'] | 0 | ITIC | CCCCCCc%15ccc(C7(c1ccc(CCCCCC)cc1)c2cc%10c(cc2c6sc5cc(C=c4c(=O)c3ccccc3c4=C(C#N)C#N)sc5c67)C(c8ccc(CCCCCC)cc8)(c9ccc(CCCCCC)cc9)c%13c%10sc%14cc(C=c%12c(=O)c%11ccccc%11c%12=C(C#N)C#N)sc%13%14)cc%15 | ['ITIC'] | 7.15 % | 0.803 V | 14.71 mA cm^{-2} | 60.57 % | {"power conversion efficiency": {"entity_name": "PCE", "entity_start": 83, "entity_end": 83, "property_value_start": 86, "property_value_end": 87, "property_numeric_value": 7.15, "property_unit": "%", "property_value_descriptor": ""}, "open circuit voltage": {"entity_name": "V_{OC}", "entity_start": 98, "entity_end": 99, "property_value_start": 101, "property_value_end": 102, "property_numeric_value": 0.803, "property_unit": "V", "property_value_descriptor": ""}, "short circuit current": {"entity_name": "J_{SC}", "entity_start": 104, "entity_end": 105, "property_value_start": 107, "property_value_end": 110, "property_numeric_value": 14.71, "property_unit": "mA cm^{-2}", "property_value_descriptor": ""}, "fill factor": {"entity_name": "FF", "entity_start": 113, "entity_end": 113, "property_value_start": 115, "property_value_end": 116, "property_numeric_value": 60.57, "property_unit": "%", "property_value_descriptor": ""}, "highest occupied molecular orbital": {}, "lowest unoccupied molecular orbital": {}, "bandgap": {}, "hole mobility": {}, "electron mobility": {}, "external quantum efficiency": {}}
10.1002/pola.22745 | 1 |  | P4 | [*]c7ccc(c6cc(CCCCCC)c(c5ccc(c3ccc([*])c4nc(CCc1ccc(OC(CC)CCCCC)cc1)c(CCc2ccc(OC(CC)CCCCC)cc2)nc34)s5)s6)s7 | ['P4'] | 1 | PCBM |  | ['PCBM'] | 0.57 % |  |  |  | {"power conversion efficiency": {"entity_name": "power conversion efficiencies", "entity_start": 158, "entity_end": 160, "property_value_start": 186, "property_value_end": 187, "property_numeric_value": 0.57, "property_unit": "%", "property_value_descriptor": ""}, "open circuit voltage": {}, "short circuit current": {}, "fill factor": {}, "highest occupied molecular orbital": {}, "lowest unoccupied molecular orbital": {}, "bandgap": {"entity_name": "bandgaps", "entity_start": 65, "entity_end": 65, "property_value_start": 77, "property_value_end": 78, "property_numeric_value": 1.58, "property_unit": "eV", "property_value_descriptor": ""}, "hole mobility": {}, "electron mobility": {}, "external quantum efficiency": {}}
10.1002/pola.22745 | 1 |  | P3 | [*]c5ccc(c3ccc([*])c4nc(/C=C/c1ccc(OC(CC)CCCC)cc1)c(/C=C/c2ccc(OC(CC)CCCC)cc2)nc34)s5 | ['P3'] | 1 | PCBM |  | ['PCBM'] | 0.46%
10.1002/pola.22745 | 1 |  | P2 | [*]CCc7ccc(N(c5ccc(CCc3ccc([*])c4nc(/C=C/c1ccc(OC(CC)CCCC)cc1)c(/C=C/c2ccc(OC(CC)CCCC)cc2)nc34)cc5)c6ccc(OCCCCCCCC)cc6)cc7 | ['P2'] | 1 | PCBM |  | ['PCBM'] | 0.14%
10.1002/pola.22745 | 1 |  | P1 | [*]CCc5cc(OC)c(CCc3ccc([*])c4nc(/C=C/c1ccc(OC(CC)CCCC)cc1)c(/C=C/c2ccc(OC(CC)CCCC)cc2)nc34)cc5OC(CC)CCCC | ['P1'] | 1 | PCBM |  | ['PCBM'] | 0.029%
10.1002/pola.21581 | 1 |  | P3DOPVT | [*]c2cc(/C=C/c1ccc(OCCCCCCCC)c(OCCCCCCCC)c1)c([*])s2 | ['poly{3-[2-(3,4-dioctyloxy-phenyl)-vinyl]-thiophene}','P3DOPVT'] | 1 | PCBM |  | ['PCBM'] |  |  |  |  | {"power conversion efficiency": {}, "open circuit voltage": {}, "short circuit current": {}, "fill factor": {}, "highest occupied molecular orbital": {}, "lowest unoccupied molecular orbital": {}, "bandgap": {"entity_name": "bandgaps", "entity_start": 109, "entity_end": 109, "property_value_start": 131, "property_value_end": 132, "property_numeric_value": 2.36, "property_unit": "eV", "property_value_descriptor": ""}, "hole mobility": {}, "electron mobility": {}, "external quantum efficiency": {}}
10.1002/pola.21581 | 1 |  | poly{3-[2-(3,5-dimethoxy-4-octyloxy-phenyl)-vinyl]-thiophene} | [*]c2cc(/C=C/c1cc(OC)c(OCCCCCCCC)c(OC)c1)c([*])s2 | ['poly{3-[2-(3,5-dimethoxy-4-octyloxy-phenyl)-vinyl]-thiophene}', 'P3DMOPVT'] | 1 | PCBM |  | ['PCBM'] | 1.63 % |  |  |  | {"power conversion efficiency": {"entity_name": "power conversion efficiency", "entity_start": 228, "entity_end": 230, "property_value_start": 232, "property_value_end": 233, "property_numeric_value": 1.63, "property_unit": "%", "property_value_descriptor": ""}, "open circuit voltage": {}, "short circuit current": {}, "fill factor": {}, "highest occupied molecular orbital": {}, "lowest unoccupied molecular orbital": {}, "bandgap": {}, "hole mobility": {}, "electron mobility": {}, "external quantum efficiency": {}}
10.1002/pola.21581 | 1 |  | P3MOPVT | [*]c2cc(/C=C/c1ccc(OCCCCCCCC)c(OC)c1)c([*])s2 | ['P3MOPVT'] | 1 | PCBM |  | ['PCBM']
10.1002/pola.21581 | 1 |  | P3OPVT | [*]c2cc(/C=C/c1ccc(OCCCCCCCC)cc1)c([*])s2 | ['P3OPVT'] | 1 | PCBM |  | ['PCBM']
10.1002/pola.23582 | 1 |  | 2 | [*]c9ccc(N(c1ccc(C)cc1)c7ccc(N(c2ccc(C)cc2)c6ccc(c5ccc4c3ccc([*])cc3C(CCCCCCCC)(CCCCCCCC)c4c5)cc6)c8nsnc78)cc9 | ['2'] | 1 | 6.6-phenyl C_{61}-butyric acid methyl ester |  | ['6.6-phenyl C_{61}-butyric acid methyl ester'] | 0.37 |  |  |  | {"power conversion efficiency": {}, "open circuit voltage": {}, "short circuit current": {}, "fill factor": {}, "highest occupied molecular orbital": {}, "lowest unoccupied molecular orbital": {}, "bandgap": {"entity_name": "optical bandgaps", "entity_start": 31, "entity_end": 32, "property_value_start": 34, "property_value_end": 37, "property_numeric_value": 1.9849999999999999, "property_unit": "eV", "property_value_descriptor": "-"}, "hole mobility": {}, "electron mobility": {}, "external quantum efficiency": {}}
10.1002/pola.23582 | 1 |  | copolymers 1 | [*]c9ccc(N(c1ccccc1)c7ccc(N(c2ccccc2)c6ccc(c5ccc4c3ccc([*])cc3C(CCCCCCCC)(CCCCCCCC)c4c5)cc6)c8nsnc78)cc9 | ['copolymers 1'] | 1 | 6.6-phenyl C_{61}-butyric acid methyl ester |  | ['6.6-phenyl C_{61}-butyric acid methyl ester'] | 0.42 % |  |  |  | {"power conversion efficiency": {"entity_name": "power conversion efficiencies", "entity_start": 67, "entity_end": 69, "property_value_start": 83, "property_value_end": 84, "property_numeric_value": 0.42, "property_unit": "%", "property_value_descriptor": ""}, "open circuit voltage": {}, "short circuit current": {}, "fill factor": {}, "highest occupied molecular orbital": {}, "lowest unoccupied molecular orbital": {}, "bandgap": {}, "hole mobility": {}, "electron mobility": {}, "external quantum efficiency": {}}
10.1002/pola.24002 | 1 |  | PTPTDTQ0.55 | {[*]c%10ccc(c1cc3c(s1)c2cc7c(cc2C3(c4ccc(CCCCCC)cc4)c5ccc(CCCCCC)cc5)c6sc([*])cc6C7(c8ccc(CCCCCC)cc8)c9ccc(CCCCCC)cc9)s%10,[*]c7ccc(c6ccc(c4ccc(c1ccc([*])s1)c5nc(c2ccc(OCC(CC)CCCC)cc2)c(c3ccc(OCC(CC)CCCC)cc3)nc45)s6)s7} | ['PTPTDTQ0.55'] | 1 | PC_{71}BM |  | ['PC_{71}BM', '1-(3-methoxycarbonyl)propyl-1-phenyl-[6,6]-C-71'] | 3.71 % |  |  |  | {"power conversion efficiency": {"entity_name": "PCE", "entity_start": 225, "entity_end": 225, "property_value_start": 230, "property_value_end": 231, "property_numeric_value": 3.71, "property_unit": "%", "property_value_descriptor": ""}, "open circuit voltage": {}, "short circuit current": {}, "fill factor": {}, "highest occupied molecular orbital": {}, "lowest unoccupied molecular orbital": {}, "bandgap": {}, "hole mobility": {"entity_name": "hole mobility", "entity_start": 101, "entity_end": 102, "property_value_start": 131, "property_value_end": 140, "property_numeric_value": 0.0047, "property_unit": "cm^{2} V^{-1} s^{-1}", "property_value_descriptor": ""}, "electron mobility": {}, "external quantum efficiency": {}}
10.1002/pola.24002 | 1 |  | PTPTDTQ0.34DPP0.14 | {[*]c%10ccc(c1cc3c(s1)c2cc7c(cc2C3(c4ccc(CCCCCC)cc4)c5ccc(CCCCCC)cc5)c6sc([*])cc6C7(c8ccc(CCCCCC)cc8)c9ccc(CCCCCC)cc9)s%10,[*]c7ccc(c6ccc(c4ccc(c1ccc([*])s1)c5nc(c2ccc(OCC(CC)CCCC)cc2)c(c3ccc(OCC(CC)CCCC)cc3)nc45)s6)s7,[*]c5ccc(c4ccc(c3c2c(=O)n(CC(CC)CCCC)c(c1ccc([*])s1)c2c(=O)n3CC(CC)CCCC)s4)s5} | ['PTPTDTQ0.34DPP0.14'] | 1 | PC_{71}BM |  | ['PC_{71}BM', '1-(3-methoxycarbonyl)propyl-1-phenyl-[6,6]-C-71']
10.1002/pola.24002 | 1 |  | PTPTDTQ0.26DPP0.34 | {[*]c%10ccc(c1cc3c(s1)c2cc7c(cc2C3(c4ccc(CCCCCC)cc4)c5ccc(CCCCCC)cc5)c6sc([*])cc6C7(c8ccc(CCCCCC)cc8)c9ccc(CCCCCC)cc9)s%10,[*]c7ccc(c6ccc(c4ccc(c1ccc([*])s1)c5nc(c2ccc(OCC(CC)CCCC)cc2)c(c3ccc(OCC(CC)CCCC)cc3)nc45)s6)s7,[*]c5ccc(c4ccc(c3c2c(=O)n(CC(CC)CCCC)c(c1ccc([*])s1)c2c(=O)n3CC(CC)CCCC)s4)s5} | ['PTPTDTQ0.26DPP0.34'] | 1 | PC_{71}BM |  | ['PC_{71}BM', '1-(3-methoxycarbonyl)propyl-1-phenyl-[6,6]-C-71']
10.1002/pola.23219 | 1 |  | POC10DTQ(EHP) | [*]c7ccc(c5ccc(c2ccc(c1cc(OCCCCCCCCCC)c([*])cc1OCCCCCCCCCC)s2)c6nc(c3ccc(OC(CC)CCCC)cc3)c(c4ccc(OC(CC)CCCC)cc4)nc56)s7 | ['POC10DTQ(EHP)'] | 1 | PCBM |  | ['PCBM'] | 0.79 |  |  |  | {"power conversion efficiency": {}, "open circuit voltage": {}, "short circuit current": {}, "fill factor": {}, "highest occupied molecular orbital": {}, "lowest unoccupied molecular orbital": {}, "bandgap": {}, "hole mobility": {"entity_name": "hole mobilities", "entity_start": 112, "entity_end": 113, "property_value_start": 148, "property_value_end": 151, "property_numeric_value": 4.72e-05, "property_unit": "cm^{2} V^{-1} s^{-1}", "property_value_descriptor": ""}, "electron mobility": {}, "external quantum efficiency": {}}
10.1002/pola.23219 | 1 |  | PFODTQ(EHP) | [*]c9ccc8c7ccc(c6ccc(c4ccc(c1ccc([*])s1)c5nc(c2ccc(OC(CC)CCCC)cc2)c(c3ccc(OC(CC)CCCC)cc3)nc45)s6)cc7C(CCCCCCCC)(CCCCCCCC)c8c9 | ['PFODTQ(EHP)'] | 1 | PCBM |  | ['PCBM'] | 1.75 |  |  |  | {"power conversion efficiency": {"entity_name": "power conversion efficiencies", "entity_start": 240, "entity_end": 242, "property_value_start": 251, "property_value_end": 252, "property_numeric_value": 0.43, "property_unit": "%", "property_value_descriptor": ""}, "open circuit voltage": {}, "short circuit current": {}, "fill factor": {}, "highest occupied molecular orbital": {}, "lowest unoccupied molecular orbital": {}, "bandgap": {}, "hole mobility": {"entity_name": "hole mobilities", "entity_start": 112, "entity_end": 113, "property_value_start": 154, "property_value_end": 163, "property_numeric_value": 0.0009310000000000001, "property_unit": "cm^{2} V^{-1} s^{-1}", "property_value_descriptor": ""}, "electron mobility": {}, "external quantum efficiency": {}}
10.1002/pola.23219 | 1 |  | PThQx(EHP) | [*]c5ccc(c3ccc([*])c4nc(c1ccc(OC(CC)CCCC)cc1)c(c2ccc(OC(CC)CCCC)cc2)nc34)s5 | ['PThQx(EHP)'] | 1 | PCBM |  | ['PCBM'] | 0.92 |  |  |  | {"power conversion efficiency": {"entity_name": "power conversion efficiencies", "entity_start": 240, "entity_end": 242, "property_value_start": 248, "property_value_end": 248, "property_numeric_value": 79.0, "property_unit": "%", "property_value_descriptor": ""}, "open circuit voltage": {}, "short circuit current": {}, "fill factor": {}, "highest occupied molecular orbital": {}, "lowest unoccupied molecular orbital": {}, "bandgap": {}, "hole mobility": {}, "electron mobility": {}, "external quantum efficiency": {}}
10.1002/pola.23219 | 1 |  | PDTQ(EHP) | [*]c6ccc(c4ccc(c1ccc([*])s1)c5nc(c2ccc(OC(CC)CCCC)cc2)c(c3ccc(OC(CC)CCCC)cc3)nc45)s6 | ['PDTQ(EHP)'] | 1 | PCBM |  | ['PCBM'] | 0.43 %
10.1002/pola.24101 | 1 |  | P1 | [*]c3ccc2c1cc9c(cc1C(CCCCCCCC)(CCCCCCCC)c2c3)c8ccc(c7ccc(c5ccc(c4ccc([*])s4)n5c6c(C(C)C)cccc6C(C)C)s7)cc8C9(CCCCCCCC)CCCCCCCC | ["poly[2,8-(6,6′,12,12′-tetraoctyl-6,12-dihydroindeno-[1,2b]fluorene- alt-5(1-(2,6-diisopropylphenyl)-2,5-di(2-thienyl)pyrrole)", 'P1'] | 1 | PC_{70}BM |  | ['PC_{70}BM'] | 1.12 % | 0.67 V | 3.39 mA/cm^{2} | 49.31% | {"power conversion efficiency": {"entity_name": "PCE", "entity_start": 131, "entity_end": 131, "property_value_start": 134, "property_value_end": 135, "property_numeric_value": 1.12, "property_unit": "%", "property_value_descriptor": ""}, "open circuit voltage": {}, "short circuit current": {}, "fill factor": {}, "highest occupied molecular orbital": {}, "lowest unoccupied molecular orbital": {}, "bandgap": {}, "hole mobility": {}, "electron mobility": {}, "external quantum efficiency": {}}
10.1002/pola.22136 | 1 |  | TP-BT | [*]/C=C/c5ccc(N(c3ccc(/C=C/c1ccc([*])c2nsnc12)cc3)c4ccc(CCCCCCCCC)cc4)cc5 | ['TP-BT'] | 1 | PCBM |  | ['PCBM'] | 0.52 % |  |  |  | {"power conversion efficiency": {"entity_name": "PCE", "entity_start": 162, "entity_end": 162, "property_value_start": 189, "property_value_end": 190, "property_numeric_value": 0.52, "property_unit": "%", "property_value_descriptor": ""}, "open circuit voltage": {}, "short circuit current": {}, "fill factor": {}, "highest occupied molecular orbital": {}, "lowest unoccupied molecular orbital": {}, "bandgap": {}, "hole mobility": {}, "electron mobility": {}, "external quantum efficiency": {}}
10.1002/pola.22136 | 1 |  | DP-BT | [*]/C=C/c4ccc(N(CCCCCCCC)c3ccc(/C=C/c1ccc([*])c2nsnc12)cc3)cc4 | ['DP-BT'] | 1 | PCBM |  | ['PCBM'] | 0.39%
10.1002/pola.22136 | 1 |  | PV-BT | [*]/C=C/c4cc(OCC(CC)CCCC)c(c3ccc(/C=C/c1ccc([*])c2nsnc12)cc3)cc4OC | ['PV-BT'] | 1 | PCBM |  | ['PCBM'] | 0.26%
10.1002/pola.23312 | 1 |  | P1 | [*]c8ccc(/C(C#N)=C/c1cc7c(s1)c6sc(/C=C(C#N)/c5ccc(c2cc4c(s2)c3sc([*])cc3C4(CC(CC)CCCC)CC(CC)CCCC)cc5)cc6C7(CC(CC)CCCC)CC(CC)CCCC)cc8 | ['P1'] | 1 | PCBM |  | ['PCBM'] | 0.77 % | 0.84 V | 2.36 mA/cm^{2} | 0.38 | {"power conversion efficiency": {"entity_name": "PCE", "entity_start": 266, "entity_end": 266, "property_value_start": 269, "property_value_end": 270, "property_numeric_value": 0.77, "property_unit": "%", "property_value_descriptor": ""}, "open circuit voltage": {"entity_name": "open-circuit voltage", "entity_start": 232, "entity_end": 235, "property_value_start": 237, "property_value_end": 238, "property_numeric_value": 0.84, "property_unit": "V", "property_value_descriptor": ""}, "short circuit current": {"entity_name": "short-circuit current", "entity_start": 241, "entity_end": 244, "property_value_start": 246, "property_value_end": 250, "property_numeric_value": 2.36, "property_unit": "mA/cm^{2}", "property_value_descriptor": ""}, "fill factor": {"entity_name": "fill factor", "entity_start": 254, "entity_end": 255, "property_value_start": 257, "property_value_end": 257, "property_numeric_value": 38.0, "property_unit": "%", "property_value_descriptor": ""}, "highest occupied molecular orbital": {}, "lowest unoccupied molecular orbital": {}, "bandgap": {"entity_name": "optical band gaps", "entity_start": 60, "entity_end": 62, "property_value_start": 64, "property_value_end": 67, "property_numeric_value": 1.54, "property_unit": "eV", "property_value_descriptor": "-"}, "hole mobility": {}, "electron mobility": {}, "external quantum efficiency": {}}
10.1002/pola.23726 | 1 |  | Oct-CPDT-Se2 | [*]c1cc5c(s1)c4sc(c3ccc(c2ccc([*])[se]2)[se]3)cc4C5(CCCCCCCC)CCCCCCCC | ['Oct-CPDT-Se2'] | 1 | PCBM |  | [] |  |  |  |  | {"power conversion efficiency": {}, "open circuit voltage": {}, "short circuit current": {}, "fill factor": {}, "highest occupied molecular orbital": {}, "lowest unoccupied molecular orbital": {}, "bandgap": {}, "hole mobility": {"entity_name": "hole mobility", "entity_start": 75, "entity_end": 76, "property_value_start": 98, "property_value_end": 102, "property_numeric_value": 0.0013000000000000002, "property_unit": "cm^{2}/Vs", "property_value_descriptor": ""}, "electron mobility": {}, "external quantum efficiency": {}}
10.1002/pola.23726 | 1 |  | EHex-CPDT-Se2 | [*]c1cc5c(s1)c4sc(c3ccc(c2ccc([*])[se]2)[se]3)cc4C5(CC(CC)CCCC)CC(CC)CCCC | ['EHex-CPDT-Se2'] | 1 | PCBM |  | [] | 1.86% | 0.55 V | 7.27 mA/cm^{2} | 0.47 | {"power conversion efficiency": {}, "open circuit voltage": {"entity_name": "V_{OC}", "entity_start": 143, "entity_end": 144, "property_value_start": 147, "property_value_end": 148, "property_numeric_value": 0.55, "property_unit": "V", "property_value_descriptor": ""}, "short circuit current": {"entity_name": "J_{sc}", "entity_start": 156, "entity_end": 157, "property_value_start": 160, "property_value_end": 164, "property_numeric_value": 7.27, "property_unit": "mA/cm^{2}", "property_value_descriptor": ""}, "fill factor": {"entity_name": "FF", "entity_start": 171, "entity_end": 171, "property_value_start": 174, "property_value_end": 174, "property_numeric_value": 47.0, "property_unit": "%", "property_value_descriptor": ""}, "highest occupied molecular orbital": {}, "lowest unoccupied molecular orbital": {}, "bandgap": {}, "hole mobility": {}, "electron mobility": {}, "external quantum efficiency": {}}
10.1002/pola.23952 | 1 |  | PBDTV | [*]/C=C/c3cc2c(OCC(CC)CCCC)c1sc([*])cc1c(OCC(CC)CCCC)c2s3 | ["poly(4,8-bis(2-ethylhexyloxy)benzo[1,2-b:4,5-b']dithiophene vinylene)", 'PBDTV'] | 1 | PC_{70}BM |  | ['PC_{70}BM'] | 2.63 % | 0.71 V | 6.46 mA/cm^{2} | 0.57 | {"power conversion efficiency": {"entity_name": "power conversion efficiency", "entity_start": 113, "entity_end": 115, "property_value_start": 120, "property_value_end": 121, "property_numeric_value": 2.63, "property_unit": "%", "property_value_descriptor": ""}, "open circuit voltage": {"entity_name": "V_{oc}", "entity_start": 123, "entity_end": 124, "property_value_start": 126, "property_value_end": 127, "property_numeric_value": 0.71, "property_unit": "V", "property_value_descriptor": ""}, "short circuit current": {}, "fill factor": {"entity_name": "FF", "entity_start": 139, "entity_end": 139, "property_value_start": 141, "property_value_end": 141, "property_numeric_value": 56.99999999999999, "property_unit": "%", "property_value_descriptor": ""}, "highest occupied molecular orbital": {}, "lowest unoccupied molecular orbital": {}, "bandgap": {}, "hole mobility": {"entity_name": "hole mobility", "entity_start": 62, "entity_end": 63, "property_value_start": 65, "property_value_end": 69, "property_numeric_value": 0.00484, "property_unit": "cm^{2}/Vs", "property_value_descriptor": ""}, "electron mobility": {}, "external quantum efficiency": {}}
10.1002/pola.24035 | 1 |  | P1 | [*]c%29ccc%28c%27ccc(c%26ccc(c%24c(OCCCCCCCC)c(OCCCCCCCC)c(c%23ccc(c%22ccc%21c%20ccc(c%19ccc(c%17c(OCCCCCCCC)c(OCCCCCCCC)c(c%16ccc(c%15ccc%14c%13ccc(c%12ccc(c%10c(OCCCCCCCC)c(OCCCCCCCC)c(c9ccc(c8ccc7c6ccc(c5ccc(c3c1nsnc1c(c2ccc([*])s2)c4nc(CCCCCCCC)c(CCCCCCCC)nc34)s5)cc6C(CCCCCCCC)(CCCCCCCC)c7c8)s9)c%11nsnc%10%11)s%12)cc%13C(CCCCCCCC)(CCCCCCCC)c%14c%15)s%16)c%18nsnc%17%18)s%19)cc%20C(CCCCCCCC)(CCCCCCCC)c%21c%22)s%23)c%25nsnc%24%25)s%26)cc%27C(CCCCCCCC)(CCCCCCCC)c%28c%29 | ['P1'] | 1 | PCBM |  | ['PCBM'] | 2.44 % |  |  |  | {"power conversion efficiency": {"entity_name": "PCE", "entity_start": 119, "entity_end": 119, "property_value_start": 124, "property_value_end": 125, "property_numeric_value": 2.44, "property_unit": "%", "property_value_descriptor": ""}, "open circuit voltage": {}, "short circuit current": {}, "fill factor": {}, "highest occupied molecular orbital": {}, "lowest unoccupied molecular orbital": {}, "bandgap": {"entity_name": "optical bandgaps", "entity_start": 61, "entity_end": 62, "property_value_start": 65, "property_value_end": 66, "property_numeric_value": 1.4, "property_unit": "eV", "property_value_descriptor": ""}, "hole mobility": {}, "electron mobility": {}, "external quantum efficiency": {}}
10.1002/pola.23464 | 1 |  | CN-PTVT | [*]c2ccc(/C(C#N)=C/c1cc(CCCCCCCCCCCC)c([*])s1)s2 | ['CN-PTVT'] | 1 | PCBM |  | ['PCBM'] | 0.3 % | 0.82 V |  |  | {"power conversion efficiency": {"entity_name": "power conversion efficiency", "entity_start": 155, "entity_end": 157, "property_value_start": 159, "property_value_end": 160, "property_numeric_value": 0.3, "property_unit": "%", "property_value_descriptor": ""}, "open circuit voltage": {"entity_name": "open-circuit voltage", "entity_start": 146, "entity_end": 149, "property_value_start": 151, "property_value_end": 152, "property_numeric_value": 0.82, "property_unit": "V", "property_value_descriptor": ""}, "short circuit current": {}, "fill factor": {}, "highest occupied molecular orbital": {}, "lowest unoccupied molecular orbital": {}, "bandgap": {}, "hole mobility": {}, "electron mobility": {}, "external quantum efficiency": {}}
10.1002/pola.23643 |  | 1 | P1/S3 |  | ['P1-P2', 'S1-P2'] | 1 | PCBM |  | ['PCBM'] | 0.50 % | 0.47 V | 3.17 mA/cm^{2} | 34 % | {"power conversion efficiency": {"entity_name": "PCE", "entity_start": 284, "entity_end": 284, "property_value_start": 287, "property_value_end": 288, "property_numeric_value": 0.5, "property_unit": "%", "property_value_descriptor": ""}, "open circuit voltage": {"entity_name": "open-circuit voltage", "entity_start": 303, "entity_end": 306, "property_value_start": 308, "property_value_end": 309, "property_numeric_value": 0.47, "property_unit": "V", "property_value_descriptor": ""}, "short circuit current": {"entity_name": "short-circuit current", "entity_start": 291, "entity_end": 294, "property_value_start": 296, "property_value_end": 300, "property_numeric_value": 3.17, "property_unit": "mA/cm^{2}", "property_value_descriptor": ""}, "fill factor": {}, "highest occupied molecular orbital": {}, "lowest unoccupied molecular orbital": {}, "bandgap": {"entity_name": "optical band-gaps", "entity_start": 121, "entity_end": 124, "property_value_start": 126, "property_value_end": 129, "property_numeric_value": 2.065, "property_unit": "eV", "property_value_descriptor": "-"}, "hole mobility": {}, "electron mobility": {}, "external quantum efficiency": {}}
10.1002/pola.29412 | 1 |  | P5 | [*]c%10ccc(c5sc(c4ccc(c3cc2c(OCCCCCCCCCCCC)c1sc([*])cc1c(OCCCCCCCCCCCC)c2s3)s4)c6nc8c(nc56)c7nc(C(CC)CCCCCCCCCCCCCCCC)sc7c9sc(C(CC)CCCCCCCCCCCCCCCC)nc89)s%10 | ['P5'] | 1 | PC_{71}BM |  | ['PC_{71}BM'] | 7.68 % |  |  |  | {"power conversion efficiency": {"entity_name": "power conversion efficiency", "entity_start": 172, "entity_end": 174, "property_value_start": 205, "property_value_end": 206, "property_numeric_value": 7.68, "property_unit": "%", "property_value_descriptor": ""}, "open circuit voltage": {}, "short circuit current": {}, "fill factor": {}, "highest occupied molecular orbital": {}, "lowest unoccupied molecular orbital": {}, "bandgap": {}, "hole mobility": {}, "electron mobility": {}, "external quantum efficiency": {}}
10.1002/pola.29412 | 1 |  | P1 | [*]c7ccc(c6c5c(=O)n(CCCCCCCC)c(c4ccc(c3cc2c(OCCCCCCCCCCCC)c1sc([*])cc1c(OCCCCCCCCCCCC)c2s3)s4)c5c(=O)n6CCCCCCCC)s7 | ['P1'] | 1 | PC_{71}BM |  | ['PC_{71}BM'] | 7.27%
10.1002/pola.29412 | 1 |  | P3 | [*]c%17ccc(c%15sc(c%11ccc(c%10cc9c(OCCCCCCCCCCCC)c8sc(c7ccc(c6c5c(=O)n(CCCCCCCC)c(c4ccc(c3cc2c(OCCCCCCCCCCCC)c1sc([*])cc1c(OCCCCCCCCCCCC)c2s3)s4)c5c(=O)n6CCCCCCCC)s7)cc8c(OCCCCCCCCCCCC)c9s%10)s%11)c%16nc%14c%12nc(C(CC)CCCCCCCCCCCCCCCC)sc%12c%13sc(C(CC)CCCCCCCCCCCCCCCC)nc%13c%14nc%15%16)s%17 | ['P3'] | 1 | PC_{71}BM |  | ['PC_{71}BM'] | 9.27%
10.1007/s00396-018-4337-4 | 1 |  | CN-PICTAN | [*]c5ccc(/C(C#N)=C/c1ccc4c(c1)c3cc(/C=C(C#N)/c2ccc([*])s2)ccc3n4CCCCCC)s5 | ["poly(2E,2′E)-3,3′-(9-hexyl-9H-carbazole-3,6-diyl)bis(2-(5-methylthiophen-2yl)acrylonitrile", 'CN-PICTAN'] | 1 | PC_{61}BM |  | ['PC_{61}BM'] | 1.73 % |  |  |  | {"power conversion efficiency": {"entity_name": "power conversion efficiency", "entity_start": 159, "entity_end": 161, "property_value_start": 170, "property_value_end": 171, "property_numeric_value": 1.73, "property_unit": "%", "property_value_descriptor": ""}, "open circuit voltage": {}, "short circuit current": {}, "fill factor": {}, "highest occupied molecular orbital": {"entity_name": "highest occupied molecular orbital level", "entity_start": 132, "entity_end": 136, "property_value_start": 138, "property_value_end": 140, "property_numeric_value": 5.23, "property_unit": "eV", "property_value_descriptor": "-"}, "lowest unoccupied molecular orbital": {}, "bandgap": {"entity_name": "E_{g}^{opt}", "entity_start": 103, "entity_end": 105, "property_value_start": 107, "property_value_end": 108, "property_numeric_value": 2.1, "property_unit": "eV", "property_value_descriptor": ""}, "hole mobility": {}, "electron mobility": {}, "external quantum efficiency": {}}
10.1007/s00396-019-04550-1 |  | 1 | PBDB-T | CCCCC(CC)Cc%10ccc(c8c1cc([*])sc1c(c2ccc(CC(CC)CCCC)s2)c9cc(c7ccc(c5sc(c3ccc([*])s3)c6c(=O)c4c(CC(CC)CCCC)sc(CC(CC)CCCC)c4c(=O)c56)s7)sc89)s%10 | ['PBDB-T'] | 1 | PC_{71}BM |  | ['PC_{71}BM'] | 7.7 % |  |  |  | {"power conversion efficiency": {"entity_name": "PCE", "entity_start": 85, "entity_end": 85, "property_value_start": 88, "property_value_end": 89, "property_numeric_value": 7.7, "property_unit": "%", "property_value_descriptor": ""}, "open circuit voltage": {}, "short circuit current": {}, "fill factor": {}, "highest occupied molecular orbital": {}, "lowest unoccupied molecular orbital": {}, "bandgap": {}, "hole mobility": {}, "electron mobility": {}, "external quantum efficiency": {}}
10.1007/s00396-019-04550-1 |  | 1 | PTB7 | [*]c5cc4c(OCC(CC)CCCC)c3sc(c1sc([*])c2c(F)c(C(=O)OCC(CC)CCCC)sc12)cc3c(OCC(CC)CCCC)c4s5 | ['PTB7'] | 1 | PC_{71}BM |  | ['PC_{71}BM'] | 9.1 % |  |  |  | {"power conversion efficiency": {"entity_name": "PCEs", "entity_start": 168, "entity_end": 168, "property_value_start": 173, "property_value_end": 174, "property_numeric_value": 9.1, "property_unit": "%", "property_value_descriptor": ""}, "open circuit voltage": {}, "short circuit current": {}, "fill factor": {}, "highest occupied molecular orbital": {}, "lowest unoccupied molecular orbital": {}, "bandgap": {}, "hole mobility": {}, "electron mobility": {}, "external quantum efficiency": {}}
10.1007/s10965-013-0213-6 | 1 |  | PDTTFO | [*]c1ccc6c(c1)c(=O)c5cc(c4sc3c(sc2c(CCCCCCCCCC)c([*])sc23)c4CCCCCCCCCC)ccc56 | ["poly(3,5-didecanyldithieno[3,2-b:2',3'-d]thiophene-alt-9-fluorenone)", 'PDTTFO'] | 1 | PCBM |  | ['PCBM'] | 0.374 % |  |  |  | {"power conversion efficiency": {"entity_name": "PCE", "entity_start": 175, "entity_end": 175, "property_value_start": 191, "property_value_end": 192, "property_numeric_value": 0.374, "property_unit": "%", "property_value_descriptor": ""}, "open circuit voltage": {}, "short circuit current": {}, "fill factor": {}, "highest occupied molecular orbital": {}, "lowest unoccupied molecular orbital": {"entity_name": "LUMO) energy level", "entity_start": 135, "entity_end": 138, "property_value_start": 146, "property_value_end": 149, "property_numeric_value": -4.25, "property_unit": "eV", "property_value_descriptor": "and"}, "bandgap": {"entity_name": "bandgap", "entity_start": 116, "entity_end": 116, "property_value_start": 118, "property_value_end": 119, "property_numeric_value": 1.68, "property_unit": "eV", "property_value_descriptor": ""}, "hole mobility": {}, "electron mobility": {}, "external quantum efficiency": {}}
10.1007/s00289-017-2028-9 | 1 |  | RP2 | {[*]c%12ccc(c%11c1c(=O)n(CCCCCCCC)c(=O)c1c(c%10ccc(c9c2c(=O)n(CCCCCCCC)c(=O)c2c(c8ccc(c7cc6c(c3ccc(CC(CC)CCCC)s3)c4sc([*])cc4c(c5ccc(CC(CC)CCCC)s5)c6s7)s8)n9CCCCCCCC)s%10)n%11CCCCCCCC)s%12,[*]c9cc8c(c1ccc(CC(CC)CCCC)s1)c6sc(c5sc(c3c(F)c(F)c(c2cc(CCCCCCCC)c([*])s2)c4nsnc34)cc5CCCCCCCC)cc6c(c7ccc(CC(CC)CCCC)s7)c8s9} | ['RP2'] | 1 | PC_{70}BM |  | ['PC_{70}BM'] | 3.56% | 0.67 V | 9.67 mA/cm^{2} | ~ 0.55 | {"power conversion efficiency": {"entity_name": "PCE", "entity_start": 135, "entity_end": 135, "property_value_start": 138, "property_value_end": 139, "property_numeric_value": 5.16, "property_unit": "%", "property_value_descriptor": ""}, "open circuit voltage": {}, "short circuit current": {"entity_name": "J_{sc}", "entity_start": 147, "entity_end": 148, "property_value_start": 149, "property_value_end": 154, "property_numeric_value": 10.93, "property_unit": "mA/cm^{2}", "property_value_descriptor": "~"}, "fill factor": {"entity_name": "FF", "entity_start": 184, "entity_end": 184, "property_value_start": 185, "property_value_end": 186, "property_numeric_value": 55.00000000000001, "property_unit": "%", "property_value_descriptor": "~"}, "highest occupied molecular orbital": {}, "lowest unoccupied molecular orbital": {}, "bandgap": {"entity_name": "E_{g}", "entity_start": 46, "entity_end": 47, "property_value_start": 48, "property_value_end": 50, "property_numeric_value": 1.72, "property_unit": "eV", "property_value_descriptor": "~"}, "hole mobility": {}, "electron mobility": {}, "external quantum efficiency": {}}
10.1007/s00289-017-2028-9 | 1 |  | RP1 | {[*]c9ccc(c8c1c(=O)n(CCCCCCCC)c(=O)c1c(c7ccc(c6cc5c(c2ccc(CC(CC)CCCC)s2)c3sc([*])cc3c(c4ccc(CC(CC)CCCC)s4)c5s6)s7)n8CCCCCCCC)s9,[*]c9cc8c(c1ccc(CC(CC)CCCC)s1)c6sc(c5sc(c3c(F)c(F)c(c2cc(CCCCCCCC)c([*])s2)c4nsnc34)cc5CCCCCCCC)cc6c(c7ccc(CC(CC)CCCC)s7)c8s9} | ['RP1'] | 1 | PC_{70}BM |  | ['PC_{70}BM'] | 5.16% | ~ 0.76 V | 10.93 mA/cm^{2} | 0.62 | {"power conversion efficiency": {}, "open circuit voltage": {"entity_name": "V_{oc}", "entity_start": 141, "entity_end": 142, "property_value_start": 143, "property_value_end": 145, "property_numeric_value": 0.76, "property_unit": "V", "property_value_descriptor": "~"}, "short circuit current": {}, "fill factor": {"entity_name": "FF", "entity_start": 157, "entity_end": 157, "property_value_start": 159, "property_value_end": 159, "property_numeric_value": 62.0, "property_unit": "%", "property_value_descriptor": ""}, "highest occupied molecular orbital": {}, "lowest unoccupied molecular orbital": {}, "bandgap": {}, "hole mobility": {}, "electron mobility": {}, "external quantum efficiency": {}}
10.1007/s00289-017-1971-9 | 1 |  | PTB7 | [*]c5cc4c(OCC(CC)CCCC)c3sc(c1sc([*])c2c(F)c(C(=O)OCC(CC)CCCC)sc12)cc3c(OCC(CC)CCCC)c4s5 | ["poly{4,8-bis[(2-ethylhexyl)oxy]benzo[1,2-b:4,5-b′]-dithiophene-2,6-diyl-alt-3-fluoro-2-[(2 ethylhexyl)carbonyl] thieno[3,4-b]thiophene-4,6-diy", 'PTB7'] | 1 | PC_{71}BM |  | ['PC_{71}BM'] | 7.01 % | 0.731 V | 13.79 mA cm^{-2} | 69.46 % | {"power conversion efficiency": {"entity_name": "power conversion efficiency", "entity_start": 117, "entity_end": 119, "property_value_start": 121, "property_value_end": 122, "property_numeric_value": 7.01, "property_unit": "%", "property_value_descriptor": ""}, "open circuit voltage": {"entity_name": "V_{oc}", "entity_start": 129, "entity_end": 130, "property_value_start": 133, "property_value_end": 134, "property_numeric_value": 0.731, "property_unit": "V", "property_value_descriptor": ""}, "short circuit current": {"entity_name": "J_{sc}", "entity_start": 142, "entity_end": 143, "property_value_start": 146, "property_value_end": 149, "property_numeric_value": 13.79, "property_unit": "mA cm^{-2}", "property_value_descriptor": ""}, "fill factor": {"entity_name": "FF", "entity_start": 155, "entity_end": 155, "property_value_start": 158, "property_value_end": 159, "property_numeric_value": 69.46, "property_unit": "%", "property_value_descriptor": ""}, "highest occupied molecular orbital": {}, "lowest unoccupied molecular orbital": {}, "bandgap": {}, "hole mobility": {}, "electron mobility": {}, "external quantum efficiency": {}}
10.1007/s00289-014-1114-5 | 1 |  | PBDTDT | [*]c5ccc(c4ccc(c3cc2c(OCCCCCCCC)c1sc([*])cc1c(OCCCCCCCC)c2s3)s4)s5 | ['PBDTDT'] | 1 | PC_{61}BM |  | ['PC_{61}BM'] | 1.19 % | 0.6 V | 4.72 mA/cm^{2} | 53.3 % | {"power conversion efficiency": {"entity_name": "power conversion efficiency", "entity_start": 108, "entity_end": 110, "property_value_start": 112, "property_value_end": 113, "property_numeric_value": 1.19, "property_unit": "%", "property_value_descriptor": ""}, "open circuit voltage": {"entity_name": "V_{oc}", "entity_start": 139, "entity_end": 140, "property_value_start": 143, "property_value_end": 144, "property_numeric_value": 0.6, "property_unit": "V", "property_value_descriptor": ""}, "short circuit current": {"entity_name": "J_{sc}", "entity_start": 123, "entity_end": 124, "property_value_start": 127, "property_value_end": 131, "property_numeric_value": 4.72, "property_unit": "mA/cm^{2}", "property_value_descriptor": ""}, "fill factor": {"entity_name": "fill factor", "entity_start": 147, "entity_end": 148, "property_value_start": 150, "property_value_end": 151, "property_numeric_value": 53.3, "property_unit": "%", "property_value_descriptor": ""}, "highest occupied molecular orbital": {}, "lowest unoccupied molecular orbital": {}, "bandgap": {}, "hole mobility": {}, "electron mobility": {}, "external quantum efficiency": {}}
10.1007/s00289-012-0740-z | 1 |  | PTPTFB | {[*]c7ccc6c5ccc(c4csc(c2ccc(c1ccc([*])s1)n2c3c(C(C)C)cccc3C(C)C)c4)cc5C(CCCCCCCC)(CCCCCCCC)c6c7,[*]c6ccc(c4ccc(c3cc(c1ccc([*])c2nsnc12)cs3)n4c5c(C(C)C)cccc5C(C)C)s6} | ['PTPTFB'] | 1 | PC_{70}BM |  | ['PC_{70}BM'] | 0.90 % |  |  |  | {"power conversion efficiency": {"entity_name": "PCE", "entity_start": 153, "entity_end": 153, "property_value_start": 155, "property_value_end": 156, "property_numeric_value": 0.9, "property_unit": "%", "property_value_descriptor": ""}, "open circuit voltage": {}, "short circuit current": {}, "fill factor": {}, "highest occupied molecular orbital": {}, "lowest unoccupied molecular orbital": {}, "bandgap": {}, "hole mobility": {}, "electron mobility": {}, "external quantum efficiency": {}}
10.1007/s00289-012-0740-z | 1 |  | PTPTIFB | {[*]c7ccc6c5ccc(c4csc(c2ccc(c1ccc([*])s1)n2c3c(C(C)C)cccc3C(C)C)c4)cc5C(CCCCCCCC)(CCCCCCCC)c6c7,[*]c6ccc(c4ccc(c3cc(c1ccc([*])c2nsnc12)cs3)n4c5c(C(C)C)cccc5C(C)C)s6} | ['PTPTIFB'] | 1 | PC_{70}BM |  | ['PC_{70}BM'] | 1.18%
10.1021/acsapm.9b00156 | 1 |  | J61 | [*]c9ccc(c7c(F)c(F)c(c6ccc(c5cc4c(c1ccc(SCCCCCCCCCCCC)s1)c2sc([*])cc2c(c3ccc(SCCCCCCCCCCCC)s3)c4s5)s6)c8nn(CC(CCCCCC)CCCCCCCC)nc78)s9 | ['J61'] | 0 | BTA3 | CCCCCCCCn%15nc%14c(C=c1sc(=C(C#N)C#N)n(CC)c1=O)ccc(c2cc4c(s2)c3cc%11c(cc3C4(c5ccc(CCCCCC)cc5)c6ccc(CCCCCC)cc6)c%10sc(c8ccc(C=c7sc(=C(C#N)C#N)n(CC)c7=O)c9nn(CCCCCCCC)nc89)cc%10C%11(c%12ccc(CCCCCC)cc%12)c%13ccc(CCCCCC)cc%13)c%14n%15 | ['BTA3'] | 8.25 % |  |  |  | {"power conversion efficiency": {"entity_name": "PCE", "entity_start": 165, "entity_end": 165, "property_value_start": 175, "property_value_end": 176, "property_numeric_value": 8.25, "property_unit": "%", "property_value_descriptor": ""}, "open circuit voltage": {"entity_name": "Voc", "entity_start": 180, "entity_end": 180, "property_value_start": 182, "property_value_end": 183, "property_numeric_value": 1.11, "property_unit": "V", "property_value_descriptor": ""}, "short circuit current": {}, "fill factor": {}, "highest occupied molecular orbital": {"entity_name": "highest occupied molecular orbital energy level", "entity_start": 130, "entity_end": 135, "property_value_start": 137, "property_value_end": 138, "property_numeric_value": -5.41, "property_unit": "eV", "property_value_descriptor": ""}, "lowest unoccupied molecular orbital": {}, "bandgap": {}, "hole mobility": {}, "electron mobility": {}, "external quantum efficiency": {}}
10.1021/acsapm.9b00156 | 1 |  | PE1 | [*]c%11cc%10c(c1ccc(SCCCCCCCCCCCC)s1)c8sc(c7sc6cc(c4c(F)c(F)c(c3cc2sc([*])c(CCCCCC)c2s3)c5nn(CC(CCCCCC)CCCCCCCC)nc45)sc6c7CCCCCC)cc8c(c9ccc(SCCCCCCCCCCCC)s9)c%10s%11 | ['PE1'] | 0 | BTA3 | CCCCCCCCn%15nc%14c(C=c1sc(=C(C#N)C#N)n(CC)c1=O)ccc(c2cc4c(s2)c3cc%11c(cc3C4(c5ccc(CCCCCC)cc5)c6ccc(CCCCCC)cc6)c%10sc(c8ccc(C=c7sc(=C(C#N)C#N)n(CC)c7=O)c9nn(CCCCCCCC)nc89)cc%10C%11(c%12ccc(CCCCCC)cc%12)c%13ccc(CCCCCC)cc%13)c%14n%15 | ['BTA3'] | 8.43% | 1.11 V
10.1021/acsapm.9b00156 | 1 |  | PE2 | [*]c%11cc%10c(c1cc(F)c(SCC(CC)CCCC)s1)c8sc(c7sc6cc(c4c(F)c(F)c(c3cc2sc([*])c(CCCCCC)c2s3)c5nn(CC(CCCCCC)CCCCCCCC)nc45)sc6c7CCCCCC)cc8c(c9cc(F)c(SCC(CC)CCCC)s9)c%10s%11 | ['PE2'] | 0 | BTA3 | CCCCCCCCn%15nc%14c(C=c1sc(=C(C#N)C#N)n(CC)c1=O)ccc(c2cc4c(s2)c3cc%11c(cc3C4(c5ccc(CCCCCC)cc5)c6ccc(CCCCCC)cc6)c%10sc(c8ccc(C=c7sc(=C(C#N)C#N)n(CC)c7=O)c9nn(CCCCCCCC)nc89)cc%10C%11(c%12ccc(CCCCCC)cc%12)c%13ccc(CCCCCC)cc%13)c%14n%15 | ['BTA3'] | 5.83% | 1.2 V
10.1080/03602559.2016.1247278 | 1 |  | poly(3-hexylthiophene) | [*]c1cc(CCCCCC)c([*])s1 | ['poly(3-hexylthiophene)'] | 1 | [6,6]-phenyl-C_{61}-butyric acid methyl ester |  | ['[6,6]-phenyl-C_{61}-butyric acid methyl ester'] | 2.64 ± 0.07 % |  |  |  | {"power conversion efficiency": {"entity_name": "Power conversion efficiency", "entity_start": 61, "entity_end": 63, "property_value_start": 81, "property_value_end": 84, "property_numeric_value": 2.64, "property_unit": "%", "property_value_descriptor": ""}, "open circuit voltage": {}, "short circuit current": {}, "fill factor": {}, "highest occupied molecular orbital": {}, "lowest unoccupied molecular orbital": {}, "bandgap": {}, "hole mobility": {}, "electron mobility": {}, "external quantum efficiency": {}}
10.1016/j.reactfunctpolym.2017.02.009 | 1 |  | P3HT | [*]c1cc(CCCCCC)c([*])s1 | ['Poly(3-hexylthiophene)', 'P3HT'] | 1 | PCBM |  | ['PCBM'] | 4.42 % |  |  |  | {"power conversion efficiency": {"entity_name": "PCE", "entity_start": 119, "entity_end": 119, "property_value_start": 129, "property_value_end": 130, "property_numeric_value": 4.42, "property_unit": "%", "property_value_descriptor": ""}, "open circuit voltage": {}, "short circuit current": {}, "fill factor": {}, "highest occupied molecular orbital": {}, "lowest unoccupied molecular orbital": {}, "bandgap": {}, "hole mobility": {}, "electron mobility": {}, "external quantum efficiency": {}}
10.1016/j.reactfunctpolym.2011.11.004 | 1 |  | P2 | [*]c3ccc(c1sc([*])cc1/C=C/c2ccc(OCC(CC)CCCC)cc2)s3 | ['poly{3-[4-(2-ethyl-hexyloxy)-phenylvinyl]-thiophene}-thiophene', 'P2'] | 1 | IC_{60}BA |  | ['IC_{60}BA'] | 0.35 % | 0.88 V |  |  | {"power conversion efficiency": {"entity_name": "power conversion efficiency", "entity_start": 130, "entity_end": 132, "property_value_start": 149, "property_value_end": 150, "property_numeric_value": 0.35, "property_unit": "%", "property_value_descriptor": ""}, "open circuit voltage": {}, "short circuit current": {}, "fill factor": {}, "highest occupied molecular orbital": {}, "lowest unoccupied molecular orbital": {}, "bandgap": {}, "hole mobility": {}, "electron mobility": {}, "external quantum efficiency": {}}
10.1016/j.reactfunctpolym.2011.11.004 | 1 |  | P1 | [*]c3ccc(c1sc([*])cc1/C=C/c2ccc(CCCCCCCC)s2)s3 | ['poly[3-(5′-octylthienylenevinyl) thiophene]-thiophene','P1'] | 1 | IC_{60}BA |  | ['IC_{60}BA'] | 0.32% | 0.89
10.1016/j.reactfunctpolym.2011.11.004 | 1 |  | P2 | [*]c3ccc(c1sc([*])cc1/C=C/c2ccc(OCC(CC)CCCC)cc2)s3 | ['poly{3-[4-(2-ethyl-hexyloxy)-phenylvinyl]-thiophene}-thiophene', 'P2'] | 1 | PC_{61}BM |  | ['PC_{61}BM'] |  | 0.56 V
10.1016/j.reactfunctpolym.2011.11.004 | 1 |  | P1 | [*]c3ccc(c1sc([*])cc1/C=C/c2ccc(CCCCCCCC)s2)s3 | ['poly[3-(5′-octylthienylenevinyl) thiophene]-thiophene','P1'] | 1 | PC_{61}BM |  | ['PC_{61}BM'] |  | 0.58
10.1016/j.reactfunctpolym.2012.07.006 | 1 |  | PBDTQx | [*]c7cc6c(OCC(CC)CCCC)c5sc(c3ccc([*])c4nc(c1cccc(CCCCCCCCC)c1)c(c2cccc(OCCCCCCCC)c2)nc34)cc5c(OCC(CC)CCCC)c6s7 | ['PBDTQx'] | 1 | PC_{61}BM |  | ['PC_{61}BM'] | 1.01 % |  |  |  | {"power conversion efficiency": {"entity_name": "PCE", "entity_start": 89, "entity_end": 89, "property_value_start": 94, "property_value_end": 95, "property_numeric_value": 1.01, "property_unit": "%", "property_value_descriptor": ""}, "open circuit voltage": {}, "short circuit current": {}, "fill factor": {}, "highest occupied molecular orbital": {}, "lowest unoccupied molecular orbital": {}, "bandgap": {"entity_name": "bandgap", "entity_start": 12, "entity_end": 12, "property_value_start": 14, "property_value_end": 15, "property_numeric_value": 1.78, "property_unit": "eV", "property_value_descriptor": ""}, "hole mobility": {}, "electron mobility": {}, "external quantum efficiency": {}}
10.1016/j.reactfunctpolym.2013.07.015 | 1 |  | APFO-15 | [*]c9ccc8c7ccc(c6ccc(c4ccc(c1ccc([*])s1)c5nc(c2cccc(OCCCCCCCC)c2)c(c3cccc(OCCCCCCCC)c3)nc45)s6)cc7C(CCCCCCCC)(CCCCCCCC)c8c9 | ['APFO-15'] | 1 | PC_{61}BM |  | ['PC_{61}BM'] | 1.60 % | 0.77 V |  |  | {"power conversion efficiency": {"entity_name": "PCE", "entity_start": 167, "entity_end": 167, "property_value_start": 169, "property_value_end": 170, "property_numeric_value": 1.6, "property_unit": "%", "property_value_descriptor": ""}, "open circuit voltage": {"entity_name": "V_{oc}", "entity_start": 172, "entity_end": 173, "property_value_start": 175, "property_value_end": 176, "property_numeric_value": 0.77, "property_unit": "V", "property_value_descriptor": ""}, "short circuit current": {}, "fill factor": {}, "highest occupied molecular orbital": {}, "lowest unoccupied molecular orbital": {}, "bandgap": {}, "hole mobility": {}, "electron mobility": {}, "external quantum efficiency": {}}
10.1016/j.reactfunctpolym.2013.07.015 | 1 |  | PFOFTQx | [*]c9ccc8c7ccc(c6ccc(c4c(F)cc(c1ccc([*])s1)c5nc(c2cccc(OCCCCCCCC)c2)c(c3cccc(OCCCCCCCC)c3)nc45)s6)cc7C(CCCCCCCC)(CCCCCCCC)c8c9 | ['PFOFTQx'] | 1 | PC_{61}BM |  | ['PC_{61}BM'] | 1.77% | 0.90 V
10.1002/marc.200900221 | 1 |  | poly(3-hexylthiophene) | [*]c1cc(CCCCCC)c([*])s1 | ['poly(3-hexylthiophene)'] | 0 | HV-BT | CCCCCCn1c(C#N)c(C#N)nc1/C=C/c3ccc(/C=C/c2nc(C#N)c(C#N)n2CCCCCC)c4nsnc34 | ['HV-BT'] | 1 % |  |  |  | {"power conversion efficiency": {"entity_name": "power conversion efficiency", "entity_start": 150, "entity_end": 152, "property_value_start": 156, "property_value_end": 157, "property_numeric_value": 1.0, "property_unit": "%", "property_value_descriptor": ""}, "open circuit voltage": {}, "short circuit current": {}, "fill factor": {}, "highest occupied molecular orbital": {}, "lowest unoccupied molecular orbital": {}, "bandgap": {}, "hole mobility": {}, "electron mobility": {}, "external quantum efficiency": {}}
10.1002/marc.200900804 | 1 |  | PPBzT^{2}-C12 | [*]c8cc(CCCCCCCCCCCC)c(c7cc(CCCCCCCCCCCC)c(c5ccc(c4sc(c3sc(c2cc1sc([*])cc1s2)cc3CCCCCCCCCCCC)cc4CCCCCCCCCCCC)c6nsnc56)s7)s8 | ['PPBzT^{2}-C12'] | 1 | C70-PCBM |  | ['C70-PCBM'] | 1.8 % |  |  |  | {"power conversion efficiency": {"entity_name": "power conversion efficiency", "entity_start": 107, "entity_end": 109, "property_value_start": 111, "property_value_end": 112, "property_numeric_value": 1.8, "property_unit": "%", "property_value_descriptor": ""}, "open circuit voltage": {}, "short circuit current": {}, "fill factor": {}, "highest occupied molecular orbital": {}, "lowest unoccupied molecular orbital": {}, "bandgap": {}, "hole mobility": {}, "electron mobility": {}, "external quantum efficiency": {}}
10.1002/marc.201000062 | 1 |  | PICZ-DTBT | [*]c3ccc2c1cc%11c(cc1n(C(CCCCCCCC)CCCCCCCC)c2c3)c%10ccc(c9cc8sc(c6ccc(c5cc4sc([*])cc4s5)c7nsnc67)cc8s9)cc%10n%11C(CCCCCCCC)CCCCCCCC | ['PICZ-DTBT'] | 1 | PC_{71}BM |  | ['PC_{71}BM'] | 2.4 % | 0.75 V | 6.02 mA * cm^{−2} | 42 % | {"power conversion efficiency": {"entity_name": "power conversion efficiencies", "entity_start": 131, "entity_end": 133, "property_value_start": 136, "property_value_end": 137, "property_numeric_value": 2.4, "property_unit": "%", "property_value_descriptor": ""}, "open circuit voltage": {"entity_name": "V_{oc}", "entity_start": 155, "entity_end": 156, "property_value_start": 158, "property_value_end": 159, "property_numeric_value": 0.75, "property_unit": "V", "property_value_descriptor": ""}, "short circuit current": {}, "fill factor": {"entity_name": "fill factor", "entity_start": 177, "entity_end": 178, "property_value_start": 180, "property_value_end": 181, "property_numeric_value": 42.0, "property_unit": "%", "property_value_descriptor": ""}, "highest occupied molecular orbital": {}, "lowest unoccupied molecular orbital": {"entity_name": "LUMO) leve", "entity_start": 81, "entity_end": 83, "property_value_start": 93, "property_value_end": 96, "property_numeric_value": -4.265, "property_unit": "eV", "property_value_descriptor": "and"}, "bandgap": {}, "hole mobility": {}, "electron mobility": {}, "external quantum efficiency": {}}
10.1002/marc.201900120 | 1 |  | PNQx-2F2T | [*]c%12ccc(c%10cc6c(cc(c3ccc(c2cc(F)c(c1sc([*])cc1C)s2)s3)c7nc(c4cccc(OCC(CC)CCCC)c4)c(c5cccc(OCC(CC)CCCC)c5)nc67)c%11nc(c8cccc(OCC(CC)CCCC)c8)c(c9cccc(OCC(CC)CCCC)c9)nc%10%11)s%12 | ['PNQx-2F2T'] | 0 | IT-M | C#CC(C#N)C2c1ccc(C)cc1C(=O)C2Cc8cc7sc6c3cc%13c(cc3C(c4ccc(CCCCCC)cc4)(c5ccc(CCCCCC)cc5)c6c7s8)c%12sc%11cc(C=c%10c(=O)c9cc(C)ccc9c%10=C(C#N)C#N)sc%11c%12C%13(c%14ccc(CCCCCC)cc%14)c%15ccc(CCCCCC)cc%15 | ['3,9-bis(2-methylene-(3-(1,1-dicyanomethylene)-indanone-methyl))-5,5,11,11-tetrakis(4-n-hexylphenyl)-dithieno[2,3-d: 2′,3′-d′]-s-indaceno[1,2-b:5,6-b′]dithiophene','IT-M'] | 7.5 % |  |  |  | {"power conversion efficiency": {"entity_name": "PCEs", "entity_start": 111, "entity_end": 111, "property_value_start": 116, "property_value_end": 117, "property_numeric_value": 7.5, "property_unit": "%", "property_value_descriptor": ""}, "open circuit voltage": {}, "short circuit current": {}, "fill factor": {}, "highest occupied molecular orbital": {}, "lowest unoccupied molecular orbital": {}, "bandgap": {}, "hole mobility": {}, "electron mobility": {}, "external quantum efficiency": {}}
10.1002/marc.201900120 | 1 |  | PNQx-2F2T | [*]c%12ccc(c%10cc6c(cc(c3ccc(c2cc(F)c(c1sc([*])cc1C)s2)s3)c7nc(c4cccc(OCC(CC)CCCC)c4)c(c5cccc(OCC(CC)CCCC)c5)nc67)c%11nc(c8cccc(OCC(CC)CCCC)c8)c(c9cccc(OCC(CC)CCCC)c9)nc%10%11)s%12 | ['PNQx-2F2T'] | 1 | [70]PCBM |  | ['[70]PCBM'] | 7.9%
10.1002/marc.200700470 | 1 |  | PBSDTBT | [*]c7ccc6c5ccc(c4ccc(c2ccc(c1ccc([*])s1)c3nsnc23)s4)cc5[Si](CCCCCCCC)(CCCCCCCC)c6c7 | ['PBSDTBT'] | 1 | PCBM |  | ['[6,6]-phenyl-C61 butyric acid methyl ester', 'PCBM'] | 1.6 % | 0.97 V |  |  | {"power conversion efficiency": {"entity_name": "power conversion efficiency", "entity_start": 49, "entity_end": 51, "property_value_start": 53, "property_value_end": 54, "property_numeric_value": 1.6, "property_unit": "%", "property_value_descriptor": ""}, "open circuit voltage": {"entity_name": "V_{OC}", "entity_start": 65, "entity_end": 66, "property_value_start": 68, "property_value_end": 69, "property_numeric_value": 0.97, "property_unit": "V", "property_value_descriptor": ""}, "short circuit current": {}, "fill factor": {}, "highest occupied molecular orbital": {}, "lowest unoccupied molecular orbital": {}, "bandgap": {"entity_name": "bandgap", "entity_start": 81, "entity_end": 81, "property_value_start": 83, "property_value_end": 84, "property_numeric_value": 1.9, "property_unit": "eV", "property_value_descriptor": ""}, "hole mobility": {}, "electron mobility": {}, "external quantum efficiency": {}}
10.1002/macp.200800083 | 1 |  | PT-TPAV15 | {[*]c2ccc(c1sc([*])cc1CCCCCC)s2,[*]c3ccc(c2cc(/C=C/c1ccccc1)c([*])s2)s3} | ['PT-TPAV15'] | 1 | PCBM |  | ['PCBM'] | 0.35 % |  |  |  | {"power conversion efficiency": {"entity_name": "power conversion efficiencies", "entity_start": 90, "entity_end": 92, "property_value_start": 123, "property_value_end": 124, "property_numeric_value": 0.35, "property_unit": "%", "property_value_descriptor": ""}, "open circuit voltage": {}, "short circuit current": {}, "fill factor": {}, "highest occupied molecular orbital": {}, "lowest unoccupied molecular orbital": {}, "bandgap": {}, "hole mobility": {}, "electron mobility": {}, "external quantum efficiency": {}}
10.1002/macp.200800083 | 1 |  | PT-TPAV10 | {[*]c2ccc(c1sc([*])cc1CCCCCC)s2,[*]c3ccc(c2cc(/C=C/c1ccccc1)c([*])s2)s3} | ['PT-TPAV10'] | 1 | PCBM |  | ['PCBM'] | 0.50 %
10.1002/macp.200800083 | 1 |  | PT-TPAV5 | {[*]c2ccc(c1sc([*])cc1CCCCCC)s2,[*]c3ccc(c2cc(/C=C/c1ccccc1)c([*])s2)s3} | ['PT-TPAV5'] | 1 | PCBM |  | ['PCBM'] | 0.17%
10.1002/macp.200900133 | 1 |  | P6 | {[*]c9ccc8c7ccc(c6ccc(c4sc(c1ccc([*])s1)c5nc(c2ccccc2)c(c3ccccc3)nc45)s6)cc7C(CCCCCCCC)(CCCCCCCC)c8c9,[*]c5ccc4c3ccc(c2sc(c1cc(CCCCCC)c([*])s1)cc2CCCCCC)cc3C(CCCCCCCC)(CCCCCCCC)c4c5} | ['P6'] | 1 | PCBM |  | ['PCBM'] | 0.8 % |  | 16 mA * cm^{2} |  | {"power conversion efficiency": {"entity_name": "power conversion efficiency", "entity_start": 35, "entity_end": 37, "property_value_start": 39, "property_value_end": 40, "property_numeric_value": 0.8, "property_unit": "%", "property_value_descriptor": ""}, "open circuit voltage": {}, "short circuit current": {}, "fill factor": {}, "highest occupied molecular orbital": {}, "lowest unoccupied molecular orbital": {"entity_name": "LUMO energy level", "entity_start": 13, "entity_end": 15, "property_value_start": 17, "property_value_end": 18, "property_numeric_value": -3.3, "property_unit": "eV", "property_value_descriptor": ""}, "bandgap": {}, "hole mobility": {}, "electron mobility": {}, "external quantum efficiency": {}}
10.1002/macp.201000080 |  | 1 | PCz-S-PDI |  | ['PCz', 'PCz-S-PDI'] | 0 | PCz-S-PDI; PDI |  | [] | 0.004 % |  |  |  | {"power conversion efficiency": {"entity_name": "power conversion efficiency", "entity_start": 95, "entity_end": 97, "property_value_start": 99, "property_value_end": 100, "property_numeric_value": 0.004, "property_unit": "%", "property_value_descriptor": ""}, "open circuit voltage": {}, "short circuit current": {}, "fill factor": {}, "highest occupied molecular orbital": {}, "lowest unoccupied molecular orbital": {}, "bandgap": {}, "hole mobility": {}, "electron mobility": {}, "external quantum efficiency": {}}
10.1002/macp.200700563 | 1 |  | ='MP6' | [*]C#Cc4ccc(c2ccc(c1ccc(C#C[Pt]([*])([P+](CCCC)(CCCC)CCCC)[P+](CCCC)(CCCC)CCCC)s1)c3nsnc23)s4 | ['MP6'] | 1 | PCBM |  | ['PCBM'] | 4 % |  |  |  | {"power conversion efficiency": {"entity_name": "PCEs", "entity_start": 31, "entity_end": 31, "property_value_start": 34, "property_value_end": 35, "property_numeric_value": 4.0, "property_unit": "%", "property_value_descriptor": ""}, "open circuit voltage": {}, "short circuit current": {}, "fill factor": {}, "highest occupied molecular orbital": {}, "lowest unoccupied molecular orbital": {}, "bandgap": {}, "hole mobility": {}, "electron mobility": {}, "external quantum efficiency": {}}
10.1002/macp.200500517 | 1 |  | PFO-DTTP | {[*]c1ccc3c(c1)Cc2cc([*])ccc23,[*]c4ccc(c2sc(c1ccc([*])s1)c3nc(C)c(C)nc23)s4} | ['PFO-DTTP'] | 1 | PCBM |  | ['[6,6]-phenyl C_{61} butyric acid methyl ester', 'PCBM'] | 0.83 % |  |  |  | {"power conversion efficiency": {}, "open circuit voltage": {}, "short circuit current": {}, "fill factor": {}, "highest occupied molecular orbital": {}, "lowest unoccupied molecular orbital": {}, "bandgap": {"entity_name": "E_{g}", "entity_start": 18, "entity_end": 19, "property_value_start": 21, "property_value_end": 24, "property_numeric_value": 1.885, "property_unit": "eV", "property_value_descriptor": "-"}, "hole mobility": {}, "electron mobility": {}, "external quantum efficiency": {}}
10.1007/s13233-018-6011-6 | 1 |  | TPD-T | [*]c4ccc(c2sc([*])c3c(=O)n(c1ccc(OCC(CCCCCCCCCC)CCCCCCCCCCCC)cc1)c(=O)c23)s4 | ['TPD-T'] | 1 | PC_{71}BM |  | ['PC_{71}BM'] | 2.51 % |  |  |  | {"power conversion efficiency": {"entity_name": "power conversion efficiency", "entity_start": 97, "entity_end": 99, "property_value_start": 101, "property_value_end": 102, "property_numeric_value": 2.51, "property_unit": "%", "property_value_descriptor": ""}, "open circuit voltage": {}, "short circuit current": {}, "fill factor": {}, "highest occupied molecular orbital": {}, "lowest unoccupied molecular orbital": {}, "bandgap": {}, "hole mobility": {}, "electron mobility": {}, "external quantum efficiency": {}}
10.1007/s13233-018-6011-6 | 1 |  | TPD-BT | [*]c5ccc(c4ccc(c2sc([*])c3c(=O)n(c1ccc(OCC(CCCCCCCCCC)CCCCCCCCCCCC)cc1)c(=O)c23)s4)s5 | ['TPD-BT'] | 1 | PC_{71}BM |  | ['PC_{71}BM'] | 1.63 % |  |  |  | {"power conversion efficiency": {"entity_name": "power conversion efficiency", "entity_start": 97, "entity_end": 99, "property_value_start": 108, "property_value_end": 109, "property_numeric_value": 1.63, "property_unit": "%", "property_value_descriptor": ""}, "open circuit voltage": {}, "short circuit current": {}, "fill factor": {}, "highest occupied molecular orbital": {}, "lowest unoccupied molecular orbital": {}, "bandgap": {}, "hole mobility": {}, "electron mobility": {}, "external quantum efficiency": {}}
10.1007/s13233-013-1036-3 | 1 |  | PTTPTTB-P1 | {[*]c6ccc(c5ccc(c4ccc(c2ccc(c1ccc([*])s1)n2c3c(C(C)C)cccc3C(C)C)s4)s5)s6,[*]c4ccc(c3ccc(c1ccc([*])c2nsnc12)s3)s4} | ['PTTPTTB-P1'] | 1 | PC_{70}BM |  | ['PC_{70}BM'] | 2.03 % |  |  |  | {"power conversion efficiency": {"entity_name": "PCE", "entity_start": 169, "entity_end": 169, "property_value_start": 199, "property_value_end": 200, "property_numeric_value": 2.03, "property_unit": "%", "property_value_descriptor": ""}, "open circuit voltage": {}, "short circuit current": {}, "fill factor": {}, "highest occupied molecular orbital": {}, "lowest unoccupied molecular orbital": {}, "bandgap": {"entity_name": "band gaps", "entity_start": 117, "entity_end": 118, "property_value_start": 130, "property_value_end": 131, "property_numeric_value": 1.8, "property_unit": "eV", "property_value_descriptor": ""}, "hole mobility": {}, "electron mobility": {}, "external quantum efficiency": {}}
10.1007/s13233-014-2068-z | 1 |  | PONTET | [*]c6ccc(c4sc(c3ccc(c2ccc1c(OCCCCCCCC)c([*])ccc1c2OCCCCCCC(C)C)s3)c5sc(C(=O)OCC)cc45)s6 | ['PONTET'] | 1 | PC_{70}BM |  | ['PC_{70}BM'] | 1.3 % | 0.56 V | 5.6 mA/cm^{2} | 41.3 % | {"power conversion efficiency": {"entity_name": "power conversion efficiency", "entity_start": 103, "entity_end": 105, "property_value_start": 116, "property_value_end": 117, "property_numeric_value": 1.3, "property_unit": "%", "property_value_descriptor": ""}, "open circuit voltage": {"entity_name": "V_{oc}", "entity_start": 124, "entity_end": 125, "property_value_start": 128, "property_value_end": 129, "property_numeric_value": 0.56, "property_unit": "V", "property_value_descriptor": ""}, "short circuit current": {"entity_name": "J_{sc}", "entity_start": 137, "entity_end": 138, "property_value_start": 141, "property_value_end": 145, "property_numeric_value": 5.6, "property_unit": "mA/cm^{2}", "property_value_descriptor": ""}, "fill factor": {"entity_name": "FF", "entity_start": 152, "entity_end": 152, "property_value_start": 155, "property_value_end": 156, "property_numeric_value": 41.3, "property_unit": "%", "property_value_descriptor": ""}, "highest occupied molecular orbital": {}, "lowest unoccupied molecular orbital": {}, "bandgap": {}, "hole mobility": {"entity_name": "hole mobility", "entity_start": 85, "entity_end": 86, "property_value_start": 90, "property_value_end": 92, "property_numeric_value": 0.0015, "property_unit": "cm^{2}/Vs", "property_value_descriptor": ""}, "electron mobility": {}, "external quantum efficiency": {}}
10.1007/s13233-016-4047-z | 1 |  | PBDT-KTBDT | [*]c8cc7c(OCC(CC)CCCC)c6sc(c5cc4c(c1ccc(C(=O)C(CC)CCCC)s1)c2sc([*])cc2c(c3ccc(C(=O)C(CC)CCCC)s3)c4s5)cc6c(OCC(CC)CCCC)c7s8 | ['PBDT-KTBDT'] | 1 | PC_{71}BM |  | ['PC_{71}BM'] | 1.50 % |  |  |  | {"power conversion efficiency": {"entity_name": "power conversion efficiency", "entity_start": 101, "entity_end": 103, "property_value_start": 105, "property_value_end": 106, "property_numeric_value": 1.5, "property_unit": "%", "property_value_descriptor": ""}, "open circuit voltage": {}, "short circuit current": {}, "fill factor": {}, "highest occupied molecular orbital": {}, "lowest unoccupied molecular orbital": {}, "bandgap": {}, "hole mobility": {}, "electron mobility": {}, "external quantum efficiency": {}}
10.1007/s13233-015-3011-7 | 1 |  | P3HT | [*]c1cc(CCCCCC)c([*])s1 | ['P3HT'] | 1 | PCBM |  | ['PCBM'] | 3.62 % | 0.64 V | 10.95 mA/cm^{2} | 51.6 % | {"power conversion efficiency": {"entity_name": "PCE", "entity_start": 269, "entity_end": 269, "property_value_start": 271, "property_value_end": 272, "property_numeric_value": 3.62, "property_unit": "%", "property_value_descriptor": ""}, "open circuit voltage": {"entity_name": "Voc", "entity_start": 256, "entity_end": 256, "property_value_start": 258, "property_value_end": 259, "property_numeric_value": 0.64, "property_unit": "V", "property_value_descriptor": ""}, "short circuit current": {"entity_name": "Jsc", "entity_start": 274, "entity_end": 274, "property_value_start": 276, "property_value_end": 280, "property_numeric_value": 10.95, "property_unit": "mA/cm^{2}", "property_value_descriptor": ""}, "fill factor": {"entity_name": "FF", "entity_start": 285, "entity_end": 285, "property_value_start": 287, "property_value_end": 288, "property_numeric_value": 51.6, "property_unit": "%", "property_value_descriptor": ""}, "highest occupied molecular orbital": {}, "lowest unoccupied molecular orbital": {}, "bandgap": {}, "hole mobility": {}, "electron mobility": {}, "external quantum efficiency": {}}
10.1007/s13233-019-7174-5 | 1 |  | PBDBT-T | [*]c%10ccc(c8sc(c6ccc(c5cc4c(c1ccc(CC(CC)CCCC)s1)c2sc([*])cc2c(c3ccc(CC(CC)CCCC)s3)c4s5)s6)c9c(=O)c7c(CC(CC)CCCC)sc(CC(CC)CCCC)c7c(=O)c89)s%10 | ["poly[(2,6-(4,8-bis (5-(2-ethylhexyl) thiophen-2-yl)-benzo [1,2-b:4,5-b′] dithiophene))-alt-(5,5-(1′,3′-di-2-thienyl-5′,7′-bis(2-ethylhexyl) benzo[1′,2′-c:4′,5′-c′] dithiophene-4,8-dione))])",'PBDBT-T'] | 0 | BT-T-tB-IDC | CCCCCCCCCCOc5c(OCCCCCCCCCC)c(c3ccc(C=c2c(=O)c1ccc(C(C)(C)C)cc1c2=C(C#N)C#N)s3)c4nsnc4c5c8ccc(C=c7c(=O)c6ccc(C(C)(C)C)cc6c7=C(C#N)C#N)s8 | ['BT-T-tB-IDC'] | 1.55 % |  |  |  | {"power conversion efficiency": {"entity_name": "PCE", "entity_start": 284, "entity_end": 284, "property_value_start": 286, "property_value_end": 287, "property_numeric_value": 1.55, "property_unit": "%", "property_value_descriptor": ""}, "open circuit voltage": {}, "short circuit current": {}, "fill factor": {}, "highest occupied molecular orbital": {}, "lowest unoccupied molecular orbital": {}, "bandgap": {}, "hole mobility": {}, "electron mobility": {}, "external quantum efficiency": {}}
10.1007/s13233-019-7174-5 | 1 |  | PBDBT-T | [*]c%10ccc(c8sc(c6ccc(c5cc4c(c1ccc(CC(CC)CCCC)s1)c2sc([*])cc2c(c3ccc(CC(CC)CCCC)s3)c4s5)s6)c9c(=O)c7c(CC(CC)CCCC)sc(CC(CC)CCCC)c7c(=O)c89)s%10 | ["poly[(2,6-(4,8-bis (5-(2-ethylhexyl) thiophen-2-yl)-benzo [1,2-b:4,5-b′] dithiophene))-alt-(5,5-(1′,3′-di-2-thienyl-5′,7′-bis(2-ethylhexyl) benzo[1′,2′-c:4′,5′-c′] dithiophene-4,8-dione))])",'PBDBT-T'] | 0 | BT-T-IDC | CCCCCCCCCCOc5c(OCCCCCCCCCC)c(c3ccc(C=c2c(=O)c1ccccc1c2=C(C#N)C#N)s3)c4nsnc4c5c8ccc(C=c7c(=O)c6ccccc6c7=C(C#N)C#N)s8 | ['BT-T-IDC'] | 0.06%
10.1007/s10118-017-1893-x | 1 |  | PTB7-Th | [*]c7cc6c(c1ccc(CC(CC)CCCC)s1)c4sc(c2sc([*])c3sc(C(=O)OCC(CC)CCCC)c(F)c23)cc4c(c5ccc(CC(CC)CCCC)s5)c6s7 | ["poly[4,8-bis(5-(2-ethylhexyl)thiophen-2-yl)benzo[1,2-b;4,5-b']dithiophene-2,6-diyl-alt-(4-(2-ethylhexyl)-3-fluorothieno[3,4-b]thiophene)-2-carboxylate-2,6-diyl]", 'PTB7-Th'] | 0 | poly[N,N'-bis(1-hexylheptyl)-3,4,9,10-perylenediimide-1,6 | [*]c8ccc(c1cc4c(=O)n(C(CCCCCC)CCCCCC)c(=O)c3ccc2c5c([*])cc7c(=O)n(C(CCCCCC)CCCCCC)c(=O)c6ccc(c1c2c34)c5c67)s8 | ["poly[N,N'-bis(1-hexylheptyl)-3,4,9,10-perylenediimide-1,6",'PDI-Th'] | 5.13 % | 0.79 V | 12.35 mA*cm^{-2} | 0.52 | {"power conversion efficiency": {"entity_name": "PCE", "entity_start": 97, "entity_end": 97, "property_value_start": 100, "property_value_end": 101, "property_numeric_value": 5.13, "property_unit": "%", "property_value_descriptor": ""}, "open circuit voltage": {"entity_name": "Voc", "entity_start": 109, "entity_end": 109, "property_value_start": 112, "property_value_end": 113, "property_numeric_value": 0.79, "property_unit": "V", "property_value_descriptor": ""}, "short circuit current": {"entity_name": "J_{sc}", "entity_start": 121, "entity_end": 122, "property_value_start": 124, "property_value_end": 126, "property_numeric_value": 12.35, "property_unit": "mA*cm^{-2}", "property_value_descriptor": ""}, "fill factor": {"entity_name": "FF", "entity_start": 132, "entity_end": 132, "property_value_start": 135, "property_value_end": 135, "property_numeric_value": 52.0, "property_unit": "%", "property_value_descriptor": ""}, "highest occupied molecular orbital": {}, "lowest unoccupied molecular orbital": {}, "bandgap": {}, "hole mobility": {}, "electron mobility": {}, "external quantum efficiency": {}}
10.1007/s10118-017-1892-y | 1 |  | poly(3-hexylthiophene) | [*]c1cc(CCCCCC)c([*])s1 | ['poly(3-hexylthiophene)', 'P3HT'] | 1 | PC_{61}BM |  | ['[6,6]-phenyl C_{61}-butyric acid methyl ester', 'PC_{61}BM'] | 4.17% |  |  | 0.74 | {"power conversion efficiency": {"entity_name": "PCE", "entity_start": 97, "entity_end": 97, "property_value_start": 98, "property_value_end": 99, "property_numeric_value": 3.84, "property_unit": "%", "property_value_descriptor": ""}, "open circuit voltage": {}, "short circuit current": {}, "fill factor": {"entity_name": "FF", "entity_start": 126, "entity_end": 126, "property_value_start": 128, "property_value_end": 128, "property_numeric_value": 74.0, "property_unit": "%", "property_value_descriptor": ""}, "highest occupied molecular orbital": {}, "lowest unoccupied molecular orbital": {}, "bandgap": {}, "hole mobility": {}, "electron mobility": {}, "external quantum efficiency": {}}
10.1007/s10118-017-1996-4 | 1 |  | P2FBTTPTI | [*]c7cc(F)c(c6sc(c1cc5c(s1)c4cc3c(=O)n(CC(CCCCCCCC)CCCCCCCCCC)c2cc([*])sc2c3cc4c(=O)n5CC(CCCCCCCC)CCCCCCCCCC)cc6F)s7 | ['P2FBTTPTI'] | 1 | PC_{71}BM |  | ['PC_{71}BM'] | 7.64 % | 0.95 V |  |  | {"power conversion efficiency": {"entity_name": "PCE", "entity_start": 71, "entity_end": 71, "property_value_start": 74, "property_value_end": 75, "property_numeric_value": 7.64, "property_unit": "%", "property_value_descriptor": ""}, "open circuit voltage": {"entity_name": "V_{oc}", "entity_start": 84, "entity_end": 86, "property_value_start": 88, "property_value_end": 89, "property_numeric_value": 0.95, "property_unit": "V", "property_value_descriptor": ""}, "short circuit current": {}, "fill factor": {}, "highest occupied molecular orbital": {}, "lowest unoccupied molecular orbital": {}, "bandgap": {}, "hole mobility": {}, "electron mobility": {}, "external quantum efficiency": {}}
10.1007/s10118-013-1275-y | 1 |  | PFDTQ | [*]c9ccc8c7ccc(c6ccc(c4c(OCCCCCCCC)c(OCCCCCCCC)c(c1ccc([*])s1)c5nc(c2ccccc2)c(c3ccccc3)nc45)s6)cc7C(CCCCCCCC)(CCCCCCCC)c8c9 | ['poly[2,7-(9,9-dioctylfluorene)-alt-5,5-(5,8-di-2-thinenyl-(6,7-dialkoxy-2,3-diphenylquinoxaline))]', 'PFDTQ'] | 1 | PC_{71}BM |  | ['PC_{71}BM'] | 2.5 % | 0.98 V |  |  | {"power conversion efficiency": {"entity_name": "PCE", "entity_start": 128, "entity_end": 128, "property_value_start": 131, "property_value_end": 132, "property_numeric_value": 2.5, "property_unit": "%", "property_value_descriptor": ""}, "open circuit voltage": {"entity_name": "V_{oc}", "entity_start": 148, "entity_end": 149, "property_value_start": 151, "property_value_end": 152, "property_numeric_value": 0.98, "property_unit": "V", "property_value_descriptor": ""}, "short circuit current": {}, "fill factor": {}, "highest occupied molecular orbital": {}, "lowest unoccupied molecular orbital": {}, "bandgap": {}, "hole mobility": {}, "electron mobility": {}, "external quantum efficiency": {}}
10.1007/s10118-013-1275-y | 1 |  | PCDTQ | [*]c9ccc8c7ccc(c6ccc(c4c(OCCCCCCCC)c(OCCCCCCCC)c(c1ccc([*])s1)c5nc(c2ccccc2)c(c3ccccc3)nc45)s6)cc7n(CCCCCCCC)c8c9 | ['poly[2,7-(9-octyl-9H-carbazole)-alt-5,5-(5,8-di-2-thinenyl-(6,7-dialkoxy-2,3-diphenylquinoxaline))]', 'PCDTQ'] | 1 | PC_{71}BM |  | ['PC_{71}BM'] | 2.5 % | 0.95 V |  |  | {"power conversion efficiency": {"entity_name": "PCE", "entity_start": 142, "entity_end": 142, "property_value_start": 144, "property_value_end": 145, "property_numeric_value": 2.5, "property_unit": "%", "property_value_descriptor": ""}, "open circuit voltage": {"entity_name": "V_{oc}", "entity_start": 135, "entity_end": 136, "property_value_start": 138, "property_value_end": 139, "property_numeric_value": 0.95, "property_unit": "V", "property_value_descriptor": ""}, "short circuit current": {}, "fill factor": {}, "highest occupied molecular orbital": {}, "lowest unoccupied molecular orbital": {}, "bandgap": {}, "hole mobility": {}, "electron mobility": {}, "external quantum efficiency": {}}
10.1007/s10118-017-1879-8 | 1 |  | PTB7-Th | [*]c7cc6c(c1ccc(CC(CC)CCCC)s1)c4sc(c2sc([*])c3sc(C(=O)OCC(CC)CCCC)c(F)c23)cc4c(c5ccc(CC(CC)CCCC)s5)c6s7 | ['PTB7-Th'] | 0 | ='NDI-CNTVT' | [*]c6ccc(/C(C#N)=C/c5ccc(c1cc3c(=O)n(CC(CCCCCCCC)CCCCCCCCCC)c(=O)c4c([*])cc2c(=O)n(CC(CCCCCCCC)CCCCCCCCCC)c(=O)c1c2c34)s5)s6 | ['NDI-CNTVT'] | 1.74 % |  |  |  | {"power conversion efficiency": {"entity_name": "PCE", "entity_start": 108, "entity_end": 108, "property_value_start": 113, "property_value_end": 114, "property_numeric_value": 1.74, "property_unit": "%", "property_value_descriptor": ""}, "open circuit voltage": {}, "short circuit current": {}, "fill factor": {}, "highest occupied molecular orbital": {"entity_name": "HOMO energy levels", "entity_start": 82, "entity_end": 84, "property_value_start": 86, "property_value_end": 87, "property_numeric_value": -5.83, "property_unit": "eV", "property_value_descriptor": "and"}, "lowest unoccupied molecular orbital": {}, "bandgap": {}, "hole mobility": {}, "electron mobility": {}, "external quantum efficiency": {}}
10.1007/s10118-017-1879-8 | 1 |  | PTB7-Th | [*]c7cc6c(c1ccc(CC(CC)CCCC)s1)c4sc(c2sc([*])c3sc(C(=O)OCC(CC)CCCC)c(F)c23)cc4c(c5ccc(CC(CC)CCCC)s5)c6s7 | ['PTB7-Th'] | 0 | ='PDI-CNTVT' | [*]c9ccc(/C(C#N)=C/c8ccc(c1cc3c5ccc6c(=O)n(CC(CCCCCCCC)CCCCCCCCCC)c(=O)c7ccc(c4c([*])cc2c(=O)n(CC(CCCCCCCC)CCCCCCCCCC)c(=O)c1c2c34)c5c67)s8)s9 | ['PDI-CNTVT'] | 3.80 % |  |  |  | {"power conversion efficiency": {"entity_name": "PCE", "entity_start": 120, "entity_end": 120, "property_value_start": 124, "property_value_end": 125, "property_numeric_value": 3.8, "property_unit": "%", "property_value_descriptor": ""}, "open circuit voltage": {}, "short circuit current": {}, "fill factor": {}, "highest occupied molecular orbital": {}, "lowest unoccupied molecular orbital": {}, "bandgap": {}, "hole mobility": {}, "electron mobility": {}, "external quantum efficiency": {}}
10.1007/s10118-014-1458-1 | 1 |  | P-1 | [*]c9ccc(c7sc(c4ccc(c3cc2c(OCCCCCCCCCCCC)c1sc([*])cc1c(OCCCCCCCCCCCC)c2s3)s4)c8nc(c5ccc(CCCCCCCC)s5)c(c6ccc(CCCCCCCC)s6)nc78)s9 | ['P-1'] | 1 | PC_{61}BM |  | ['PC_{61}BM'] | 0.80 % |  |  |  | {"power conversion efficiency": {"entity_name": "power conversion efficiency", "entity_start": 134, "entity_end": 136, "property_value_start": 138, "property_value_end": 139, "property_numeric_value": 0.8, "property_unit": "%", "property_value_descriptor": ""}, "open circuit voltage": {}, "short circuit current": {}, "fill factor": {}, "highest occupied molecular orbital": {}, "lowest unoccupied molecular orbital": {}, "bandgap": {"entity_name": "optical band gaps", "entity_start": 68, "entity_end": 70, "property_value_start": 79, "property_value_end": 82, "property_numeric_value": 1.6749999999999998, "property_unit": "eV", "property_value_descriptor": "-"}, "hole mobility": {}, "electron mobility": {}, "external quantum efficiency": {}}
10.1007/s10118-017-1967-9 | 1 |  | BT-SI-TPA | {[*]c6cc(CCCCCC)c(c4ccc(c3sc2c1sc([*])cc1[Si](CCCCCC)(CCCCCC)c2c3CCCCCC)c5nsnc45)s6,[*]c7ccc(N(c2ccc(/C=C(C#N)/c1ccc(/C=C(C#N)/C#N)s1)cc2)c6ccc(c3cc5c(s3)c4sc([*])cc4[Si]5(CCCCCC)CCCCCC)cc6)cc7} | ['BT-SI-TPA'] | 1 | PC_{71}BM |  | ['PC_{71}BM'] | 1.88 % | 0.75 V | 7.60 mA/cm^{2} | 33.0 % | {"power conversion efficiency": {}, "open circuit voltage": {}, "short circuit current": {"entity_name": "J_{sc}", "entity_start": 227, "entity_end": 229, "property_value_start": 231, "property_value_end": 235, "property_numeric_value": 7.6, "property_unit": "mA/cm^{2}", "property_value_descriptor": ""}, "fill factor": {"entity_name": "FF", "entity_start": 241, "entity_end": 241, "property_value_start": 244, "property_value_end": 245, "property_numeric_value": 33.0, "property_unit": "%", "property_value_descriptor": ""}, "highest occupied molecular orbital": {}, "lowest unoccupied molecular orbital": {}, "bandgap": {}, "hole mobility": {}, "electron mobility": {}, "external quantum efficiency": {}}
10.1007/s10118-017-1870-4 | 1 |  | ='PTB7-Th' | [*]c7cc6c(c1ccc(CC(CC)CCCC)s1)c4sc(c2sc([*])c3sc(C(=O)OCC(CC)CCCC)c(F)c23)cc4c(c5ccc(CC(CC)CCCC)s5)c6s7 | ['PTB7-Th'] | 0 | PBI | [*]c9ccc(c8ccc(c1cc4c(=O)n(C(CCCCC)CCCCC)c(=O)c3ccc2c5c([*])cc7c(=O)n(C(CCCCC)CCCCCC)c(=O)c6ccc(c1c2c34)c5c67)s8)s9 | ['Perylene bisimide', 'PBI'] | 2.5 % |  | 7.2 mA·cm^{-2} |  | {"power conversion efficiency": {"entity_name": "PCE", "entity_start": 192, "entity_end": 192, "property_value_start": 194, "property_value_end": 195, "property_numeric_value": 2.5, "property_unit": "%", "property_value_descriptor": ""}, "open circuit voltage": {}, "short circuit current": {}, "fill factor": {}, "highest occupied molecular orbital": {}, "lowest unoccupied molecular orbital": {}, "bandgap": {}, "hole mobility": {}, "electron mobility": {}, "external quantum efficiency": {}}
10.1007/s10118-019-2188-1 | 1 |  | PTB7-Th | [*]c7cc6c(c1ccc(CC(CC)CCCC)s1)c4sc(c2sc([*])c3sc(C(=O)OCC(CC)CCCC)c(F)c23)cc4c(c5ccc(CC(CC)CCCC)s5)c6s7 | ['PTB7-Th'] | 0 | PA | [*]C#Cc8ccc(C#Cc1cc4c(=O)n(CC(CCCCCC)CCCCCCCC)c(=O)c3ccc2c5c([*])cc7c(=O)n(CC(CCCCCC)CCCCCCCC)c(=O)c6ccc(c1c2c34)c5c67)cc8 | ['PA', 'poly{4,8-bis[5-(2-ethylhexyl)-thiophen-2-yl]benzo[1,2-b:4,5-b′]dithiophene-2,6-diyl-alt-3-fluoro-2-[(2-ethylhexyl)- carbonyl]thieno[3,4-b]thiophene-4,6-diyl}'] | 4.03 % |  |  |  | {"power conversion efficiency": {"entity_name": "PCE", "entity_start": 215, "entity_end": 215, "property_value_start": 218, "property_value_end": 219, "property_numeric_value": 4.03, "property_unit": "%", "property_value_descriptor": ""}, "open circuit voltage": {}, "short circuit current": {}, "fill factor": {}, "highest occupied molecular orbital": {}, "lowest unoccupied molecular orbital": {}, "bandgap": {}, "hole mobility": {}, "electron mobility": {}, "external quantum efficiency": {}}
10.1007/s10118-019-2188-1 | 1 |  | PTB7-Th | [*]c7cc6c(c1ccc(CC(CC)CCCC)s1)c4sc(c2sc([*])c3sc(C(=O)OCC(CC)CCCC)c(F)c23)cc4c(c5ccc(CC(CC)CCCC)s5)c6s7 | ['PTB7-Th'] | 0 | MA | [*]C#Cc8ccc(C#Cc1cc4c(=O)n(CC(CCCCCC)CCCCCCCC)c(=O)c3ccc2c5c([*])cc7c(=O)n(CC(CCCCCC)CCCCCCCC)c(=O)c6ccc(c1c2c34)c5c67)cc8 | ['MA'] | 0.92%
10.1007/s10118-019-2309-x | 1 |  | PBDB-T | CCCCC(CC)Cc%10ccc(c8c1cc([*])sc1c(c2ccc(CC(CC)CCCC)s2)c9cc(c7ccc(c5sc(c3ccc([*])s3)c6c(=O)c4c(CC(CC)CCCC)sc(CC(CC)CCCC)c4c(=O)c56)s7)sc89)s%10 | ['PBDB-T'] | 0 | TPDCNC | CCCCC(CC)Cn%14c(=O)c%13c(c1cc6c(s1)c5sc(C=c4c(=O)c3cc2ccccc2cc3c4=C(C#N)C#N)cc5C6(CC(CC)CCCC)CC(CC)CCCC)sc(c7cc%12c(s7)c%11sc(C=c%10c(=O)c9cc8ccccc8cc9c%10=C(C#N)C#N)cc%11C%12(CC(CC)CCCC)CC(CC)CCCC)c%13c%14=O | ['TPDCNC'] | 9.80 % |  | 17.40 mA*cm^{-2} |  | {"power conversion efficiency": {"entity_name": "PCE", "entity_start": 284, "entity_end": 284, "property_value_start": 286, "property_value_end": 287, "property_numeric_value": 9.8, "property_unit": "%", "property_value_descriptor": ""}, "open circuit voltage": {}, "short circuit current": {"entity_name": "J_{SC}", "entity_start": 267, "entity_end": 268, "property_value_start": 271, "property_value_end": 273, "property_numeric_value": 18.16, "property_unit": "mA*cm^{-2}", "property_value_descriptor": ""}, "fill factor": {}, "highest occupied molecular orbital": {}, "lowest unoccupied molecular orbital": {}, "bandgap": {}, "hole mobility": {}, "electron mobility": {}, "external quantum efficiency": {}}
10.1007/s10118-019-2309-x | 1 |  | PBDB-T | CCCCC(CC)Cc%10ccc(c8c1cc([*])sc1c(c2ccc(CC(CC)CCCC)s2)c9cc(c7ccc(c5sc(c3ccc([*])s3)c6c(=O)c4c(CC(CC)CCCC)sc(CC(CC)CCCC)c4c(=O)c56)s7)sc89)s%10 | ['PBDB-T'] | 0 | TPDCIC | CCCCC(CC)Cn%12c(=O)c%11c(c1cc5c(s1)c4sc(C=c3c(=O)c2ccccc2c3=C(C#N)C#N)cc4C5(CC(CC)CCCC)CC(CC)CCCC)sc(c6cc%10c(s6)c9sc(C=c8c(=O)c7ccccc7c8=C(C#N)C#N)cc9C%10(CC(CC)CCCC)CC(CC)CCCC)c%11c%12=O | ['TPDCIC'] | 10.12% |  | 18.16 mA*cm^{-2} |  | {"power conversion efficiency": {}, "open circuit voltage": {}, "short circuit current": {"entity_name": "J_{SC}", "entity_start": 290, "entity_end": 291, "property_value_start": 293, "property_value_end": 294, "property_numeric_value": 17.4, "property_unit": "mA*cm^{-2}", "property_value_descriptor": ""}, "fill factor": {}, "highest occupied molecular orbital": {}, "lowest unoccupied molecular orbital": {}, "bandgap": {}, "hole mobility": {}, "electron mobility": {}, "external quantum efficiency": {}}
10.1021/am302408w | 1 |  | TQ1 | [*]c5ccc(c3ccc([*])c4nc(c1cccc(OCCCCCCCC)c1)c(c2cccc(OCCCCCCCC)c2)nc34)s5 | ['poly[2,3-bis-(3-octyloxyphenyl)quinoxaline-5,8-diyl-alt-thiophene-2,5-diyl]', 'TQ1'] | 1 | PC_{71}BM |  | ['PC_{71}BM'] | 5.64% |  |  |  | {"power conversion efficiency": {"entity_name": "PCE", "entity_start": 182, "entity_end": 182, "property_value_start": 200, "property_value_end": 201, "property_numeric_value": 5.39, "property_unit": "%", "property_value_descriptor": ""}, "open circuit voltage": {}, "short circuit current": {}, "fill factor": {}, "highest occupied molecular orbital": {}, "lowest unoccupied molecular orbital": {}, "bandgap": {}, "hole mobility": {}, "electron mobility": {}, "external quantum efficiency": {}}
10.1021/am302408w | 1 |  | PCDTBT | [*]c7ccc6c5ccc(c4ccc(c2ccc(c1ccc([*])s1)c3nsnc23)s4)cc5n(C(CCCCCCCC)CCCCCCCC)c6c7 | ["poly[N-9''-hepta-decanyl-2,7-carbazole-alt-5,5-(4',7'-dithienyl-2',1',3'-benzothiadiazole)]", 'PCDTBT'] | 1 | PC_{71}BM |  | ['PC_{71}BM'] | 6.59 % |  |  |  | {"power conversion efficiency": {"entity_name": "PCE", "entity_start": 182, "entity_end": 182, "property_value_start": 197, "property_value_end": 198, "property_numeric_value": 6.59, "property_unit": "%", "property_value_descriptor": ""}, "open circuit voltage": {}, "short circuit current": {}, "fill factor": {}, "highest occupied molecular orbital": {}, "lowest unoccupied molecular orbital": {}, "bandgap": {}, "hole mobility": {}, "electron mobility": {}, "external quantum efficiency": {}}
10.1021/acsami.6b15717 | 1 |  | P3HT | [*]c1cc(CCCCCC)c([*])s1 | ['P3HT'] | 0 | MPU1 | CCCCC(CC)Cn6c(c2ccc(C=c1sc(=S)n(CC)c1=O)s2)c5c(=O)n(CC(CC)CCCC)c(c4ccc(C=c3sc(=S)n(CC)c3=O)s4)c5c6=O | ['MPU1'] | 2.16% |  |  |  | {"power conversion efficiency": {}, "open circuit voltage": {}, "short circuit current": {}, "fill factor": {}, "highest occupied molecular orbital": {}, "lowest unoccupied molecular orbital": {}, "bandgap": {"entity_name": "optical band gap", "entity_start": 69, "entity_end": 71, "property_value_start": 73, "property_value_end": 74, "property_numeric_value": 1.48, "property_unit": "eV", "property_value_descriptor": ""}, "hole mobility": {}, "electron mobility": {}, "external quantum efficiency": {}}
10.1021/acsami.6b15717 | 1 |  | P | [*]c1cc%10c(s1)c9sc(c7c(F)cc(c2cc6c(s2)c5sc(c3cc(F)c([*])c4nn(C)nc34)cc5[Si]6(CCCCCCCC)CCCCCCCC)c8nn(C)nc78)cc9[Si]%10(CCCCCCCC)CCCCCCCC | ['P'] | 0 | MPU1 | CCCCC(CC)Cn6c(c2ccc(C=c1sc(=S)n(CC)c1=O)s2)c5c(=O)n(CC(CC)CCCC)c(c4ccc(C=c3sc(=S)n(CC)c3=O)s4)c5c6=O | ['MPU1'] | 7.52 % | 0.98 V | 12.37 mA/cm^{2} | 0.62 | {"power conversion efficiency": {"entity_name": "power conversion efficiency", "entity_start": 178, "entity_end": 180, "property_value_start": 182, "property_value_end": 183, "property_numeric_value": 7.52, "property_unit": "%", "property_value_descriptor": ""}, "open circuit voltage": {"entity_name": "V_{oc}", "entity_start": 192, "entity_end": 193, "property_value_start": 195, "property_value_end": 196, "property_numeric_value": 0.98, "property_unit": "V", "property_value_descriptor": ""}, "short circuit current": {}, "fill factor": {"entity_name": "fill factor", "entity_start": 199, "entity_end": 200, "property_value_start": 218, "property_value_end": 219, "property_numeric_value": 2.16, "property_unit": "%", "property_value_descriptor": ""}, "highest occupied molecular orbital": {}, "lowest unoccupied molecular orbital": {}, "bandgap": {}, "hole mobility": {}, "electron mobility": {}, "external quantum efficiency": {}}
10.1021/am5087566 | 1 |  | p(DTG-TPD) | [*]c1cc5c(s1)c4sc(c2sc([*])c3c(=O)n(CCCCCCCC)c(=O)c23)cc4[Ge]5(CC(CC)CCCC)CC(CC)CCCC | ['poly(dithienogermole-alt-thienopyrrolodione)','p(DTG-TPD)'] | 1 | PC_{71}BM |  | ['PC_{71}BM'] | 7.04 ± 0.1 % |  |  |  | {"power conversion efficiency": {"entity_name": "PCE", "entity_start": 120, "entity_end": 120, "property_value_start": 124, "property_value_end": 127, "property_numeric_value": 7.04, "property_unit": "%", "property_value_descriptor": ""}, "open circuit voltage": {}, "short circuit current": {}, "fill factor": {}, "highest occupied molecular orbital": {}, "lowest unoccupied molecular orbital": {}, "bandgap": {}, "hole mobility": {}, "electron mobility": {}, "external quantum efficiency": {}}
10.1021/jacs.6b04822 | 1 |  | PTB7-Th | [*]c7cc6c(c1ccc(CC(CC)CCCC)s1)c4sc(c2sc([*])c3sc(C(=O)OCC(CC)CCCC)c(F)c23)cc4c(c5ccc(CC(CC)CCCC)s5)c6s7 | ['PTB7-Th'] | 0 | N2200 | [*]c6ccc(c5ccc(c1cc3c(=O)n(CC(CCCCCCCC)CCCCCCCCCC)c(=O)c4c([*])cc2c(=O)n(CC(CCCCCCCC)CCCCCCCCCC)c(=O)c1c2c34)s5)s6 | ['N2200'] |  |  |  |  | {"power conversion efficiency": {}, "open circuit voltage": {}, "short circuit current": {}, "fill factor": {"entity_name": "FF", "entity_start": 228, "entity_end": 228, "property_value_start": 230, "property_value_end": 230, "property_numeric_value": 71.0, "property_unit": "%", "property_value_descriptor": ""}, "highest occupied molecular orbital": {}, "lowest unoccupied molecular orbital": {}, "bandgap": {}, "hole mobility": {}, "electron mobility": {}, "external quantum efficiency": {}}
10.1021/jacs.6b04822 | 1 |  | PTB7-Th | [*]c7cc6c(c1ccc(CC(CC)CCCC)s1)c4sc(c2sc([*])c3sc(C(=O)OCC(CC)CCCC)c(F)c23)cc4c(c5ccc(CC(CC)CCCC)s5)c6s7 | ['PTB7-Th'] | 0 | PNDI-T10 | {[*]c6ccc(c5ccc(c1cc3c(=O)n(CC(CCCCCCCC)CCCCCCCCCC)c(=O)c4c([*])cc2c(=O)n(CC(CCCCCCCC)CCCCCCCCCC)c(=O)c1c2c34)s5)s6,[*]c4ccc(c3ccc(c1sc([*])cc1C=c2sc(=C(C#N)C#N)n(CC)c2=O)s3)s4,[*]c5ccc(c1cc3c(=O)n(CC(CCCCCCCC)CCCCCCCCCC)c(=O)c4c([*])cc2c(=O)n(CC(CCCCCCCC)CCCCCCCCCC)c(=O)c1c2c34)s5} | ['PNDI-T10'] | 7.6 % |  |  | 0.71 | {"power conversion efficiency": {"entity_name": "PCE", "entity_start": 207, "entity_end": 207, "property_value_start": 209, "property_value_end": 210, "property_numeric_value": 7.6, "property_unit": "%", "property_value_descriptor": ""}, "open circuit voltage": {}, "short circuit current": {}, "fill factor": {}, "highest occupied molecular orbital": {}, "lowest unoccupied molecular orbital": {}, "bandgap": {}, "hole mobility": {}, "electron mobility": {}, "external quantum efficiency": {}}
10.1021/acsami.6b08628 | 1 |  | PTB7 | [*]c5cc4c(OCC(CC)CCCC)c3sc(c1sc([*])c2c(F)c(C(=O)OCC(CC)CCCC)sc12)cc3c(OCC(CC)CCCC)c4s5 | ['PTB7'] | 1 | PC_{71}BM |  | ['PC_{71}BM'] | 9.13 % | 0.75 V | 17.13 mA/cm^{2} | 71.1 % | {"power conversion efficiency": {"entity_name": "PCE", "entity_start": 108, "entity_end": 108, "property_value_start": 111, "property_value_end": 112, "property_numeric_value": 9.13, "property_unit": "%", "property_value_descriptor": ""}, "open circuit voltage": {"entity_name": "open circuit voltage", "entity_start": 124, "entity_end": 126, "property_value_start": 128, "property_value_end": 129, "property_numeric_value": 0.75, "property_unit": "V", "property_value_descriptor": ""}, "short circuit current": {"entity_name": "short circuit current", "entity_start": 114, "entity_end": 116, "property_value_start": 118, "property_value_end": 122, "property_numeric_value": 17.13, "property_unit": "mA/cm^{2}", "property_value_descriptor": ""}, "fill factor": {"entity_name": "fill factor", "entity_start": 131, "entity_end": 132, "property_value_start": 134, "property_value_end": 135, "property_numeric_value": 71.1, "property_unit": "%", "property_value_descriptor": ""}, "highest occupied molecular orbital": {}, "lowest unoccupied molecular orbital": {}, "bandgap": {}, "hole mobility": {}, "electron mobility": {}, "external quantum efficiency": {}}
10.1021/acs.accounts.6b00347 |  | 1 | P_{D} |  | ['P_{D}'] | 0 | P_{A} |  | ['P_{A}'] | 8 % |  |  |  | {"power conversion efficiency": {"entity_name": "PCEs", "entity_start": 52, "entity_end": 52, "property_value_start": 56, "property_value_end": 57, "property_numeric_value": 8.0, "property_unit": "%", "property_value_descriptor": ""}, "open circuit voltage": {}, "short circuit current": {}, "fill factor": {}, "highest occupied molecular orbital": {}, "lowest unoccupied molecular orbital": {}, "bandgap": {}, "hole mobility": {}, "electron mobility": {}, "external quantum efficiency": {}}
10.1021/acsami.7b18152 | 1 |  | P2FDTBT_{BO} | [*]c4cc(F)c(c3sc(c1c(OCC(CCCC)CCCCCC)c(OCC(CCCC)CCCCCC)c([*])c2nsnc12)cc3F)s4 | ['P2FDTBT_{BO}'] | 1 | PC_{71}BM |  | ['PC_{71}BM'] | 3.69 % |  |  |  | {"power conversion efficiency": {"entity_name": "PCE", "entity_start": 152, "entity_end": 152, "property_value_start": 160, "property_value_end": 161, "property_numeric_value": 8.33, "property_unit": "%", "property_value_descriptor": ""}, "open circuit voltage": {}, "short circuit current": {}, "fill factor": {}, "highest occupied molecular orbital": {}, "lowest unoccupied molecular orbital": {}, "bandgap": {}, "hole mobility": {}, "electron mobility": {}, "external quantum efficiency": {}}
10.1021/acsami.7b18152 | 1 |  | PDTBT_{BO} | [*]c4ccc(c3ccc(c1c(OCC(CCCC)CCCCCC)c(OCC(CCCC)CCCCCC)c([*])c2nsnc12)s3)s4 | ['PDTBT_{BO}'] | 1 | PC_{71}BM |  | ['PC_{71}BM'] | 7.52
10.1021/acsomega.8b02053 | 1 |  | PfBTAZT-fBDT | [*]c%10ccc(c8c1nn(CC(CCCCCC)CCCCCCCC)nc1c(c7ccc(c6cc5c(c2cc(F)c(CC(CC)CCCC)s2)c3sc([*])cc3c(c4cc(F)c(CC(CC)CCCC)s4)c5s6)s7)c9cc(F)sc89)s%10 | ['PfBTAZT-fBDT'] | 0 | ITIC | CCCCCCc%15ccc(C7(c1ccc(CCCCCC)cc1)c2cc%10c(cc2c6sc5cc(C=c4c(=O)c3ccccc3c4=C(C#N)C#N)sc5c67)C(c8ccc(CCCCCC)cc8)(c9ccc(CCCCCC)cc9)c%13c%10sc%14cc(C=c%12c(=O)c%11ccccc%11c%12=C(C#N)C#N)sc%13%14)cc%15 | ['ITIC'] | 6.59 % |  |  |  | {"power conversion efficiency": {"entity_name": "power conversion efficiency", "entity_start": 171, "entity_end": 173, "property_value_start": 175, "property_value_end": 176, "property_numeric_value": 6.59, "property_unit": "%", "property_value_descriptor": ""}, "open circuit voltage": {}, "short circuit current": {}, "fill factor": {}, "highest occupied molecular orbital": {}, "lowest unoccupied molecular orbital": {}, "bandgap": {}, "hole mobility": {}, "electron mobility": {}, "external quantum efficiency": {}}
10.1021/acsami.7b04947 | 1 |  | PTB7 | [*]c5cc4c(OCC(CC)CCCC)c3sc(c1sc([*])c2c(F)c(C(=O)OCC(CC)CCCC)sc12)cc3c(OCC(CC)CCCC)c4s5 | ['PTB7'] | 1 | PC_{71}BM |  | ['PC_{71}BM'] | 9.726 % |  |  |  | {"power conversion efficiency": {"entity_name": "power conversion efficiency", "entity_start": 145, "entity_end": 147, "property_value_start": 154, "property_value_end": 155, "property_numeric_value": 9.726, "property_unit": "%", "property_value_descriptor": ""}, "open circuit voltage": {}, "short circuit current": {}, "fill factor": {}, "highest occupied molecular orbital": {}, "lowest unoccupied molecular orbital": {}, "bandgap": {}, "hole mobility": {}, "electron mobility": {}, "external quantum efficiency": {}}
10.1021/acsami.8b07342 | 1 |  | PffBT4T-2OD | [*]c6ccc(c5ccc(c4sc(c2c(F)c(F)c(c1cc(CC(CCCCCCCC)CCCCCCCCCC)c([*])s1)c3nsnc23)cc4CC(CCCCCCCC)CCCCCCCCCC)s5)s6 | ['PffBT4T-2OD'] | 1 | [6,6]-phenyl C_{71} butyric acid methyl ester |  | ['[6,6]-phenyl C_{71} butyric acid methyl ester'] | 10.13% |  |  |  | {"power conversion efficiency": {"entity_name": "PCE", "entity_start": 114, "entity_end": 114, "property_value_start": 144, "property_value_end": 145, "property_numeric_value": 8.18, "property_unit": "%", "property_value_descriptor": ""}, "open circuit voltage": {}, "short circuit current": {}, "fill factor": {}, "highest occupied molecular orbital": {}, "lowest unoccupied molecular orbital": {}, "bandgap": {}, "hole mobility": {}, "electron mobility": {}, "external quantum efficiency": {}}
10.1021/acsami.6b16538 | 1 |  | PTB7 | [*]c5cc4c(OCC(CC)CCCC)c3sc(c1sc([*])c2c(F)c(C(=O)OCC(CC)CCCC)sc12)cc3c(OCC(CC)CCCC)c4s5 | ['PTB7'] | 1 | PC_{71}BM |  | ['PC_{71}BM'] | 8.5 % |  |  |  | {"power conversion efficiency": {"entity_name": "PCE", "entity_start": 162, "entity_end": 162, "property_value_start": 168, "property_value_end": 169, "property_numeric_value": 8.5, "property_unit": "%", "property_value_descriptor": ""}, "open circuit voltage": {}, "short circuit current": {}, "fill factor": {}, "highest occupied molecular orbital": {}, "lowest unoccupied molecular orbital": {}, "bandgap": {}, "hole mobility": {}, "electron mobility": {}, "external quantum efficiency": {}}
10.1021/acsami.6b16538 | 1 |  | PTB7-Th | [*]c7cc6c(c1ccc(CC(CC)CCCC)s1)c4sc(c2sc([*])c3sc(C(=O)OCC(CC)CCCC)c(F)c23)cc4c(c5ccc(CC(CC)CCCC)s5)c6s7 | ['PTB7-Th'] | 1 | PC_{71}BM |  | ['PC_{71}BM'] | 10.2%
10.1021/cm504391k |  | 1 | PCPDTBT | [*]c1cc5c(s1)c4sc(c2ccc([*])c3nsnc23)cc4C5(CCCCCC(=O)OCC)CC(CC)CCCC | ['PCPDTBT'] | 1 | PC_{71}BM |  | ['PC_{71}BM'] |  |  |  |  | {"power conversion efficiency": {"entity_name": "power conversion efficiency", "entity_start": 29, "entity_end": 31, "property_value_start": 35, "property_value_end": 36, "property_numeric_value": 10.0, "property_unit": "%", "property_value_descriptor": ""}, "open circuit voltage": {}, "short circuit current": {}, "fill factor": {}, "highest occupied molecular orbital": {}, "lowest unoccupied molecular orbital": {}, "bandgap": {}, "hole mobility": {}, "electron mobility": {}, "external quantum efficiency": {}}
10.1021/am301059j | 1 |  | P3HT | [*]c1cc(CCCCCC)c([*])s1 | ['P3HT'] | 1 | PCBM |  | [] | 3.8 % |  |  |  | {"power conversion efficiency": {"entity_name": "PCE", "entity_start": 153, "entity_end": 153, "property_value_start": 155, "property_value_end": 156, "property_numeric_value": 3.8, "property_unit": "%", "property_value_descriptor": ""}, "open circuit voltage": {}, "short circuit current": {}, "fill factor": {}, "highest occupied molecular orbital": {}, "lowest unoccupied molecular orbital": {}, "bandgap": {}, "hole mobility": {}, "electron mobility": {}, "external quantum efficiency": {}}
10.1021/ja9057986 | 1 |  | HXS-1 | [*]c7ccc6c5ccc(c4ccc(c2c(OCCCCCCCC)c(OCCCCCCCC)c(c1ccc([*])s1)c3nsnc23)s4)cc5n(CCCCCCCC)c6c7 | ['poly(2-(5-(5,6-bis(octyloxy)-4-(thiophen-2-yl)benzo[c][1,2,5]thiadiazol-7-yl)thiophen-2-yl)-9-octyl-9H-carbazole)', 'HXS-1'] | 1 | PC_{71}BM |  | ['[6,6]-phenyl C71-butyric acid methyl ester', 'PC71BM'] | 5.4 % | 0.81 V | 9.6 mA/cm^{2} | 0.69 | {"power conversion efficiency": {"entity_name": "PCE", "entity_start": 70, "entity_end": 70, "property_value_start": 72, "property_value_end": 73, "property_numeric_value": 5.4, "property_unit": "%", "property_value_descriptor": ""}, "open circuit voltage": {"entity_name": "V_{oc}", "entity_start": 57, "entity_end": 58, "property_value_start": 60, "property_value_end": 61, "property_numeric_value": 0.81, "property_unit": "V", "property_value_descriptor": ""}, "short circuit current": {"entity_name": "J_{sc}", "entity_start": 47, "entity_end": 48, "property_value_start": 50, "property_value_end": 54, "property_numeric_value": 9.6, "property_unit": "mA/cm^{2}", "property_value_descriptor": ""}, "fill factor": {"entity_name": "FF", "entity_start": 64, "entity_end": 64, "property_value_start": 66, "property_value_end": 66, "property_numeric_value": 69.0, "property_unit": "%", "property_value_descriptor": ""}, "highest occupied molecular orbital": {}, "lowest unoccupied molecular orbital": {}, "bandgap": {}, "hole mobility": {}, "electron mobility": {}, "external quantum efficiency": {}}
10.1021/am402684w |  | 1 | ZnO |  | ['ZnO'] | 1 | PCBM |  | ['PCBM'] | 0.42 % |  |  |  | {"power conversion efficiency": {"entity_name": "PCE", "entity_start": 166, "entity_end": 166, "property_value_start": 169, "property_value_end": 170, "property_numeric_value": 0.42, "property_unit": "%", "property_value_descriptor": ""}, "open circuit voltage": {}, "short circuit current": {}, "fill factor": {}, "highest occupied molecular orbital": {}, "lowest unoccupied molecular orbital": {}, "bandgap": {}, "hole mobility": {}, "electron mobility": {}, "external quantum efficiency": {}}
10.1021/am402684w | 1 |  | P3HT | [*]c1cc(CCCCCC)c([*])s1 | ['poly(3-hexylthiophene)', 'P3HT'] | 1 | PCBM |  | ['[6,6]-phenyl C61-butyric acid methyl ester','PCBM'] | 4.69 % |  |  |  | {"power conversion efficiency": {"entity_name": "PCE", "entity_start": 202, "entity_end": 202, "property_value_start": 204, "property_value_end": 205, "property_numeric_value": 4.69, "property_unit": "%", "property_value_descriptor": ""}, "open circuit voltage": {}, "short circuit current": {}, "fill factor": {}, "highest occupied molecular orbital": {}, "lowest unoccupied molecular orbital": {}, "bandgap": {}, "hole mobility": {}, "electron mobility": {}, "external quantum efficiency": {}}
10.1021/acsami.8b03603 | 1 |  | PTB7-Th | [*]c7cc6c(c1ccc(CC(CC)CCCC)s1)c4sc(c2sc([*])c3sc(C(=O)OCC(CC)CCCC)c(F)c23)cc4c(c5ccc(CC(CC)CCCC)s5)c6s7 | ['PTB7-Th'] | 0 | ='PFPDI-T' | [*]c%17ccc(c2cc3c(=O)n(C(CCCCC)CCCCC)c(=O)c4cc5c1c%10cc%13c(=O)n(C(CCCCC)CCCCC)c(=O)c%12ccc%11c%14c([*])cc%15c(=O)n(C(CCCCC)CCCCC)c(=O)c%16cc(c1c6cc9c(=O)n(C(CCCCC)CCCCC)c(=O)c8ccc7c2c(c34)c5c6c7c89)c(c%10c%11c%12%13)c%14c%15%16)s%17 | ['PFPDI-T'] | > 6 % |  |  |  | {"power conversion efficiency": {"entity_name": "PCEs", "entity_start": 142, "entity_end": 142, "property_value_start": 145, "property_value_end": 147, "property_numeric_value": 6.0, "property_unit": "%", "property_value_descriptor": ">"}, "open circuit voltage": {"entity_name": "V_{oc}", "entity_start": 190, "entity_end": 191, "property_value_start": 194, "property_value_end": 195, "property_numeric_value": 0.76, "property_unit": "V", "property_value_descriptor": ""}, "short circuit current": {}, "fill factor": {}, "highest occupied molecular orbital": {}, "lowest unoccupied molecular orbital": {}, "bandgap": {"entity_name": "optical bandgap", "entity_start": 68, "entity_end": 69, "property_value_start": 71, "property_value_end": 74, "property_numeric_value": 1.885, "property_unit": "eV", "property_value_descriptor": "-"}, "hole mobility": {}, "electron mobility": {}, "external quantum efficiency": {}}
10.1021/acsami.8b03603 | 1 |  | PTB7-Th | [*]c7cc6c(c1ccc(CC(CC)CCCC)s1)c4sc(c2sc([*])c3sc(C(=O)OCC(CC)CCCC)c(F)c23)cc4c(c5ccc(CC(CC)CCCC)s5)c6s7 | ['PTB7-Th'] | 0 | PFPDI-Se | [*]c%17ccc(c2cc3c(=O)n(C(CCCCC)CCCCC)c(=O)c4cc5c1c%10cc%13c(=O)n(C(CCCCC)CCCCC)c(=O)c%12ccc%11c%14c([*])cc%15c(=O)n(C(CCCCC)CCCCC)c(=O)c%16cc(c1c6cc9c(=O)n(C(CCCCC)CCCCC)c(=O)c8ccc7c2c(c34)c5c6c7c89)c(c%10c%11c%12%13)c%14c%15%16)[se]%17 | ['PFPDI-Se'] | 6.58 % | 0.76 V | 13.96 mA/cm^{2} | 62.0 % | {"power conversion efficiency": {"entity_name": "PCE", "entity_start": 162, "entity_end": 162, "property_value_start": 164, "property_value_end": 165, "property_numeric_value": 6.58, "property_unit": "%", "property_value_descriptor": ""}, "open circuit voltage": {}, "short circuit current": {"entity_name": "J_{sc}", "entity_start": 174, "entity_end": 175, "property_value_start": 178, "property_value_end": 182, "property_numeric_value": 13.96, "property_unit": "mA/cm^{2}", "property_value_descriptor": ""}, "fill factor": {"entity_name": "FF", "entity_start": 202, "entity_end": 202, "property_value_start": 205, "property_value_end": 206, "property_numeric_value": 62.0, "property_unit": "%", "property_value_descriptor": ""}, "highest occupied molecular orbital": {}, "lowest unoccupied molecular orbital": {}, "bandgap": {}, "hole mobility": {}, "electron mobility": {}, "external quantum efficiency": {}}
10.1021/jz200428y | 1 |  | poly(3-hexylthiophene) | [*]c1cc(CCCCCC)c([*])s1 | ['poly(3-hexylthiophene)'] | 1 | C_{60} |  | ['C_{60}'] | ~1.22 % |  |  |  | {"power conversion efficiency": {"entity_name": "power conversion efficiency", "entity_start": 111, "entity_end": 113, "property_value_start": 115, "property_value_end": 116, "property_numeric_value": 1.22, "property_unit": "%", "property_value_descriptor": "~"}, "open circuit voltage": {}, "short circuit current": {}, "fill factor": {}, "highest occupied molecular orbital": {}, "lowest unoccupied molecular orbital": {}, "bandgap": {}, "hole mobility": {}, "electron mobility": {}, "external quantum efficiency": {}}
10.1021/jp909135k | 1 |  | PTB1 | [*]c5cc4c(OCCCCCCCC)c3sc(c1sc([*])c2cc(OOCCCCCCCCCCCC)sc12)cc3c(OCCCCCCCC)c4s5 | ['poly(thienothiophene-benzodithiophene)','PTB1'] | 1 | PCBM |  | ['[6,6]-phenyl-C61-butyric acid methyl ester','PCBM'] | 5.24 % |  |  |  | {"power conversion efficiency": {"entity_name": "PCE", "entity_start": 227, "entity_end": 227, "property_value_start": 229, "property_value_end": 230, "property_numeric_value": 5.24, "property_unit": "%", "property_value_descriptor": ""}, "open circuit voltage": {}, "short circuit current": {}, "fill factor": {}, "highest occupied molecular orbital": {}, "lowest unoccupied molecular orbital": {}, "bandgap": {}, "hole mobility": {}, "electron mobility": {}, "external quantum efficiency": {}}
10.1021/acs.jpcc.5b09575 | 1 |  | PffBT4T-2OD | [*]c6ccc(c5ccc(c4sc(c2c(F)c(F)c(c1cc(CC(CCCCCCCC)CCCCCCCCCC)c([*])s1)c3nsnc23)cc4CC(CCCCCCCC)CCCCCCCCCC)s5)s6 | ['PffBT4T-2OD'] | 1 | PC_{71}BM |  | ['PC_{71}BM'] | 4.26 % |  |  |  | {"power conversion efficiency": {"entity_name": "PCE", "entity_start": 143, "entity_end": 143, "property_value_start": 148, "property_value_end": 149, "property_numeric_value": 4.26, "property_unit": "%", "property_value_descriptor": ""}, "open circuit voltage": {}, "short circuit current": {}, "fill factor": {}, "highest occupied molecular orbital": {}, "lowest unoccupied molecular orbital": {}, "bandgap": {}, "hole mobility": {}, "electron mobility": {}, "external quantum efficiency": {}}
10.1021/acs.jpcc.5b09575 | 1 |  | PBDT-TS1 | [*]c7cc6c(c1ccc(SCCCCCCCC)s1)c4sc(c2sc([*])c3c(F)c(C(=O)OCC(CC)CCCC)sc23)cc4c(c5ccc(SCCCCCCCC)s5)c6s7 | ['PBDT-TS1'] | 1 | PC_{71}BM |  | ['PC_{71}BM'] | 9.65% |  |  |  | {"power conversion efficiency": {"entity_name": "PCE", "entity_start": 143, "entity_end": 143, "property_value_start": 155, "property_value_end": 156, "property_numeric_value": 9.02, "property_unit": "%", "property_value_descriptor": ""}, "open circuit voltage": {}, "short circuit current": {}, "fill factor": {}, "highest occupied molecular orbital": {}, "lowest unoccupied molecular orbital": {}, "bandgap": {}, "hole mobility": {}, "electron mobility": {}, "external quantum efficiency": {}}
10.1021/acsami.6b10264 | 1 |  | PTB7 | [*]c5cc4c(OCC(CC)CCCC)c3sc(c1sc([*])c2c(F)c(C(=O)OCC(CC)CCCC)sc12)cc3c(OCC(CC)CCCC)c4s5 | ['PTB7'] | 1 | PC_{71}BM |  | ['PC_{71}BM'] | 9.24% |  |  |  | {"power conversion efficiency": {"entity_name": "PCE", "entity_start": 177, "entity_end": 177, "property_value_start": 182, "property_value_end": 183, "property_numeric_value": 8.0, "property_unit": "%", "property_value_descriptor": ""}, "open circuit voltage": {}, "short circuit current": {}, "fill factor": {}, "highest occupied molecular orbital": {}, "lowest unoccupied molecular orbital": {}, "bandgap": {}, "hole mobility": {}, "electron mobility": {}, "external quantum efficiency": {}}
10.1021/acsami.5b00308 | 1 |  | P3HT | [*]c1cc(CCCCCC)c([*])s1 | ['poly(3-hexylthiophene)', 'P3HT'] | 1 | PC_{71}BM |  | ['PC_{71}BM'] | 3.35 % |  |  |  | {"power conversion efficiency": {"entity_name": "PCE", "entity_start": 107, "entity_end": 107, "property_value_start": 119, "property_value_end": 120, "property_numeric_value": 3.35, "property_unit": "%", "property_value_descriptor": ""}, "open circuit voltage": {}, "short circuit current": {}, "fill factor": {}, "highest occupied molecular orbital": {}, "lowest unoccupied molecular orbital": {}, "bandgap": {}, "hole mobility": {}, "electron mobility": {}, "external quantum efficiency": {}}
10.1021/acsami.8b06822 |  | 1 | poly[4,8-bis(5-(2-ethylhexyl)thiophen-2-yl)benzo[1,2-b;4,5-b0]dithiophene-2,6-diyl | [*]c7ccc6c5ccc(c4ccc(c2ccc(c1ccc([*])s1)c3nsnc23)s4)cc5n(C(CCCCCCCC)CCCCCCCC)c6c7 | ['poly[4,8-bis(5-(2-ethylhexyl)thiophen-2-yl)benzo[1,2-b;4,5-b0]dithiophene-2,6-diyl', ']', 'poly[[9-(1-octylnonyl)-9H-carbazole-2,7-diyl]-2,5-thiophenediyl-2,1,3-benzothiadiazole-4,7-diyl-2,5-thiophenediyl]'] | 0 | 3,9-bis(2-methylene-(3-(1,1-dicyanomethylene)-indanone)-5,5,11,11-tetrakis(4-hexylphenyl)-dithieno[2,3-d:2',3'-d']-s-indaceno[1,2-b:5,6-b']dithiophene) |  | [] | 12.15 % |  |  |  | {"power conversion efficiency": {"entity_name": "PCE", "entity_start": 204, "entity_end": 204, "property_value_start": 210, "property_value_end": 211, "property_numeric_value": 12.15, "property_unit": "%", "property_value_descriptor": ""}, "open circuit voltage": {}, "short circuit current": {}, "fill factor": {}, "highest occupied molecular orbital": {}, "lowest unoccupied molecular orbital": {}, "bandgap": {}, "hole mobility": {}, "electron mobility": {}, "external quantum efficiency": {}}
10.1021/ja801877k | 1 |  | P1 | {[*]c%11ccc(c%10ccc(c1cc3c(s1)c2cc7c(cc2C3(c4ccc(CCCCCC)cc4)c5ccc(CCCCCC)cc5)c6sc([*])cc6C7(c8ccc(CCCCCC)cc8)c9ccc(CCCCCC)cc9)s%10)s%11,[*]c4ccc(c3ccc(c1ccc([*])c2nsnc12)s3)s4} | ['P1'] | 1 | PC_{71}BM |  | ['PC_{71}BM']
10.1021/ja801877k | 1 |  | P2 | {[*]c%11ccc(c%10ccc(c1cc3c(s1)c2cc7c(cc2C3(c4ccc(CCCCCC)cc4)c5ccc(CCCCCC)cc5)c6sc([*])cc6C7(c8ccc(CCCCCC)cc8)c9ccc(CCCCCC)cc9)s%10)s%11,[*]c3ccc(c1ccc([*])c2nsnc12)s3} | ['P2'] | 1 | PC_{71}BM |  | ['PC_{71}BM'] | 4.4% |  |  |  | {"power conversion efficiency": {}, "open circuit voltage": {}, "short circuit current": {}, "fill factor": {}, "highest occupied molecular orbital": {}, "lowest unoccupied molecular orbital": {}, "bandgap": {"entity_name": "bandgaps", "entity_start": 77, "entity_end": 77, "property_value_start": 84, "property_value_end": 85, "property_numeric_value": 1.7, "property_unit": "eV", "property_value_descriptor": ""}, "hole mobility": {}, "electron mobility": {}, "external quantum efficiency": {}}
10.1021/acs.chemmater.6b03189 | 1 |  | PBSF | [*]c%18cc%17c(c1ccc(CC(CC)CCCC)s1)c%15sc(c2cc%14c(s2)c%13sc(c%11c(F)c(F)c(c3cc%10c(s3)c9sc(c8cc7c(c4ccc(CC(CC)CCCC)s4)c5sc([*])cc5c(c6ccc(CC(CC)CCCC)s6)c7s8)cc9[Si]%10(CC(CC)CCCC)CC(CC)CCCC)c%12nsnc%11%12)cc%13[Si]%14(CC(CC)CCCC)CC(CC)CCCC)cc%15c(c%16ccc(CC(CC)CCCC)s%16)c%17s%18 | ['PBSF'] | 1 | C_{70} | C12=C3C4=C5C6=C7C8=C9C%10=C%11C%12=C%13C%10=C%10C8=C5C1=C%10C1=C%13C5=C8C1=C2C1=C3C2=C3C%10=C%13C%14=C3C1=C8C1=C3C5=C%12C5=C8C%11=C%11C9=C7C7=C9C6=C4C2=C2C%10=C4C(=C29)C2=C6C(=C8C8=C9C6=C4C%13=C9C(=C%141)C3=C85)C%11=C27 | ['C_{70}'] | 5.3 % |  |  |  | {"power conversion efficiency": {"entity_name": "PCE", "entity_start": 147, "entity_end": 147, "property_value_start": 149, "property_value_end": 150, "property_numeric_value": 5.3, "property_unit": "%", "property_value_descriptor": ""}, "open circuit voltage": {}, "short circuit current": {}, "fill factor": {}, "highest occupied molecular orbital": {}, "lowest unoccupied molecular orbital": {}, "bandgap": {}, "hole mobility": {}, "electron mobility": {}, "external quantum efficiency": {}}
10.1021/acs.chemmater.6b03189 | 1 |  | PBSF | [*]c%18cc%17c(c1ccc(CC(CC)CCCC)s1)c%15sc(c2cc%14c(s2)c%13sc(c%11c(F)c(F)c(c3cc%10c(s3)c9sc(c8cc7c(c4ccc(CC(CC)CCCC)s4)c5sc([*])cc5c(c6ccc(CC(CC)CCCC)s6)c7s8)cc9[Si]%10(CC(CC)CCCC)CC(CC)CCCC)c%12nsnc%11%12)cc%13[Si]%14(CC(CC)CCCC)CC(CC)CCCC)cc%15c(c%16ccc(CC(CC)CCCC)s%16)c%17s%18 | ['PBSF'] | 1 | [70]PCBM |  | ['[70]PCBM'] | 7.4%
10.1021/acsami.7b04214 | 1 |  | PBT | [*]c7cc6sc5cc(c4sc(c2ccc(c1cc(CC(CCCCCCCC)CCCCCCCCCC)c([*])s1)c3nsnc23)cc4CC(CCCCCCCC)CCCCCCCCCC)sc5c6s7 | ['PBT'] | 1 | PC_{71}BM |  | ['PC_{71}BM'] | 1 % |  | 4.3 | 0.41 | {"power conversion efficiency": {"entity_name": "PCE", "entity_start": 213, "entity_end": 213, "property_value_start": 250, "property_value_end": 251, "property_numeric_value": 1.0, "property_unit": "%", "property_value_descriptor": ""}, "open circuit voltage": {}, "short circuit current": {}, "fill factor": {"entity_name": "fill factor", "entity_start": 190, "entity_end": 191, "property_value_start": 198, "property_value_end": 198, "property_numeric_value": 69.0, "property_unit": "%", "property_value_descriptor": ""}, "highest occupied molecular orbital": {}, "lowest unoccupied molecular orbital": {}, "bandgap": {}, "hole mobility": {}, "electron mobility": {}, "external quantum efficiency": {}}
10.1021/acsami.7b04214 | 1 |  | PFBT | [*]c7cc6sc5cc(c4sc(c2c(F)cc(c1cc(CC(CCCCCCCC)CCCCCCCCCC)c([*])s1)c3nsnc23)cc4CC(CCCCCCCC)CCCCCCCCCC)sc5c6s7 | ['PFBT'] | 1 | PC_{71}BM |  | ['PC_{71}BM'] | 6% |  | 13.0 | 0.68
10.1021/acsami.7b04214 | 1 |  | PDFBT | [*]c7cc6sc5cc(c4sc(c2c(F)c(F)c(c1cc(CC(CCCCCCCC)CCCCCCCCCC)c([*])s1)c3nsnc23)cc4CC(CCCCCCCC)CCCCCCCCCC)sc5c6s7 | ['PDFBT'] | 1 | PC_{71}BM |  | ['PC_{71}BM'] | 7.3% |  | 14.5 mA cm^{–2} | 0.69
10.1021/acsmacrolett.7b00547 | 1 |  | P4TIN | [*]c8cc(C#N)c(c7sc(c6sc(c5ccc4c(=c2c(=O)n(CC(CCCCCCCCCC)CCCCCCCCCCCC)c3cc(c1cc(CCCCCCCCCCCC)c([*])s1)ccc23)c(=O)n(CC(CCCCCCCCCC)CCCCCCCCCCCC)c4c5)cc6CCCCCCCCCCCC)cc7C#N)s8 | ['P4TIN'] | 1 | PC_{61}BM |  | ['PC_{61}BM'] | 8.36 % | 1.06 V |  |  | {"power conversion efficiency": {"entity_name": "power conversion efficiency", "entity_start": 139, "entity_end": 141, "property_value_start": 143, "property_value_end": 144, "property_numeric_value": 8.36, "property_unit": "%", "property_value_descriptor": ""}, "open circuit voltage": {"entity_name": "open circuit voltage", "entity_start": 131, "entity_end": 133, "property_value_start": 135, "property_value_end": 136, "property_numeric_value": 1.06, "property_unit": "V", "property_value_descriptor": ""}, "short circuit current": {}, "fill factor": {}, "highest occupied molecular orbital": {}, "lowest unoccupied molecular orbital": {}, "bandgap": {}, "hole mobility": {}, "electron mobility": {}, "external quantum efficiency": {}}
10.1021/acsami.8b15746 | 1 |  | P3HT | [*]c1cc(CCCCCC)c([*])s1 | ['P3HT'] | 1 | PCBM |  | ['PCBM'] | 2.665 % |  |  |  | {"power conversion efficiency": {"entity_name": "power conversion efficiency", "entity_start": 119, "entity_end": 121, "property_value_start": 123, "property_value_end": 124, "property_numeric_value": 2.665, "property_unit": "%", "property_value_descriptor": ""}, "open circuit voltage": {}, "short circuit current": {}, "fill factor": {}, "highest occupied molecular orbital": {}, "lowest unoccupied molecular orbital": {}, "bandgap": {}, "hole mobility": {}, "electron mobility": {}, "external quantum efficiency": {}}
10.1021/acsami.7b05422 | 1 |  | P3HT | [*]c1cc(CCCCCC)c([*])s1 | ['P3HT'] | 1 | PCBM |  | ['PCBM'] | 4.18 % | 0.61 V | 10.94 mA cm^{-2} | 0.63 | {"power conversion efficiency": {"entity_name": "PCE", "entity_start": 82, "entity_end": 82, "property_value_start": 85, "property_value_end": 86, "property_numeric_value": 4.18, "property_unit": "%", "property_value_descriptor": ""}, "open circuit voltage": {"entity_name": "V_{oc}", "entity_start": 102, "entity_end": 103, "property_value_start": 105, "property_value_end": 106, "property_numeric_value": 0.61, "property_unit": "V", "property_value_descriptor": ""}, "short circuit current": {"entity_name": "J_{sc}", "entity_start": 93, "entity_end": 94, "property_value_start": 96, "property_value_end": 99, "property_numeric_value": 10.94, "property_unit": "mA cm^{-2}", "property_value_descriptor": ""}, "fill factor": {"entity_name": "fill factor", "entity_start": 88, "entity_end": 89, "property_value_start": 91, "property_value_end": 91, "property_numeric_value": 63.0, "property_unit": "%", "property_value_descriptor": ""}, "highest occupied molecular orbital": {}, "lowest unoccupied molecular orbital": {}, "bandgap": {}, "hole mobility": {}, "electron mobility": {}, "external quantum efficiency": {}}
10.1021/am505387q | 1 |  | PCDTBT | [*]c7ccc6c5ccc(c4ccc(c2ccc(c1ccc([*])s1)c3nsnc23)s4)cc5n(C(CCCCCCCC)CCCCCCCC)c6c7 | ['poly[N-9″-hepta-decanyl-2,7-carbazole-alt-5,5- (4′,7′-di-2-thienyl-2′,1′,3′- benzothiadiazole)','PCDTBT'] | 1 | PC_{71}BM |  | ['[6,6]-phenyl C71-butyric acid methyl ester','PC_{71}BM'] | 7.05% |  |  |  | {"power conversion efficiency": {"entity_name": "PCE", "entity_start": 76, "entity_end": 76, "property_value_start": 147, "property_value_end": 148, "property_numeric_value": 5.84, "property_unit": "%", "property_value_descriptor": ""}, "open circuit voltage": {}, "short circuit current": {}, "fill factor": {}, "highest occupied molecular orbital": {}, "lowest unoccupied molecular orbital": {}, "bandgap": {}, "hole mobility": {}, "electron mobility": {}, "external quantum efficiency": {}}
10.1021/jacs.5b12664 | 1 |  | PffBT4T-2OD | [*]c6ccc(c5ccc(c4sc(c2c(F)c(F)c(c1cc(CC(CCCCCCCC)CCCCCCCCCC)c([*])s1)c3nsnc23)cc4CC(CCCCCCCC)CCCCCCCCCC)s5)s6 | ['PffBT4T-2OD'] | 1 | PC_{71}BM |  | ['PC_{71}BM'] | 10.11 % |  |  |  | {"power conversion efficiency": {"entity_name": "PCEs", "entity_start": 278, "entity_end": 278, "property_value_start": 285, "property_value_end": 286, "property_numeric_value": 10.11, "property_unit": "%", "property_value_descriptor": ""}, "open circuit voltage": {}, "short circuit current": {}, "fill factor": {}, "highest occupied molecular orbital": {}, "lowest unoccupied molecular orbital": {}, "bandgap": {}, "hole mobility": {}, "electron mobility": {}, "external quantum efficiency": {}}
10.1021/jacs.5b12664 | 1 |  | PTB7-Th | [*]c7cc6c(c1ccc(CC(CC)CCCC)s1)c4sc(c2sc([*])c3sc(C(=O)OCC(CC)CCCC)c(F)c23)cc4c(c5ccc(CC(CC)CCCC)s5)c6s7 | ['PTB7-Th'] | 1 | PC_{71}BM |  | ['PC_{71}BM'] | 9.7% |  |  |  | {"power conversion efficiency": {"entity_name": "PCE", "entity_start": 314, "entity_end": 314, "property_value_start": 317, "property_value_end": 318, "property_numeric_value": 8.0, "property_unit": "%", "property_value_descriptor": ""}, "open circuit voltage": {}, "short circuit current": {}, "fill factor": {}, "highest occupied molecular orbital": {}, "lowest unoccupied molecular orbital": {}, "bandgap": {}, "hole mobility": {}, "electron mobility": {}, "external quantum efficiency": {}}
10.1021/am404483g | 1 |  | P3HT | [*]c1cc(CCCCCC)c([*])s1 | ['poly(3-hexylthiophene)', 'P3HT'] | 0 | F8TBT | [*]c7ccc6c5ccc(c4sc(c2ccc(c1cc(CCCCCC)c([*])s1)c3nsnc23)cc4CCCCCC)cc5C(CCCCCCCC)(CCCCCCCC)c6c7 | ["poly{(9,9-dioctylfluorenyl-2,7-diyl)-alt-[4,7-bis(3-hexylthiophen-5-yl)-2,1,3-benzothiadiazole]-2',2''-diyl}", 'F8TBT'] | 1.87 % | 1.35 V |  |  | {"power conversion efficiency": {"entity_name": "power conversion efficiency", "entity_start": 144, "entity_end": 146, "property_value_start": 148, "property_value_end": 149, "property_numeric_value": 1.87, "property_unit": "%", "property_value_descriptor": ""}, "open circuit voltage": {"entity_name": "V_{oc}", "entity_start": 152, "entity_end": 153, "property_value_start": 155, "property_value_end": 156, "property_numeric_value": 1.35, "property_unit": "V", "property_value_descriptor": ""}, "short circuit current": {}, "fill factor": {}, "highest occupied molecular orbital": {}, "lowest unoccupied molecular orbital": {}, "bandgap": {}, "hole mobility": {}, "electron mobility": {}, "external quantum efficiency": {}}
10.1021/am506470b | 1 |  | poly(3-hexylthiophene) | [*]c1cc(CCCCCC)c([*])s1 | ['poly(3-hexylthiophene)','P3HT'] | 1 | ICBA |  | ['indene–C_{60} bisadduct','ICBA'] | 4.88% |  |  |  | {"power conversion efficiency": {"entity_name": "PCE", "entity_start": 160, "entity_end": 160, "property_value_start": 200, "property_value_end": 201, "property_numeric_value": 4.21, "property_unit": "%", "property_value_descriptor": ""}, "open circuit voltage": {}, "short circuit current": {}, "fill factor": {}, "highest occupied molecular orbital": {}, "lowest unoccupied molecular orbital": {}, "bandgap": {}, "hole mobility": {}, "electron mobility": {}, "external quantum efficiency": {}}
10.1021/acsenergylett.9b00460 | 1 |  | BSS10 | {[*]c6ccc(c5ccc(c1cc3c(=O)n(CC(CCCCCCCC)CCCCCCCCCC)c(=O)c4c([*])cc2c(=O)n(CC(CCCCCCCC)CCCCCCCCCC)c(=O)c1c2c34)[se]5)[se]6,[*]c5ccc(c1cc3c(=O)n(CC(CCCCCCCC)CCCCCCCCCC)c(=O)c4c([*])cc2c(=O)n(CC(CCCCCCCC)CCCCCCCCCC)c(=O)c1c2c34)[se]5} | ['BSS10', 'BSS10-'] | 0 | PBDB-T | [*]c%10ccc(c8sc(c6ccc(c5cc4c(c1ccc(CC(CC)CCCC)s1)c2sc([*])cc2c(c3ccc(CC(CC)CCCC)s3)c4s5)s6)c9c(=O)c7c(CC(CC)CCCC)sc(CC(CC)CCCC)c7c(=O)c89)s%10 | ['PBDB-T'] | 10.1% |  |  |  | {"power conversion efficiency": {"entity_name": "power conversion efficiency", "entity_start": 89, "entity_end": 91, "property_value_start": 93, "property_value_end": 94, "property_numeric_value": 97.0, "property_unit": "%", "property_value_descriptor": ""}, "open circuit voltage": {}, "short circuit current": {}, "fill factor": {}, "highest occupied molecular orbital": {}, "lowest unoccupied molecular orbital": {}, "bandgap": {}, "hole mobility": {}, "electron mobility": {}, "external quantum efficiency": {"entity_name": "external quantum efficiency", "entity_start": 121, "entity_end": 123, "property_value_start": 125, "property_value_end": 127, "property_numeric_value": 85.0, "property_unit": "%", "property_value_descriptor": ">"}}
10.1021/am504939c | 1 |  | P3HT | [*]c1cc(CCCCCC)c([*])s1 | ['P3HT', 'P3HT)-base'] | 1 | AC_{61}BM | COC(=O)CCCC%34(c2cc1ccccc1c3ccccc23)C4%35c5c6c%33c7c8c9c(c%10c%11c4c%12c%13c5c%14c%15c6c%16c7c%17c8c%18c%19c9c%10c%20c%21c%11c%12c%22c%23c%13c%14c%24c%25c%15c%16c%26c%17c%27c%18c%28c%19c%20c%29c%21c%22c%30c%23c%24c%31c%25c%26c%27c%32c%28c%29c%30c%31%32)C%33%34%35 | ['AC_{61}BM'] | 1.95 % |  |  |  | {"power conversion efficiency": {"entity_name": "PCEs", "entity_start": 224, "entity_end": 224, "property_value_start": 247, "property_value_end": 248, "property_numeric_value": 1.95, "property_unit": "%", "property_value_descriptor": ""}, "open circuit voltage": {}, "short circuit current": {}, "fill factor": {}, "highest occupied molecular orbital": {}, "lowest unoccupied molecular orbital": {}, "bandgap": {}, "hole mobility": {}, "electron mobility": {"entity_name": "electron mobility", "entity_start": 126, "entity_end": 127, "property_value_start": 167, "property_value_end": 176, "property_numeric_value": 0.000213, "property_unit": "cm^{2} V^{-1} s^{-1}", "property_value_descriptor": ""}, "external quantum efficiency": {}}
10.1021/am504939c | 1 |  | P3HT | [*]c1cc(CCCCCC)c([*])s1 | ['P3HT', 'P3HT)-base'] | 1 | NC_{61}BM | COC(=O)CCCC%33(c2ccc1ccccc1c2)C3%34c4c5c%32c6c7c8c(c9c%10c3c%11c%12c4c%13c%14c5c%15c6c%16c7c%17c%18c8c9c%19c%20c%10c%11c%21c%22c%12c%13c%23c%24c%14c%15c%25c%16c%26c%17c%27c%18c%19c%28c%20c%21c%29c%22c%23c%30c%24c%25c%26c%31c%27c%28c%29c%30%31)C%32%33%34 | ['NC_{61}BM'] | 4.09
10.1021/am504939c | 1 |  | P3HT | [*]c1cc(CCCCCC)c([*])s1 | ['P3HT', 'P3HT)-base'] | 1 | PC_{61}BM |  | ['[6,6]-phenyl C61-butyric acid methyl ester','PC_{61}BM'] | 3.8
10.1021/am504939c | 1 |  | P3HT | [*]c1cc(CCCCCC)c([*])s1 | ['P3HT', 'P3HT)-base'] | 1 | PyC_{61}BM | COC(=O)CCCC%35(c1ccc2ccc3cccc4ccc1c2c34)C5%36c6c7c%34c8c9c%10c(c%11c%12c5c%13c%14c6c%15c%16c7c%17c8c%18c9c%19c%20c%10c%11c%21c%22c%12c%13c%23c%24c%14c%15c%25c%26c%16c%17c%27c%18c%28c%19c%29c%20c%21c%30c%22c%23c%31c%24c%25c%32c%26c%27c%28c%33c%29c%30c%31c%32%33)C%34%35%36 | ['PyC_{61}BM'] | 1.14
10.1021/acsenergylett.8b02114 | 1 |  | PM6 | [*]c%10ccc(c8sc(c6ccc(c5cc4c(c1cc(F)c(CC(CC)CCCC)s1)c2sc([*])cc2c(c3cc(F)c(CC(CC)CCCC)s3)c4s5)s6)c9c(=O)c7c(CC(CC)CCCC)sc(C(CC)CCCCC)c7c(=O)c89)s%10 | ['PM6'] | 0 | PFBDT-IDTIC | [*]c%14ccc%13c(=O)c(=Cc1cc3c(s1)c2cc%12c(cc2C3(CCCCCCCCCCCCCCCC)CCCCCCCCCCCCCCCC)c%11sc(C=c%10c(=O)c9ccc(c8cc7c(c4cc(F)c(CC(CC)CCCC)s4)c5sc([*])cc5c(c6cc(F)c(CC(CC)CCCC)s6)c7s8)cc9c%10=C(C#N)C#N)cc%11C%12(CCCCCCCCCCCCCCCC)CCCCCCCCCCCCCCCC)c(=C(C#N)C#N)c%13c%14 | ['PFBDT-IDTIC'] | 10.3 % |  |  |  | {"power conversion efficiency": {"entity_name": "power conversion efficiency", "entity_start": 40, "entity_end": 42, "property_value_start": 44, "property_value_end": 45, "property_numeric_value": 10.3, "property_unit": "%", "property_value_descriptor": ""}, "open circuit voltage": {}, "short circuit current": {}, "fill factor": {}, "highest occupied molecular orbital": {}, "lowest unoccupied molecular orbital": {}, "bandgap": {}, "hole mobility": {}, "electron mobility": {}, "external quantum efficiency": {}}
10.1021/acsami.9b05463 | 1 |  | PPPyDPP | [*]C#CC7=c%11ccc%12=C(C1=CC(OCC(CCCC)CCCCCC)=C(OCC(CCCC)CCCCCC)C(OCC(CCCC)CCCCCC)C1)c%13ccc%14=C(C#Cc5ccc(c4c3c(=O)n(CCCCCCCCCCCCCCCC)c(c2ccc([*])cn2)c3c(=O)n4CCCCCCCCCCCCCCCC)nc5)c9ccc%10C(c6cc(OCC(CCCC)CCCCCC)c(OCC(CCC)CCCCCC)c(OCC(CCCC)CCCCCC)c6)C8C=CC7=[N+]8[Zn](n9%10)(n%11%12)[n+]%13%14 | ['PPPyDPP'] | 0 | ICzRd_{2} | CCCCC(CC)Cn6c4ccc(c2ccc(C=c1sc(=S)n(CC)c1=O)c3nsnc23)cc4c5cc%11c(cc56)c%10cc(c8ccc(C=c7sc(=S)n(CC)c7=O)c9nsnc89)ccc%10n%11CC(CC)CCCC | ['bis(rhodanine)indolo-[3,2-b]-carbazole','ICzRd_{2}'] | 9.16 % | 1.01 V |  |  | {"power conversion efficiency": {"entity_name": "PCEs", "entity_start": 149, "entity_end": 149, "property_value_start": 154, "property_value_end": 155, "property_numeric_value": 9.16, "property_unit": "%", "property_value_descriptor": ""}, "open circuit voltage": {"entity_name": "V_{oc}", "entity_start": 177, "entity_end": 178, "property_value_start": 180, "property_value_end": 181, "property_numeric_value": 1.01, "property_unit": "V", "property_value_descriptor": ""}, "short circuit current": {}, "fill factor": {}, "highest occupied molecular orbital": {}, "lowest unoccupied molecular orbital": {"entity_name": "LUMO) energy level", "entity_start": 81, "entity_end": 84, "property_value_start": 91, "property_value_end": 92, "property_numeric_value": -3.78, "property_unit": "eV", "property_value_descriptor": ""}, "bandgap": {"entity_name": "optical band gap", "entity_start": 60, "entity_end": 62, "property_value_start": 64, "property_value_end": 65, "property_numeric_value": 1.46, "property_unit": "eV", "property_value_descriptor": ""}, "hole mobility": {}, "electron mobility": {}, "external quantum efficiency": {}}
10.1021/acsami.9b05463 | 1 |  | PPPyDPP | [*]C#CC7=c%11ccc%12=C(C1=CC(OCC(CCCC)CCCCCC)=C(OCC(CCCC)CCCCCC)C(OCC(CCCC)CCCCCC)C1)c%13ccc%14=C(C#Cc5ccc(c4c3c(=O)n(CCCCCCCCCCCCCCCC)c(c2ccc([*])cn2)c3c(=O)n4CCCCCCCCCCCCCCCC)nc5)c9ccc%10C(c6cc(OCC(CCCC)CCCCCC)c(OCC(CCC)CCCCCC)c(OCC(CCCC)CCCCCC)c6)C8C=CC7=[N+]8[Zn](n9%10)(n%11%12)[n+]%13%14 | ['PPPyDPP'] | 1 | PC_{71}BM |  | ['[6,6]-phenyl-C_{71}-butyric acid methyl ester', 'PC_{71}BM'] | 7.31
10.1021/acs.chemmater.8b05352 | 1 |  | J12 | [*]c9ccc(c7c(F)c(F)c(c6ccc(c5cc4c(c1cc(OCCCCCCCC)c(Cl)s1)c2sc([*])cc2c(c3cc(OCCCCCCCC)c(Cl)s3)c4s5)s6)c8nn(CC(CCCCCC)CCCCCCCC)nc78)s9 | ['J12'] | 0 | m -ITTC | CCCCCCc%15ccc(C7(c1ccc(CCCCCC)cc1)c2cc%10c(cc2c6sc5cc(C=c4c(=O)c3cscc3c4=C(C#N)C#N)sc5c67)C(c8ccc(CCCCCC)cc8)(c9ccc(CCCCCC)cc9)c%13c%10sc%14cc(C=c%12c(=O)c%11cscc%11c%12=C(C#N)C#N)sc%13%14)cc%15 | ['m -ITTC'] | 8.74 % | 0.943 V |  | 0.56 | {"power conversion efficiency": {"entity_name": "PCE", "entity_start": 191, "entity_end": 191, "property_value_start": 193, "property_value_end": 194, "property_numeric_value": 8.74, "property_unit": "%", "property_value_descriptor": ""}, "open circuit voltage": {}, "short circuit current": {}, "fill factor": {"entity_name": "FF", "entity_start": 208, "entity_end": 208, "property_value_start": 210, "property_value_end": 210, "property_numeric_value": 56.00000000000001, "property_unit": "%", "property_value_descriptor": ""}, "highest occupied molecular orbital": {}, "lowest unoccupied molecular orbital": {}, "bandgap": {}, "hole mobility": {}, "electron mobility": {}, "external quantum efficiency": {}}
10.1021/acs.chemmater.8b05352 | 1 |  | J11 | [*]c9ccc(c7c(F)c(F)c(c6ccc(c5cc4c(c1cc(CCCCCCCC)c(Cl)s1)c2sc([*])cc2c(c3cc(CCCCCCCC)c(Cl)s3)c4s5)s6)c8nn(CC(CCCCCC)CCCCCCCC)nc78)s9 | ['J11'] | 0 | m -ITTC | CCCCCCc%15ccc(C7(c1ccc(CCCCCC)cc1)c2cc%10c(cc2c6sc5cc(C=c4c(=O)c3cscc3c4=C(C#N)C#N)sc5c67)C(c8ccc(CCCCCC)cc8)(c9ccc(CCCCCC)cc9)c%13c%10sc%14cc(C=c%12c(=O)c%11cscc%11c%12=C(C#N)C#N)sc%13%14)cc%15 | ['m -ITTC'] | 12.32% |  |  | 0.73 | {"power conversion efficiency": {}, "open circuit voltage": {"entity_name": "V_{oc}", "entity_start": 200, "entity_end": 201, "property_value_start": 203, "property_value_end": 204, "property_numeric_value": 0.943, "property_unit": "V", "property_value_descriptor": ""}, "short circuit current": {}, "fill factor": {}, "highest occupied molecular orbital": {}, "lowest unoccupied molecular orbital": {}, "bandgap": {}, "hole mobility": {}, "electron mobility": {}, "external quantum efficiency": {}}
10.1021/acsami.7b12902 | 1 |  | PTzBI | [*]c%10ccc(c8c1nn(CCCCCCCC)nc1c(c7ccc(c6cc5c(c2ccc(CC(CC)CCCC)s2)c3sc([*])cc3c(c4ccc(CC(CC)CCCC)s4)c5s6)s7)c9c(=O)n(CCCCCCCC)c(=O)c89)s%10 | ['PTzBI'] | 0 | IFBR-d | CCCCCCc%15ccc(C7(c1ccc(CCCCCC)cc1)c2cc%13c(cc2c6sc(c4cc(F)c(/C=C/3CC(=S)N(CC)C3=O)c5nsnc45)cc67)C(c8ccc(CCCCCC)cc8)(c9ccc(CCCCCC)cc9)c%14cc(c%11cc(F)c(C=c%10sc(=S)n(CC)c%10=O)c%12nsnc%11%12)sc%13%14)cc%15 | ['IFBR-d'] | 5.2 ± 0.1 % |  |  |  | {"power conversion efficiency": {"entity_name": "power conversion efficiency", "entity_start": 96, "entity_end": 98, "property_value_start": 119, "property_value_end": 122, "property_numeric_value": 5.2, "property_unit": "%", "property_value_descriptor": ""}, "open circuit voltage": {}, "short circuit current": {}, "fill factor": {}, "highest occupied molecular orbital": {}, "lowest unoccupied molecular orbital": {}, "bandgap": {}, "hole mobility": {}, "electron mobility": {}, "external quantum efficiency": {}}
10.1021/acsami.7b12902 | 1 |  | PTzBI | [*]c%10ccc(c8c1nn(CCCCCCCC)nc1c(c7ccc(c6cc5c(c2ccc(CC(CC)CCCC)s2)c3sc([*])cc3c(c4ccc(CC(CC)CCCC)s4)c5s6)s7)c9c(=O)n(CCCCCCCC)c(=O)c89)s%10 | ['PTzBI'] | 0 | IFBR-p | CCCCCCc%15ccc(C7(c1ccc(CCCCCC)cc1)c2cc%13c(cc2c6sc(c4c(F)cc(/C=C/3CC(=S)N(CC)C3=O)c5nsnc45)cc67)C(c8ccc(CCCCCC)cc8)(c9ccc(CCCCCC)cc9)c%14cc(c%11c(F)cc(C=c%10sc(=S)n(CC)c%10=O)c%12nsnc%11%12)sc%13%14)cc%15 | ['IFBR-p'] | 7.3 ± 0.2 %
10.1021/ja303813s | 1 |  | P3HT | [*]c1cc(CCCCCC)c([*])s1 | ['poly(3-hexylthiophene)', 'P3HT'] | 1 | IPCBM | COC(=O)CCCC2(c1ccccc1)c3c4cc5c7c9c2c%10c%11cc%12c%20c3c%21c%24c4c%25c5c8c%27c6c%28c%26c%23c%32c%22c%19c%13c%31c%15c(c%17c6c(c78)c%18c9c%10c%16c%14c%11c%12c(c%13c%14c%15c%16c%17%18)c%19c%20c%21c%22c%23c%24c%25c%26%27)C%28%33C%30CC(c%29ccccc%29%30)C%31%32%33 | ['IPCBM'] | 3.06 |  |  |  | {"power conversion efficiency": {"entity_name": "PCE", "entity_start": 114, "entity_end": 114, "property_value_start": 151, "property_value_end": 151, "property_numeric_value": 3.06, "property_unit": "%", "property_value_descriptor": ""}, "open circuit voltage": {}, "short circuit current": {}, "fill factor": {}, "highest occupied molecular orbital": {}, "lowest unoccupied molecular orbital": {}, "bandgap": {}, "hole mobility": {}, "electron mobility": {}, "external quantum efficiency": {}}
10.1021/ja303813s | 1 |  | P3HT | [*]c1cc(CCCCCC)c([*])s1 | ['poly(3-hexylthiophene)', 'P3HT'] | 1 | ICBA |  | ['ICBA'] | 6.88% |  |  |  | {"power conversion efficiency": {"entity_name": "PCE", "entity_start": 114, "entity_end": 114, "property_value_start": 153, "property_value_end": 154, "property_numeric_value": 6.21, "property_unit": "%", "property_value_descriptor": ""}, "open circuit voltage": {}, "short circuit current": {}, "fill factor": {}, "highest occupied molecular orbital": {}, "lowest unoccupied molecular orbital": {}, "bandgap": {}, "hole mobility": {}, "electron mobility": {}, "external quantum efficiency": {}}
10.1021/acs.chemrev.9b00044 |  | 1 | P_{D}s |  | ['P_{D}s'] | 0 | P_{A}s |  | ['P_{A}s'] | 11 % |  |  |  | {"power conversion efficiency": {"entity_name": "PCEs", "entity_start": 107, "entity_end": 107, "property_value_start": 114, "property_value_end": 115, "property_numeric_value": 11.0, "property_unit": "%", "property_value_descriptor": ""}, "open circuit voltage": {}, "short circuit current": {}, "fill factor": {}, "highest occupied molecular orbital": {}, "lowest unoccupied molecular orbital": {}, "bandgap": {}, "hole mobility": {}, "electron mobility": {}, "external quantum efficiency": {}}
10.1021/acsami.6b11978 | 1 |  | PBDTTT-EFT | CCCCC(CC)COC(=O)c7sc6c(c5cc4c(c1ccc(CC(CC)CCCC)s1)c2sc([*])cc2c(c3ccc(CC(CC)CCCC)s3)c4s5)sc([*])c6c7F | ['PBDTTT-EFT'] | 1 | PC_{71}BM |  | ['PC_{71}BM'] | 8.98% |  |  |  | {"power conversion efficiency": {"entity_name": "power conversion efficiency", "entity_start": 169, "entity_end": 171, "property_value_start": 196, "property_value_end": 197, "property_numeric_value": 9.54, "property_unit": "%", "property_value_descriptor": ""}, "open circuit voltage": {}, "short circuit current": {}, "fill factor": {}, "highest occupied molecular orbital": {}, "lowest unoccupied molecular orbital": {}, "bandgap": {}, "hole mobility": {}, "electron mobility": {}, "external quantum efficiency": {}}
10.1021/jp212254g | 1 |  | P3HT | [*]c1cc(CCCCCC)c([*])s1 | ['poly(3-hexylthiophene)', 'P3HT'] | 1 | OPFTh-C60 | CCCCCCCCOc%37ccc(C%36(c%33ccc(C%31N(C)CC1%32c2c3c%30c4c5c6c(c7c8c1c9c%10c2c%11c%12c3c%13c4c%14c5c%15c%16c6c7c%17c%18c8c9c%19c%20c%10c%11c%21c%22c%12c%13c%23c%14c%24c%15c%25c%16c%17c%26c%18c%19c%27c%20c%21c%28c%22c%23c%24c%29c%25c%26c%27c%28%29)C%30%31%32)s%33)c%34ccccc%34c%35ccccc%35%36)cc%37 | ['OPFTh-C60', 'OPFTh-C60-based'] | 2.80 % | 0.63 V | 8.68 mA/cm^{2} | 0.51 | {"power conversion efficiency": {"entity_name": "power conversion efficiency", "entity_start": 215, "entity_end": 217, "property_value_start": 219, "property_value_end": 220, "property_numeric_value": 2.8, "property_unit": "%", "property_value_descriptor": ""}, "open circuit voltage": {"entity_name": "V_{oc}", "entity_start": 202, "entity_end": 203, "property_value_start": 206, "property_value_end": 207, "property_numeric_value": 0.63, "property_unit": "V", "property_value_descriptor": ""}, "short circuit current": {"entity_name": "I_{sc}", "entity_start": 187, "entity_end": 188, "property_value_start": 191, "property_value_end": 195, "property_numeric_value": 8.68, "property_unit": "mA/cm^{2}", "property_value_descriptor": ""}, "fill factor": {"entity_name": "fill factor", "entity_start": 209, "entity_end": 210, "property_value_start": 212, "property_value_end": 212, "property_numeric_value": 51.0, "property_unit": "%", "property_value_descriptor": ""}, "highest occupied molecular orbital": {}, "lowest unoccupied molecular orbital": {}, "bandgap": {}, "hole mobility": {}, "electron mobility": {}, "external quantum efficiency": {}}
10.1021/am201537p | 1 |  | poly[(4,4'-bis(2-ethylhexyl)dithieno[3,2-b:2',3'-d]silole)-2,6-diyl-alt-(2,1,3-benzothiadiazole)-4,7-diyl] | [*]c1cc5c(s1)c4sc(c2ccc([*])c3nsnc23)cc4[Si]5(CC(CC)CCCC)CC(CC)CCCC | ["poly[(4,4'-bis(2-ethylhexyl)dithieno[3,2-b:2',3'-d]silole)-2,6-diyl-alt-(2,1,3-benzothiadiazole)-4,7-diyl]", 'PDTS-BTD'] | 1 | PC_{71}BM |  | ['{6,6}-phenyl-C71 butyric acid methyl ester', 'PC_{71}BM'] | 4.91 % |  |  |  | {"power conversion efficiency": {"entity_name": "power conversion efficiency", "entity_start": 122, "entity_end": 124, "property_value_start": 134, "property_value_end": 135, "property_numeric_value": 4.91, "property_unit": "%", "property_value_descriptor": ""}, "open circuit voltage": {}, "short circuit current": {}, "fill factor": {}, "highest occupied molecular orbital": {}, "lowest unoccupied molecular orbital": {}, "bandgap": {}, "hole mobility": {}, "electron mobility": {}, "external quantum efficiency": {}}
10.1021/acs.jpcc.6b03124 | 1 |  | P3HT | [*]c1cc(CCCCCC)c([*])s1 | ['poly(3-hexylthiophene)', 'P3HT'] | 1 | C 60 DAM | CCCCC(CC)COc%34ccc(C%32(c1ccc(C(=O)OC)cc1)C2%33c3c4c%31c5c6c7c(c8c9c2c%10c%11c3c%12c%13c4c%14c5c%15c6c%16c%17c7c8c%18c%19c9c%10c%20c%21c%11c%12c%22c%23c%13c%14c%24c%15c%25c%16c%26c%17c%18c%27c%19c%20c%28c%21c%22c%29c%23c%24c%25c%30c%26c%27c%28c%29%30)C%31%32%33)cc%34OCC(CC)CCCC | [] | 3.23% |  |  |  | {"power conversion efficiency": {"entity_name": "PCE", "entity_start": 234, "entity_end": 234, "property_value_start": 243, "property_value_end": 244, "property_numeric_value": 4.95, "property_unit": "%", "property_value_descriptor": ""}, "open circuit voltage": {}, "short circuit current": {}, "fill factor": {}, "highest occupied molecular orbital": {}, "lowest unoccupied molecular orbital": {}, "bandgap": {}, "hole mobility": {}, "electron mobility": {}, "external quantum efficiency": {}}
10.1021/acs.jpcc.6b03124 | 1 |  | P3HT | [*]c1cc(CCCCCC)c([*])s1 | ['poly(3-hexylthiophene)', 'P3HT'] | 1 | C 70 DAM | CCCCC(CC)COc%39ccc(CC%37(c1ccc(C(=O)OC)cc1)C2%38c3c4c5c%36c6c7c(c8c9c2c%10c3c%11c%12c4c%13c5c%14c6c%15c%16c7c%17c8c%18c9c%19c%10c%20c%11c%21c%12c%22c%13c%23c%14c%24c%15c%25c%16c%26c%17c%27c%18c%28c%19c%20c%29c%21c%30c%22c%31c%23c%24c%32c%25c%33c%26c%27c%34c%28c%29c%35c%30c%31c%32c%33c%34%35)C%36%37%38)cc%39OCC(CC)CCCC | [] | 4.45%
10.1021/acsami.6b16341 | 1 |  | PTB7-Th | [*]c7cc6c(c1ccc(CC(CC)CCCC)s1)c4sc(c2sc([*])c3sc(C(=O)OCC(CC)CCCC)c(F)c23)cc4c(c5ccc(CC(CC)CCCC)s5)c6s7 | ['PTB7-Th'] | 1 | PC_{71}BM |  | ['PC_{71}BM'] | 6.58 % |  |  |  | {"power conversion efficiency": {"entity_name": "power conversion efficiency", "entity_start": 325, "entity_end": 327, "property_value_start": 329, "property_value_end": 330, "property_numeric_value": 6.58, "property_unit": "%", "property_value_descriptor": ""}, "open circuit voltage": {}, "short circuit current": {}, "fill factor": {}, "highest occupied molecular orbital": {}, "lowest unoccupied molecular orbital": {}, "bandgap": {}, "hole mobility": {}, "electron mobility": {}, "external quantum efficiency": {}}
10.1021/acsami.9b01792 |  | 1 | poly[N-9'-heptadecanyl-2,7-carbazole-alt-5,5-(4',7'-di-2-thienyl-2',1',3'-benzothiadiazole)] | [*]c7ccc6c5ccc(c4ccc(c2ccc(c1ccc([*])s1)c3nsnc23)s4)cc5n(C(CCCCCCCC)CCCCCCCC)c6c7 | ["poly[N-9'-heptadecanyl-2,7-carbazole-alt-5,5-(4',7'-di-2-thienyl-2',1',3'-benzothiadiazole)]", 'PCDTBT'] | 0 | PCDTBT | [*]c7ccc6c5ccc(c4ccc(c2ccc(c1ccc([*])s1)c3nsnc23)s4)cc5n(C(CCCCCCCC)CCCCCCCC)c6c7 | ["poly[N-9'-heptadecanyl-2,7-carbazole-alt-5,5-(4',7'-di-2-thienyl-2',1',3'-benzothiadiazole)]", 'PCDTBT'] | 7.42 % |  |  |  | {"power conversion efficiency": {"entity_name": "PCE", "entity_start": 180, "entity_end": 180, "property_value_start": 182, "property_value_end": 183, "property_numeric_value": 7.42, "property_unit": "%", "property_value_descriptor": ""}, "open circuit voltage": {}, "short circuit current": {}, "fill factor": {}, "highest occupied molecular orbital": {}, "lowest unoccupied molecular orbital": {}, "bandgap": {}, "hole mobility": {}, "electron mobility": {}, "external quantum efficiency": {}}
10.1021/acsami.7b19548 | 1 |  | P1 | [*]c%11cc%10c(c2ccc(c1ccc(OCC(CC)CCCC)c(F)c1)s2)c7sc(c6sc(c4sc(c3cc(CCCCCCCC)c([*])s3)c5c(=O)n(CC(CC)CCCC)c(=O)c45)cc6CCCCCCCC)cc7c(c9ccc(c8ccc(OCC(CC)CCCC)c(F)c8)s9)c%10s%11 | ["poly[4,8-bis(2-(4-(2-ethylhexyloxy)3-fluorophenyl)-5-thienyl)benzo[1,2-b:4,5-b']dithiophene-alt-1,3-bis(4-octylthien-2-yl)-5-(2-ethylhexyl)thieno[3,4-c]pyrrole-4,6-dione]", 'P1'] | 1 | PC_{71}BM |  | ['PC_{71}BM'] | 8.07 % |  |  |  | {"power conversion efficiency": {"entity_name": "PCE", "entity_start": 113, "entity_end": 113, "property_value_start": 115, "property_value_end": 116, "property_numeric_value": 10.11, "property_unit": "%", "property_value_descriptor": ""}, "open circuit voltage": {}, "short circuit current": {}, "fill factor": {}, "highest occupied molecular orbital": {}, "lowest unoccupied molecular orbital": {}, "bandgap": {}, "hole mobility": {}, "electron mobility": {}, "external quantum efficiency": {}}
10.1002/adfm.201303219 | 1 |  | PTB7 | [*]c5cc4c(OCC(CC)CCCC)c3sc(c1sc([*])c2c(F)c(C(=O)OCC(CC)CCCC)sc12)cc3c(OCC(CC)CCCC)c4s5 | ['PTB7'] | 0 | P7 | [*]c6ccc(/C(OCC)=C(OCC)/c5ccc(c1cc3c(=O)n(CC(CCCCCCCC)CCCCCCCCCC)c(=O)c4c([*])cc2c(=O)n(CC(CCCCCCCC)CCCCCCCCCC)c(=O)c1c2c34)s5)s6 | ['P7'] | 1.70 % |  |  |  | {"power conversion efficiency": {"entity_name": "PCE", "entity_start": 222, "entity_end": 222, "property_value_start": 225, "property_value_end": 226, "property_numeric_value": 1.7, "property_unit": "%", "property_value_descriptor": ""}, "open circuit voltage": {}, "short circuit current": {}, "fill factor": {}, "highest occupied molecular orbital": {}, "lowest unoccupied molecular orbital": {}, "bandgap": {}, "hole mobility": {}, "electron mobility": {}, "external quantum efficiency": {}}
10.1002/adma.201804723 |  | 1 | poly[(2,6-(4,8-bis(5-(2-ethylhexyl)thiophen-2-yl)-benzo[1,2-b:4,5-b']dithiophene))-alt-(5,5-(1',3'-di-2-thienyl-5',7'-bis(2-ethylhexyl)benzo[1',2'-c:4',5'-c']dithiophene-4,8-dione |  | ["poly[(2,6-(4,8-bis(5-(2-ethylhexyl)thiophen-2-yl)-benzo[1,2-b:4,5-b']dithiophene))-alt-(5,5-(1',3'-di-2-thienyl-5',7'-bis(2-ethylhexyl)benzo[1',2'-c:4',5'-c']dithiophene-4,8-dione"] | 0 | PBDB-T |  | [] | 14.52 % | 1.82 V | 10.68 mA cm^{-2} | 74.7 % | {"power conversion efficiency": {"entity_name": "power conversion efficiency", "entity_start": 156, "entity_end": 158, "property_value_start": 160, "property_value_end": 161, "property_numeric_value": 14.52, "property_unit": "%", "property_value_descriptor": ""}, "open circuit voltage": {"entity_name": "V_{oc}", "entity_start": 172, "entity_end": 173, "property_value_start": 175, "property_value_end": 176, "property_numeric_value": 1.82, "property_unit": "V", "property_value_descriptor": ""}, "short circuit current": {"entity_name": "J_{sc}", "entity_start": 188, "entity_end": 189, "property_value_start": 191, "property_value_end": 193, "property_numeric_value": 10.68, "property_unit": "mA cm^{-2}", "property_value_descriptor": ""}, "fill factor": {"entity_name": "FF", "entity_start": 180, "entity_end": 180, "property_value_start": 182, "property_value_end": 183, "property_numeric_value": 74.7, "property_unit": "%", "property_value_descriptor": ""}, "highest occupied molecular orbital": {}, "lowest unoccupied molecular orbital": {}, "bandgap": {}, "hole mobility": {}, "electron mobility": {}, "external quantum efficiency": {}}
10.1002/adma.201701507 | 1 |  | PTB7-Th | [*]c7cc6c(c1ccc(CC(CC)CCCC)s1)c4sc(c2sc([*])c3sc(C(=O)OCC(CC)CCCC)c(F)c23)cc4c(c5ccc(CC(CC)CCCC)s5)c6s7 | ['PTB7-Th'] | 1 | PC_{71}BM |  | ['PC_{71}BM'] | 10.07 % |  |  |  | {"power conversion efficiency": {"entity_name": "power conversion efficiency", "entity_start": 110, "entity_end": 112, "property_value_start": 115, "property_value_end": 116, "property_numeric_value": 10.07, "property_unit": "%", "property_value_descriptor": ""}, "open circuit voltage": {}, "short circuit current": {}, "fill factor": {}, "highest occupied molecular orbital": {}, "lowest unoccupied molecular orbital": {}, "bandgap": {}, "hole mobility": {}, "electron mobility": {}, "external quantum efficiency": {}}
10.1002/adma.201401494 | 1 |  | PDCBT | [*]c4ccc(c3ccc(c2sc(c1cc(C(=O)OCC(CCCC)CCCCCC)c([*])s1)cc2C(=O)OCC(CCCC)CCCCCC)s3)s4 | ['PDCBT'] | 1 | PC_{71}BM |  | ['PC_{71}BM'] | 7.2 % |  |  |  | {"power conversion efficiency": {"entity_name": "power conversion efficiency", "entity_start": 67, "entity_end": 69, "property_value_start": 71, "property_value_end": 72, "property_numeric_value": 7.2, "property_unit": "%", "property_value_descriptor": ""}, "open circuit voltage": {}, "short circuit current": {}, "fill factor": {}, "highest occupied molecular orbital": {}, "lowest unoccupied molecular orbital": {}, "bandgap": {}, "hole mobility": {}, "electron mobility": {}, "external quantum efficiency": {}}
10.1002/aenm.201100601 | 1 |  | P3HT | [*]c1cc(CCCCCC)c([*])s1 | ['P3HT'] | 0 | P(NDI2OD-T2) | [*]c6ccc(c5ccc(c1cc3c(=O)n(CC(CCCCCCCC)CCCCCCCCCC)c(=O)c4c([*])cc2c(=O)n(CC(CCCCCCCC)CCCCCCCCCC)c(=O)c1c2c34)s5)s6 | ['P(NDI2OD-T2)'] | 1.4 % |  |  |  | {"power conversion efficiency": {"entity_name": "PCE", "entity_start": 247, "entity_end": 247, "property_value_start": 249, "property_value_end": 250, "property_numeric_value": 1.4, "property_unit": "%", "property_value_descriptor": ""}, "open circuit voltage": {}, "short circuit current": {}, "fill factor": {}, "highest occupied molecular orbital": {}, "lowest unoccupied molecular orbital": {}, "bandgap": {}, "hole mobility": {}, "electron mobility": {}, "external quantum efficiency": {}}
10.1002/aenm.201700834 | 1 |  | PBDT(T)[2F]T | [*]c6cc5c(c1ccc(CC(CC)CCCC)s1)c3sc(c2sc([*])c(F)c2F)cc3c(c4ccc(CC(CC)CCCC)s4)c5s6 | ['PBDT(T)[2F]T'] | 0 | ITIC | CCCCCCc%15ccc(C7(c1ccc(CCCCCC)cc1)c2cc%10c(cc2c6sc5cc(C=c4c(=O)c3ccccc3c4=C(C#N)C#N)sc5c67)C(c8ccc(CCCCCC)cc8)(c9ccc(CCCCCC)cc9)c%13c%10sc%14cc(C=c%12c(=O)c%11ccccc%11c%12=C(C#N)C#N)sc%13%14)cc%15 | ['ITIC'] | 9.8 % |  |  |  | {"power conversion efficiency": {"entity_name": "power conversion efficiencies", "entity_start": 151, "entity_end": 153, "property_value_start": 157, "property_value_end": 158, "property_numeric_value": 9.8, "property_unit": "%", "property_value_descriptor": ""}, "open circuit voltage": {}, "short circuit current": {}, "fill factor": {}, "highest occupied molecular orbital": {}, "lowest unoccupied molecular orbital": {}, "bandgap": {}, "hole mobility": {}, "electron mobility": {}, "external quantum efficiency": {}}
10.1002/pc.24311 | 1 |  | P3HT | [*]c1cc(CCCCCC)c([*])s1 | ['P3HT'] | 1 | ICBA |  | ['indene-C_{60} bisadduct','ICBA'] | 5.89 % |  |  |  | {"power conversion efficiency": {"entity_name": "power conversion efficiency", "entity_start": 157, "entity_end": 159, "property_value_start": 181, "property_value_end": 182, "property_numeric_value": 5.89, "property_unit": "%", "property_value_descriptor": ""}, "open circuit voltage": {}, "short circuit current": {}, "fill factor": {}, "highest occupied molecular orbital": {}, "lowest unoccupied molecular orbital": {}, "bandgap": {}, "hole mobility": {}, "electron mobility": {}, "external quantum efficiency": {}}
10.1002/pc.24311 | 1 |  | P3HT | [*]c1cc(CCCCCC)c([*])s1 | ['P3HT'] | 1 | PC_{61}BM |  | ['[6,6]-phenyl C_{61} butyric acid methyl ester','PC_{61}BM'] | 3.96%
10.1002/aenm.201701450 | 1 |  | NT812 | [*]c8cc(CC(CCCCCCCC)CCCCCCCCCC)c(c7cc6sc(c5sc(c3cc1c(cc([*])c2nsnc12)c4nsnc34)cc5CC(CCCCCCCC)CCCCCCCCCC)cc6s7)s8 | ['NT812'] | 1 | ='PC71BM' |  | [] | > 9 % |  |  |  | {"power conversion efficiency": {"entity_name": "power conversion efficiency", "entity_start": 71, "entity_end": 73, "property_value_start": 75, "property_value_end": 77, "property_numeric_value": 9.0, "property_unit": "%", "property_value_descriptor": ">"}, "open circuit voltage": {}, "short circuit current": {}, "fill factor": {}, "highest occupied molecular orbital": {}, "lowest unoccupied molecular orbital": {}, "bandgap": {}, "hole mobility": {}, "electron mobility": {}, "external quantum efficiency": {}}
10.1002/adfm.201503833 | 1 |  | PTB7 | [*]c5cc4c(OCC(CC)CCCC)c3sc(c1sc([*])c2c(F)c(C(=O)OCC(CC)CCCC)sc12)cc3c(OCC(CC)CCCC)c4s5 | ['PTB7'] | 1 | PC_{71}BM |  | ['PC_{71}BM'] | 7.41 % |  | 13.73 mA cm^{-2} |  | {"power conversion efficiency": {"entity_name": "PCE", "entity_start": 154, "entity_end": 154, "property_value_start": 156, "property_value_end": 157, "property_numeric_value": 7.41, "property_unit": "%", "property_value_descriptor": ""}, "open circuit voltage": {}, "short circuit current": {}, "fill factor": {}, "highest occupied molecular orbital": {}, "lowest unoccupied molecular orbital": {}, "bandgap": {}, "hole mobility": {}, "electron mobility": {}, "external quantum efficiency": {}}
10.1002/adma.201700309 | 1 |  | PTB7-Th | [*]c7cc6c(c1ccc(CC(CC)CCCC)s1)c4sc(c2sc([*])c3sc(C(=O)OCC(CC)CCCC)c(F)c23)cc4c(c5ccc(CC(CC)CCCC)s5)c6s7 | ['PTB7-Th'] | 0 | NDP-V | [*]/C=C/c2cc3c(=O)n(C(CCCCC)CCCCC)c(=O)c4cc5c1c%10cc%13c(=O)n(C(CCCCC)CCCCC)c(=O)c%12ccc%11c%14c([*])cc%15c(=O)n(C(CCCCC)CCCCC)c(=O)c%16cc(c1c6cc9c(=O)n(C(CCCCC)CCCCC)c(=O)c8ccc7c2c(c34)c5c6c7c89)c(c%10c%11c%12%13)c%14c%15%16 | ['naphthodiperylenetetraimide-vinylene', 'NDP-V'] | 8.48 % |  | 17.07 mA cm^{-2} | 0.67 | {"power conversion efficiency": {"entity_name": "PCE", "entity_start": 203, "entity_end": 203, "property_value_start": 205, "property_value_end": 206, "property_numeric_value": 8.48, "property_unit": "%", "property_value_descriptor": ""}, "open circuit voltage": {}, "short circuit current": {"entity_name": "J_{sc}", "entity_start": 183, "entity_end": 184, "property_value_start": 187, "property_value_end": 189, "property_numeric_value": 17.07, "property_unit": "mA cm^{-2}", "property_value_descriptor": ""}, "fill factor": {"entity_name": "FF", "entity_start": 196, "entity_end": 196, "property_value_start": 199, "property_value_end": 199, "property_numeric_value": 67.0, "property_unit": "%", "property_value_descriptor": ""}, "highest occupied molecular orbital": {}, "lowest unoccupied molecular orbital": {}, "bandgap": {}, "hole mobility": {}, "electron mobility": {}, "external quantum efficiency": {}}
10.1002/marc.201700782 | 1 |  | PIDT-BOT | [*]c1cc3c(s1)c2cc%11c(cc2C3(c4ccc(CCCCCC)cc4)c5ccc(CCCCCC)cc5)c%10sc(c9cc8c6nsnc6c7cc([*])sc7c8s9)cc%10C%11(c%12ccc(CCCCCC)cc%12)c%13ccc(CCCCCC)cc%13 | ['PIDT-BOT'] | 1 | ='PC_{71}BM' |  | ['PC_{71}BM'] | 6.08 % |  |  |  | {"power conversion efficiency": {"entity_name": "power conversion efficiency", "entity_start": 232, "entity_end": 234, "property_value_start": 236, "property_value_end": 237, "property_numeric_value": 6.08, "property_unit": "%", "property_value_descriptor": ""}, "open circuit voltage": {}, "short circuit current": {}, "fill factor": {}, "highest occupied molecular orbital": {}, "lowest unoccupied molecular orbital": {}, "bandgap": {}, "hole mobility": {}, "electron mobility": {}, "external quantum efficiency": {}}
10.1002/marc.201700782 | 1 |  | PIDT-BO | [*]c1cc3c(s1)c2cc9c(cc2C3(c4ccc(CCCCCC)cc4)c5ccc(CCCCCC)cc5)c8sc(c6ccc([*])c7nsnc67)cc8C9(c%10ccc(CCCCCC)cc%10)c%11ccc(CCCCCC)cc%11 | ['PIDT-BO'] | 1 | ='PC_{71}BM' |  | ['PC_{71}BM']
10.1002/pssa.201600580 | 1 |  | P3HT | [*]c1cc(CCCCCC)c([*])s1 | ['P3HT'] | 1 | PCBM |  | ['PCBM'] | 4.0 % |  |  |  | {"power conversion efficiency": {"entity_name": "PCE", "entity_start": 196, "entity_end": 196, "property_value_start": 203, "property_value_end": 204, "property_numeric_value": 4.0, "property_unit": "%", "property_value_descriptor": ""}, "open circuit voltage": {}, "short circuit current": {}, "fill factor": {}, "highest occupied molecular orbital": {}, "lowest unoccupied molecular orbital": {}, "bandgap": {}, "hole mobility": {}, "electron mobility": {}, "external quantum efficiency": {}}
10.1002/pola.24389 | 1 |  | PCAZCN | [*]c7ccc(N(c2ccc(/C=C(C#N)/c1ccc(/C=C(C#N)/C#N)s1)cc2)c6ccc(c5ccc4c3ccc([*])cc3n(C(C)C)c4c5)cc6)cc7 | ['PCAZCN'] | 1 | PC_{71}BM |  | ['PC_{71}BM'] | 1.28 % | 0.81 V | 4.93 mA/cm^{2} | 32.1 % | {"power conversion efficiency": {"entity_name": "power conversion efficiency", "entity_start": 202, "entity_end": 204, "property_value_start": 206, "property_value_end": 207, "property_numeric_value": 1.28, "property_unit": "%", "property_value_descriptor": ""}, "open circuit voltage": {}, "short circuit current": {"entity_name": "J_{sc}", "entity_start": 216, "entity_end": 217, "property_value_start": 219, "property_value_end": 223, "property_numeric_value": 4.93, "property_unit": "mA/cm^{2}", "property_value_descriptor": ""}, "fill factor": {}, "highest occupied molecular orbital": {}, "lowest unoccupied molecular orbital": {}, "bandgap": {"entity_name": "optical bandgaps", "entity_start": 76, "entity_end": 77, "property_value_start": 79, "property_value_end": 82, "property_numeric_value": 1.69, "property_unit": "eV", "property_value_descriptor": "-"}, "hole mobility": {}, "electron mobility": {}, "external quantum efficiency": {}}
10.1002/aenm.201300031 | 1 |  | PBDTDTBT | [*]c7cc6c(OCC(CC)CCCC)c5sc(c4sc(c2ccc(c1cc(CC(CC)CCCC)c([*])s1)c3nsnc23)cc4CC(CC)CCCC)cc5c(OCC(CC)CCCC)c6s7 | ['PBDTDTBT'] | 1 | PC_{71}BM |  | ['PC_{71}BM'] | 7.4 % |  |  |  | {"power conversion efficiency": {"entity_name": "PCE", "entity_start": 53, "entity_end": 53, "property_value_start": 56, "property_value_end": 57, "property_numeric_value": 7.4, "property_unit": "%", "property_value_descriptor": ""}, "open circuit voltage": {}, "short circuit current": {}, "fill factor": {}, "highest occupied molecular orbital": {}, "lowest unoccupied molecular orbital": {}, "bandgap": {}, "hole mobility": {}, "electron mobility": {}, "external quantum efficiency": {}}
10.1002/macp.201300294 | 1 |  | P3 | [*]c9sc8c7sc(c6sc(c4sc(c1cc(CCCCCC)c([*])s1)c5nc3c2ccccc2c(=O)c3nc45)cc6CCCCCC)cc7[Si](CC(C)CCCC)(CC(CC)CCCC)c8c9C | ['P3'] | 1 | PC_{71}BM |  | ['PC_{71}BM'] | 1.93 % |  |  |  | {"power conversion efficiency": {}, "open circuit voltage": {}, "short circuit current": {}, "fill factor": {}, "highest occupied molecular orbital": {}, "lowest unoccupied molecular orbital": {}, "bandgap": {"entity_name": "bandgap", "entity_start": 94, "entity_end": 94, "property_value_start": 96, "property_value_end": 97, "property_numeric_value": 1.24, "property_unit": "eV", "property_value_descriptor": ""}, "hole mobility": {}, "electron mobility": {}, "external quantum efficiency": {}}
10.1002/aenm.201200726 | 1 |  | poly(indacenodithiophene- co-phananthrene-quinoxaline) | [*]c1cc3c(s1)c2cc%12c(cc2C3(c4ccc(CCCCCC)cc4)c5ccc(CCCCCC)cc5)c%11sc(c9ccc([*])c%10nc8c6ccccc6c7ccccc7c8nc9%10)cc%11C%12(c%13ccc(CCCCCC)cc%13)c%14ccc(CCCCCC)cc%14 | ['poly(indacenodithiophene- co-phananthrene-quinoxaline)', 'PIDT-PhanQ'] | 1 | PC_{71}BM |  | ['[6,6]-phenyl-C_{71}-butyric acid methyl ester', 'PC_{71}BM'] | 7.50 % |  |  |  | {"power conversion efficiency": {"entity_name": "PCE", "entity_start": 87, "entity_end": 87, "property_value_start": 97, "property_value_end": 98, "property_numeric_value": 7.5, "property_unit": "%", "property_value_descriptor": ""}, "open circuit voltage": {}, "short circuit current": {}, "fill factor": {}, "highest occupied molecular orbital": {}, "lowest unoccupied molecular orbital": {}, "bandgap": {}, "hole mobility": {}, "electron mobility": {}, "external quantum efficiency": {}}
10.1002/pola.24235 | 1 |  | PCTDBI | [*]c9ccc8c7ccc(c6ccc(c4c1nsnc1c(c2ccc([*])s2)c5nc(c3ccc(OC(CCCCCCCC)CCCCCCCC)cc3)[nH]c45)s6)cc7n(C(CCCCCCCC)CCCCCCCC)c8c9 | ['PCTDBI'] | 1 | PCBM |  | ['PCBM'] | 1.20 % |  |  |  | {"power conversion efficiency": {"entity_name": "power conversion efficiency", "entity_start": 140, "entity_end": 142, "property_value_start": 144, "property_value_end": 145, "property_numeric_value": 1.2, "property_unit": "%", "property_value_descriptor": ""}, "open circuit voltage": {}, "short circuit current": {}, "fill factor": {}, "highest occupied molecular orbital": {}, "lowest unoccupied molecular orbital": {}, "bandgap": {"entity_name": "optical band gap", "entity_start": 73, "entity_end": 75, "property_value_start": 77, "property_value_end": 78, "property_numeric_value": 1.75, "property_unit": "eV", "property_value_descriptor": ""}, "hole mobility": {}, "electron mobility": {}, "external quantum efficiency": {}}
10.1002/pola.24235 | 1 |  | PCTDBI | [*]c9ccc8c7ccc(c6ccc(c4c1nsnc1c(c2ccc([*])s2)c5nc(c3ccc(OC(CCCCCCCC)CCCCCCCC)cc3)[nH]c45)s6)cc7n(C(CCCCCCCC)CCCCCCCC)c8c9 | ['PCTDBI'] | 1 | PC_{71}BM |  | ['PC_{71}BM'] | 1.84 % |  |  |  | {"power conversion efficiency": {"entity_name": "PCE", "entity_start": 163, "entity_end": 163, "property_value_start": 165, "property_value_end": 166, "property_numeric_value": 1.84, "property_unit": "%", "property_value_descriptor": ""}, "open circuit voltage": {}, "short circuit current": {}, "fill factor": {}, "highest occupied molecular orbital": {}, "lowest unoccupied molecular orbital": {}, "bandgap": {}, "hole mobility": {}, "electron mobility": {}, "external quantum efficiency": {}}
10.1002/asia.201501199 | 1 |  | PCDTBT | [*]c7ccc6c5ccc(c4ccc(c2ccc(c1ccc([*])s1)c3nsnc23)s4)cc5n(C(CCCCCCCC)CCCCCCCC)c6c7 | ['poly[N-9-heptadecanyl-2,7-carbazole-alt-5,5-(4,7-di-2-thienyl-2,1,3-benzothiadiazole)]', 'PCDTBT'] | 1 | PC_{71}BM |  | ['PC_{71}BM'] | 5.86 % |  |  |  | {"power conversion efficiency": {"entity_name": "PCE", "entity_start": 207, "entity_end": 207, "property_value_start": 209, "property_value_end": 210, "property_numeric_value": 5.86, "property_unit": "%", "property_value_descriptor": ""}, "open circuit voltage": {}, "short circuit current": {}, "fill factor": {}, "highest occupied molecular orbital": {}, "lowest unoccupied molecular orbital": {}, "bandgap": {}, "hole mobility": {}, "electron mobility": {}, "external quantum efficiency": {}}
10.1002/polb.23214 | 1 |  | P3HT | [*]c1cc(CCCCCC)c([*])s1 | ['P3HT'] | 1 | PCBM |  | ['PCBM'] | 2.0 % |  |  |  | {"power conversion efficiency": {"entity_name": "power conversion efficiency", "entity_start": 158, "entity_end": 160, "property_value_start": 163, "property_value_end": 164, "property_numeric_value": 2.0, "property_unit": "%", "property_value_descriptor": ""}, "open circuit voltage": {}, "short circuit current": {}, "fill factor": {}, "highest occupied molecular orbital": {}, "lowest unoccupied molecular orbital": {}, "bandgap": {}, "hole mobility": {}, "electron mobility": {}, "external quantum efficiency": {}}
10.1002/polb.24347 | 1 |  | PTB7-Th | [*]c7cc6c(c1ccc(CC(CC)CCCC)s1)c4sc(c2sc([*])c3sc(C(=O)OCC(CC)CCCC)c(F)c23)cc4c(c5ccc(CC(CC)CCCC)s5)c6s7 | ['PTB7-Th'] | 0 | PNTZ | [*]c7ccc(c6nnc(c5ccc(c1cc4c(=O)n(CC(CCCCCCCC)CCCCCCCCCC)c(=O)c3cc([*])c2c(=O)n(CC(CCCCCCCC)CCCCCCCCCC)c(=O)c1c2c34)s5)s6)s7 | ['PNTZ'] | 4.35 % |  | 13.26 mA cm^{-2} |  | {"power conversion efficiency": {"entity_name": "power conversion efficiency", "entity_start": 146, "entity_end": 148, "property_value_start": 150, "property_value_end": 151, "property_numeric_value": 4.35, "property_unit": "%", "property_value_descriptor": ""}, "open circuit voltage": {}, "short circuit current": {"entity_name": "short-circuit current density", "entity_start": 155, "entity_end": 159, "property_value_start": 161, "property_value_end": 163, "property_numeric_value": 13.26, "property_unit": "mA cm^{-2}", "property_value_descriptor": ""}, "fill factor": {}, "highest occupied molecular orbital": {}, "lowest unoccupied molecular orbital": {}, "bandgap": {}, "hole mobility": {}, "electron mobility": {}, "external quantum efficiency": {}}
10.1002/adfm.201504734 | 1 |  | PTB7 | [*]c5cc4c(OCC(CC)CCCC)c3sc(c1sc([*])c2c(F)c(C(=O)OCC(CC)CCCC)sc12)cc3c(OCC(CC)CCCC)c4s5 | ['PTB7'] | 1 | PC_{71}BM |  | ['PC_{71}BM'] | 10.1 % |  |  |  | {"power conversion efficiency": {"entity_name": "power conversion efficiency", "entity_start": 162, "entity_end": 164, "property_value_start": 166, "property_value_end": 167, "property_numeric_value": 10.1, "property_unit": "%", "property_value_descriptor": ""}, "open circuit voltage": {}, "short circuit current": {}, "fill factor": {}, "highest occupied molecular orbital": {}, "lowest unoccupied molecular orbital": {}, "bandgap": {}, "hole mobility": {}, "electron mobility": {}, "external quantum efficiency": {}}
10.1002/cssc.201701917 | 1 |  | PBDB-T | CCCCC(CC)Cc%10ccc(c8c1cc([*])sc1c(c2ccc(CC(CC)CCCC)s2)c9cc(c7ccc(c5sc(c3ccc([*])s3)c6c(=O)c4c(CC(CC)CCCC)sc(CC(CC)CCCC)c4c(=O)c56)s7)sc89)s%10 | ["poly[(2,6-(4,8-bis(5-(2-ethylhexyl)thiophen-2-yl)benzo[1,2-b:4,5-b′]dithiophene)-co-(1,3-di(5-thiophene-2-yl)-5,7-bis(2-ethylhexyl)-benzo[1,2-c:4,5-c′]dithiophene-4,8-dione)]", 'PBDB-T'] | 0 | PTIC | CCCCCCc%13ccc(C6(c1ccc(CCCCCC)cc1)Oc2cc%11c(cc2c5sc(C=c4c(=O)c3ccccc3c4=C(C#N)C#N)cc56)OC(c7ccc(CCCCCC)cc7)(c8ccc(CCCCCC)cc8)c%12cc(C=c%10c(=O)c9ccccc9c%10=C(C#N)C#N)sc%11%12)cc%13 | ['PTIC'] | 7.66 % |  |  |  | {"power conversion efficiency": {"entity_name": "PCE", "entity_start": 147, "entity_end": 147, "property_value_start": 150, "property_value_end": 151, "property_numeric_value": 7.66, "property_unit": "%", "property_value_descriptor": ""}, "open circuit voltage": {}, "short circuit current": {}, "fill factor": {}, "highest occupied molecular orbital": {}, "lowest unoccupied molecular orbital": {}, "bandgap": {}, "hole mobility": {}, "electron mobility": {}, "external quantum efficiency": {}}
10.1002/pola.28752 | 1 |  | P1 | {[*]c5cc4c(OCC(CC)CCCC)c3sc(c1ccc([*])c2nn(CC(CCCCCCCC)CCCCCCCCCC)nc12)cc3c(OCC(CC)CCCC)c4s5,[*]c9ccc(N(c1ccccc1)c8ccc(c7ccc(N(c2ccccc2)c6ccc(c5cc4c(OCC(CC)CCCC)c3sc([*])cc3c(OCC(CC)CCCC)c4s5)cc6)cc7)cc8)cc9} | ['P1'] | 1 | PC_{71}BM |  | ['PC_{71}BM'] | 3.50 % | 0.79 V | 9.45 mA cm^{-2} | 0.53 | {"power conversion efficiency": {"entity_name": "power conversion efficiency", "entity_start": 154, "entity_end": 156, "property_value_start": 164, "property_value_end": 165, "property_numeric_value": 3.5, "property_unit": "%", "property_value_descriptor": ""}, "open circuit voltage": {}, "short circuit current": {}, "fill factor": {"entity_name": "fill factor", "entity_start": 183, "entity_end": 184, "property_value_start": 186, "property_value_end": 186, "property_numeric_value": 53.0, "property_unit": "%", "property_value_descriptor": ""}, "highest occupied molecular orbital": {}, "lowest unoccupied molecular orbital": {}, "bandgap": {}, "hole mobility": {}, "electron mobility": {}, "external quantum efficiency": {}}
10.1002/pola.28752 | 1 |  | P2 | {[*]c6ccc(c4ccc(c3cc2c(OCC(CC)CCCC)c1sc([*])cc1c(OCC(CC)CCCC)c2s3)c5nn(CC(CCCCCCCC)CCCCCCCCCC)nc45)s6,[*]c9ccc(N(c1ccccc1)c8ccc(c7ccc(N(c2ccccc2)c6ccc(c5cc4c(OCC(CC)CCCC)c3sc([*])cc3c(OCC(CC)CCCC)c4s5)cc6)cc7)cc8)cc9} | ['P2'] | 1 | PC_{71}BM |  | ['PC_{71}BM'] | 3.15% | 0.75 V | 8.59 mA cm^{-2} | 0.49 | {"power conversion efficiency": {}, "open circuit voltage": {}, "short circuit current": {"entity_name": "short circuit current", "entity_start": 221, "entity_end": 223, "property_value_start": 225, "property_value_end": 228, "property_numeric_value": 8.59, "property_unit": "mA cm^{-2}", "property_value_descriptor": ""}, "fill factor": {"entity_name": "fill factor", "entity_start": 230, "entity_end": 231, "property_value_start": 233, "property_value_end": 233, "property_numeric_value": 49.0, "property_unit": "%", "property_value_descriptor": ""}, "highest occupied molecular orbital": {}, "lowest unoccupied molecular orbital": {}, "bandgap": {}, "hole mobility": {}, "electron mobility": {}, "external quantum efficiency": {}}
10.1002/pola.26605 | 1 |  | ='P3' | {[*]c9cc(CCCCCCCC)c(c8ccc(c7nc(c6ccc(c5sc(c1cc3c(s1)c2sc([*])cc2n3c4ccc(CCCCCCCC)cc4)cc5CCCCCCCC)cc6)no7)cc8)s9,[*]c1cc5c(s1)c4sc(c2ccc([*])c3nsnc23)cc4n5c6ccc(CCCCCCCC)cc6} | ['P3'] | 1 | PC_{71}BM |  | ['PC_{71}BM'] | 1.33 % | 0.68 V | 4.95 mA/cm^{2} | 40 % | {"power conversion efficiency": {"entity_name": "power conversion efficiency", "entity_start": 189, "entity_end": 191, "property_value_start": 193, "property_value_end": 194, "property_numeric_value": 1.33, "property_unit": "%", "property_value_descriptor": ""}, "open circuit voltage": {"entity_name": "V_{oc}", "entity_start": 206, "entity_end": 207, "property_value_start": 209, "property_value_end": 210, "property_numeric_value": 0.68, "property_unit": "V", "property_value_descriptor": ""}, "short circuit current": {"entity_name": "Jsc", "entity_start": 197, "entity_end": 197, "property_value_start": 199, "property_value_end": 203, "property_numeric_value": 4.95, "property_unit": "mA/cm^{2}", "property_value_descriptor": ""}, "fill factor": {"entity_name": "FF", "entity_start": 214, "entity_end": 214, "property_value_start": 216, "property_value_end": 217, "property_numeric_value": 40.0, "property_unit": "%", "property_value_descriptor": ""}, "highest occupied molecular orbital": {}, "lowest unoccupied molecular orbital": {}, "bandgap": {}, "hole mobility": {}, "electron mobility": {}, "external quantum efficiency": {}}
10.1002/pola.26614 | 1 |  | PBDT-CBP | [*]c%10ccc9c4ccc(c3cc2c(OCC(CC)CCCC)c1sc([*])cc1c(OCC(CC)CCCC)c2s3)cc4n(c7cc6nc5ccccc5nc6c8ccccc78)c9c%10 | ['PBDT-CBP'] | 1 | PC_{71}BM |  | ['PC_{71}BM'] | 2.33 % | 0.81 V | 6.97 mA/cm^{2} | 0.41 | {"power conversion efficiency": {"entity_name": "power conversion efficiency", "entity_start": 202, "entity_end": 204, "property_value_start": 206, "property_value_end": 207, "property_numeric_value": 2.33, "property_unit": "%", "property_value_descriptor": ""}, "open circuit voltage": {"entity_name": "open-circuit voltage", "entity_start": 211, "entity_end": 214, "property_value_start": 216, "property_value_end": 217, "property_numeric_value": 0.81, "property_unit": "V", "property_value_descriptor": ""}, "short circuit current": {"entity_name": "short-circuit current", "entity_start": 220, "entity_end": 223, "property_value_start": 225, "property_value_end": 229, "property_numeric_value": 6.97, "property_unit": "mA/cm^{2}", "property_value_descriptor": ""}, "fill factor": {"entity_name": "FF", "entity_start": 236, "entity_end": 236, "property_value_start": 239, "property_value_end": 239, "property_numeric_value": 41.0, "property_unit": "%", "property_value_descriptor": ""}, "highest occupied molecular orbital": {}, "lowest unoccupied molecular orbital": {}, "bandgap": {}, "hole mobility": {}, "electron mobility": {}, "external quantum efficiency": {}}
10.1002/pola.26400 | 1 |  | ='P2' | [*]c8ccc7c(=c5c(=O)n(CC(CCCCCCCC)CCCCCCCCCC)c6cc(c4cc(CCCCCCCCCC)c(c3cc2sc(c1sc([*])cc1CCCCCCCCCC)cc2s3)s4)ccc56)c(=O)n(CC(CCCCCCCC)CCCCCCCCCC)c7c8 | ['P2'] | 1 | PC_{71}BM |  | ['PC_{71}BM'] | 4.69 % |  |  |  | {"power conversion efficiency": {"entity_name": "Power conversion efficiency", "entity_start": 157, "entity_end": 159, "property_value_start": 170, "property_value_end": 171, "property_numeric_value": 4.69, "property_unit": "%", "property_value_descriptor": ""}, "open circuit voltage": {}, "short circuit current": {}, "fill factor": {}, "highest occupied molecular orbital": {}, "lowest unoccupied molecular orbital": {}, "bandgap": {}, "hole mobility": {}, "electron mobility": {}, "external quantum efficiency": {}}
10.1002/adfm.201602181 | 1 |  | PTB7-Th | [*]c7cc6c(c1ccc(CC(CC)CCCC)s1)c4sc(c2sc([*])c3sc(C(=O)OCC(CC)CCCC)c(F)c23)cc4c(c5ccc(CC(CC)CCCC)s5)c6s7 | ['PTB7-Th'] | 1 | PC_{71}BM |  | ['PC_{71}BM'] | 10.8 % | 0.82 V | 19.1 mA cm^{-2} | 69.1 % | {"power conversion efficiency": {"entity_name": "PCE", "entity_start": 179, "entity_end": 179, "property_value_start": 181, "property_value_end": 182, "property_numeric_value": 10.8, "property_unit": "%", "property_value_descriptor": ""}, "open circuit voltage": {"entity_name": "V_{oc}", "entity_start": 159, "entity_end": 160, "property_value_start": 162, "property_value_end": 163, "property_numeric_value": 0.82, "property_unit": "V", "property_value_descriptor": ""}, "short circuit current": {"entity_name": "J_{sc}", "entity_start": 165, "entity_end": 166, "property_value_start": 168, "property_value_end": 171, "property_numeric_value": 19.1, "property_unit": "mA cm^{-2}", "property_value_descriptor": ""}, "fill factor": {"entity_name": "FF", "entity_start": 173, "entity_end": 173, "property_value_start": 175, "property_value_end": 176, "property_numeric_value": 69.1, "property_unit": "%", "property_value_descriptor": ""}, "highest occupied molecular orbital": {}, "lowest unoccupied molecular orbital": {}, "bandgap": {}, "hole mobility": {}, "electron mobility": {}, "external quantum efficiency": {}}
10.1002/pc.22449 | 1 |  | poly(3-hexylthiophene) | [*]c1cc(CCCCCC)c([*])s1 | ['poly(3-hexylthiophene)'] | 1 | [6,6]-phenyl C61-butyric acid methyl ester |  | ['[6,6]-phenyl C61-butyric acid methyl ester'] | 1.5 % |  |  |  | {"power conversion efficiency": {"entity_name": "power conversion efficiency", "entity_start": 187, "entity_end": 189, "property_value_start": 191, "property_value_end": 192, "property_numeric_value": 1.5, "property_unit": "%", "property_value_descriptor": ""}, "open circuit voltage": {}, "short circuit current": {}, "fill factor": {}, "highest occupied molecular orbital": {}, "lowest unoccupied molecular orbital": {}, "bandgap": {}, "hole mobility": {}, "electron mobility": {}, "external quantum efficiency": {}}
10.1002/pola.24360 | 1 |  | PPTPT | [*]c5ccc(c3ccc(c2ccc(c1cc(OCCCCCCCC)c([*])cc1OCCCCCCCC)s2)n3c4c(C(C)C)cccc4C(C)C)s5 | ["poly[1,4-(2,5-bis(octyloxy)phenylene)-alt-5,5'-(1-(2,6-diisopropylphenyl)-2,5-di(2-thienyl)pyrrole)]", "PPTPT"] | 1 | PC_{70}BM |  | ['PC_{70}BM'] | 1.35 % | 0.56 V | 7.41 mA/cm^{2} | 33 % | {"power conversion efficiency": {"entity_name": "PCE", "entity_start": 175, "entity_end": 175, "property_value_start": 178, "property_value_end": 179, "property_numeric_value": 1.35, "property_unit": "%", "property_value_descriptor": ""}, "open circuit voltage": {"entity_name": "V_{oc}", "entity_start": 190, "entity_end": 191, "property_value_start": 193, "property_value_end": 194, "property_numeric_value": 0.56, "property_unit": "V", "property_value_descriptor": ""}, "short circuit current": {"entity_name": "J_{sc}", "entity_start": 181, "entity_end": 182, "property_value_start": 184, "property_value_end": 188, "property_numeric_value": 7.41, "property_unit": "mA/cm^{2}", "property_value_descriptor": ""}, "fill factor": {"entity_name": "FF", "entity_start": 196, "entity_end": 196, "property_value_start": 198, "property_value_end": 199, "property_numeric_value": 33.0, "property_unit": "%", "property_value_descriptor": ""}, "highest occupied molecular orbital": {}, "lowest unoccupied molecular orbital": {}, "bandgap": {}, "hole mobility": {}, "electron mobility": {}, "external quantum efficiency": {}}
10.1002/aenm.201290053 | 1 |  | PDTGTPD | [*]c1cc5c(s1)c4sc(c2sc([*])c3c(=O)n(CCCCCCCC)c(=O)c23)cc4[Ge]5(CC(CC)CCCC)CC(CC)CCCC | ['PDTGTPD'] | 1 | PC_{71}BM |  | ['PC_{71}BM'] | 8.1 % |  |  |  | {"power conversion efficiency": {"entity_name": "power conversion efficiency", "entity_start": 70, "entity_end": 72, "property_value_start": 82, "property_value_end": 83, "property_numeric_value": 8.1, "property_unit": "%", "property_value_descriptor": ""}, "open circuit voltage": {}, "short circuit current": {}, "fill factor": {}, "highest occupied molecular orbital": {}, "lowest unoccupied molecular orbital": {}, "bandgap": {}, "hole mobility": {}, "electron mobility": {}, "external quantum efficiency": {}}
10.1002/marc.201400044 | 1 |  | ='P2' | [*]c1ccc7c(c1)c(CC(CC)CCCC)c(CC(CC)CCCC)c6cc(c5ccc(c3c(OCCCCCCC(C)C)c(OCCCCCCCC)c(c2ccc([*])s2)c4nsnc34)s5)ccc67 | ['P2'] | 1 | PC_{71}BM |  | ['PC_{71}BM'] | 4.24% |  |  |  | {"power conversion efficiency": {}, "open circuit voltage": {}, "short circuit current": {}, "fill factor": {}, "highest occupied molecular orbital": {"entity_name": "HOMO energy", "entity_start": 44, "entity_end": 45, "property_value_start": 49, "property_value_end": 50, "property_numeric_value": -5.3, "property_unit": "eV", "property_value_descriptor": ""}, "lowest unoccupied molecular orbital": {}, "bandgap": {"entity_name": "bandgaps", "entity_start": 35, "entity_end": 35, "property_value_start": 37, "property_value_end": 38, "property_numeric_value": 2.0, "property_unit": "eV", "property_value_descriptor": ""}, "hole mobility": {"entity_name": "hole mobilities", "entity_start": 55, "entity_end": 56, "property_value_start": 62, "property_value_end": 73, "property_numeric_value": 0.0118, "property_unit": "cm^{2} V^{-1} s^{-1}", "property_value_descriptor": "to"}, "electron mobility": {}, "external quantum efficiency": {}}
10.1002/aenm.201501213 | 1 |  | P9 | [*]c1cc5c(s1)c4sc(c2[se]c([*])c3c(=O)n(CCCCCCCC)c(=O)c23)cc4[Si]5(CC(CC)CCCC)CC(CC)CCCC | ['P9'] | 1 | PCBM |  | ['PCBM'] | 7.1 % |  |  |  | {"power conversion efficiency": {"entity_name": "power conversion efficiencies", "entity_start": 123, "entity_end": 125, "property_value_start": 130, "property_value_end": 131, "property_numeric_value": 7.1, "property_unit": "%", "property_value_descriptor": ""}, "open circuit voltage": {}, "short circuit current": {}, "fill factor": {}, "highest occupied molecular orbital": {}, "lowest unoccupied molecular orbital": {}, "bandgap": {}, "hole mobility": {}, "electron mobility": {}, "external quantum efficiency": {}}
10.1002/aenm.201501213 | 1 |  | P4 | [*]c5sc(c4ccc(c3cc(CCCCCCCCCCCC)c(c1[se]c([*])c2c(=O)n(C(CCCCCCCC)CCCCCCCC)c(=O)c12)s3)s4)cc5CCCCCCCCCCCC | ['P4'] | 1 | PCBM |  | ['PCBM'] | 5.1%
10.1002/pola.26217 | 1 |  | PTADT4 | [*]c%10ccc(c9sc(c8cc(CCCCCCCCCCCC)c(c7ccc(c6cc5cc4c(C#C[Si](C(C)C)(C(C)C)C(C)C)c2cc1sc([*])cc1cc2c(C#C[Si](C(C)C)(C(C)C)C(C)C=c3cc(C)sc3=C)c4cc5s6)s7)s8)cc9CCCCCCCCCCCC)s%10 | ["poly((TIPS-ADT)-(2,2'-(4,4'-didodecyl-2,2'-bithiophene)dithiophene))", 'PTADT4'] | 1 | PC_{70}BM |  | ['(6,6)-phenyl-C70-butyric acid methyl ester','PC_{70}BM'] | 1.30 % |  |  |  | {"power conversion efficiency": {}, "open circuit voltage": {}, "short circuit current": {}, "fill factor": {}, "highest occupied molecular orbital": {}, "lowest unoccupied molecular orbital": {}, "bandgap": {}, "hole mobility": {"entity_name": "hole mobility", "entity_start": 164, "entity_end": 165, "property_value_start": 167, "property_value_end": 172, "property_numeric_value": 0.0005700000000000001, "property_unit": "cm^{2}/V s", "property_value_descriptor": ""}, "electron mobility": {}, "external quantum efficiency": {}}
10.1002/pola.26217 | 1 |  | PTADT2 | [*]c8cc7cc6c(C#C[Si](C(C)C)(C(C)C)C(C)C=c1cc(C)sc1=C)c5cc4sc(c3sc(c2cc(CCCCCCCCCCCC)c([*])s2)cc3CCCCCCCCCCCC)cc4cc5c(C#C[Si](C(C)C)(C(C)C)C(C)C)c6cc7s8 | ["poly((TIPS-ADT)-(4,4'-didodecyl-2,2'-bithiophene))", 'PTADT2'] | 1 | PC_{70}BM |  | ['(6,6)-phenyl-C70-butyric acid methyl ester','PC_{70}BM'] | 0.55 % |  |  |  | {"power conversion efficiency": {"entity_name": "PCE", "entity_start": 241, "entity_end": 241, "property_value_start": 243, "property_value_end": 244, "property_numeric_value": 0.55, "property_unit": "%", "property_value_descriptor": ""}, "open circuit voltage": {}, "short circuit current": {}, "fill factor": {}, "highest occupied molecular orbital": {}, "lowest unoccupied molecular orbital": {}, "bandgap": {}, "hole mobility": {"entity_name": "hole mobility", "entity_start": 164, "entity_end": 165, "property_value_start": 179, "property_value_end": 184, "property_numeric_value": 2.8e-05, "property_unit": "cm^{2}/V s", "property_value_descriptor": ""}, "electron mobility": {}, "external quantum efficiency": {}}
10.1002/adfm.200304399 | 1 |  | OC_{1}C_{10}-PPV | [*]/C=C/c1cc(OC)c([*])cc1OCCC(C)CCCC(C)C | ['poly[2-methoxy-5-(3,7-dimethyl octyloxy)-1,4-phenylene vinylene]','OC_{1}C_{10}-PPV'] | 1 | PCBM |  | ['PCBM', 'phenyl-C61 butyric acid methyl ester'] | 2.5 % |  |  |  | {"power conversion efficiency": {"entity_name": "power conversion efficiency", "entity_start": 219, "entity_end": 221, "property_value_start": 238, "property_value_end": 239, "property_numeric_value": 2.5, "property_unit": "%", "property_value_descriptor": ""}, "open circuit voltage": {}, "short circuit current": {}, "fill factor": {}, "highest occupied molecular orbital": {}, "lowest unoccupied molecular orbital": {}, "bandgap": {}, "hole mobility": {}, "electron mobility": {}, "external quantum efficiency": {}}
10.1002/adfm.201803613 | 1 |  | ='PBDTTTPD' | [*]c7cc6c(c1ccc(CC(CC)CCCC)s1)c4sc(c2sc([*])c3c(=O)n(CCCCCCCC)c(=O)c23)cc4c(c5ccc(CC(CC)CCCC)s5)c6s7 | ['PBDTTTPD'] | 0 | P(NDI3-T) | [*]c5ccc(c1cc3c(=O)n(CCCC(CCCCCC)CCCCCC)c(=O)c4c([*])cc2c(=O)n(CCCC(CCCCCC)CCCCCC)c(=O)c1c2c34)s5 | ['P(NDI3-T)'] | 7.1 % |  |  |  | {"power conversion efficiency": {"entity_name": "power conversion efficiency", "entity_start": 221, "entity_end": 223, "property_value_start": 225, "property_value_end": 226, "property_numeric_value": 7.1, "property_unit": "%", "property_value_descriptor": ""}, "open circuit voltage": {}, "short circuit current": {}, "fill factor": {}, "highest occupied molecular orbital": {}, "lowest unoccupied molecular orbital": {}, "bandgap": {}, "hole mobility": {}, "electron mobility": {"entity_name": "electron mobilities", "entity_start": 142, "entity_end": 143, "property_value_start": 165, "property_value_end": 171, "property_numeric_value": 0.22, "property_unit": "cm^{2} V^{-1} s^{-1}", "property_value_descriptor": ""}, "external quantum efficiency": {}}
10.1002/adfm.201504191 | 1 |  | PTB7-Th | [*]c7cc6c(c1ccc(CC(CC)CCCC)s1)c4sc(c2sc([*])c3sc(C(=O)OCC(CC)CCCC)c(F)c23)cc4c(c5ccc(CC(CC)CCCC)s5)c6s7 | ['PTB7-Th'] | 0 | P(NDI2HD-T2) | [*]c6ccc(c5ccc(c1cc3c(=O)n(CC(CCCCCC)CCCCCCCC)c(=O)c4c([*])cc2c(=O)n(CC(CCCCCC)CCCCCCCC)c(=O)c1c2c34)s5)s6 | ['P(NDI2HD-T2)'] | 6.11 % |  |  |  | {"power conversion efficiency": {"entity_name": "PCE", "entity_start": 282, "entity_end": 282, "property_value_start": 284, "property_value_end": 285, "property_numeric_value": 6.11, "property_unit": "%", "property_value_descriptor": ""}, "open circuit voltage": {}, "short circuit current": {}, "fill factor": {}, "highest occupied molecular orbital": {}, "lowest unoccupied molecular orbital": {}, "bandgap": {}, "hole mobility": {}, "electron mobility": {"entity_name": "electron mobility", "entity_start": 191, "entity_end": 192, "property_value_start": 194, "property_value_end": 200, "property_numeric_value": 1.9, "property_unit": "cm^{2} V^{-1} s^{-1}", "property_value_descriptor": ""}, "external quantum efficiency": {}}
10.1002/adma.201402473 | 1 |  | NT | [*]c%11cc%10c(c1cc(CCCCCCCCCC)c(CCCCCCCCCC)s1)c8sc(c7sc(c5cc3c(cc(c2cc(CCCCCC)c([*])s2)c4nsnc34)c6nsnc56)cc7CCCCCC)cc8c(c9cc(CCCCCCCCCC)c(CCCCCCCCCC)s9)c%10s%11 | ['NT'] | 0 | N2200 | [*]c6ccc(c5ccc(c1cc3c(=O)n(CC(CCCCCCCC)CCCCCCCCCC)c(=O)c4c([*])cc2c(=O)n(CC(CCCCCCCC)CCCCCCCCCC)c(=O)c1c2c34)s5)s6 | ['N2200', 'N2200-based'] | 5.0 % |  | 11.5 mA cm-2 |  | {"power conversion efficiency": {"entity_name": "power conversion efficiency", "entity_start": 37, "entity_end": 39, "property_value_start": 43, "property_value_end": 44, "property_numeric_value": 5.0, "property_unit": "%", "property_value_descriptor": ""}, "open circuit voltage": {}, "short circuit current": {}, "fill factor": {}, "highest occupied molecular orbital": {}, "lowest unoccupied molecular orbital": {}, "bandgap": {}, "hole mobility": {}, "electron mobility": {}, "external quantum efficiency": {}}
10.1002/marc.201100417 | 1 |  | P4TBT | [*]c1cc4c(s1)c3sc2c%10c(sc2c3C4(c5ccc(CCCCCC)cc5)c6ccc(CCCCCC)cc6)c9sc(c7ccc([*])c8nsnc78)cc9C%10(c%11ccc(CCCCCC)cc%11)c%12ccc(CCCCCC)cc%12 | ['P4TBT'] | 1 | [70]PCBM |  | ['[70]PCBM'] | 2.5 % |  |  |  | {"power conversion efficiency": {"entity_name": "power conversion efficiencies", "entity_start": 63, "entity_end": 65, "property_value_start": 67, "property_value_end": 68, "property_numeric_value": 2.5, "property_unit": "%", "property_value_descriptor": ""}, "open circuit voltage": {}, "short circuit current": {}, "fill factor": {}, "highest occupied molecular orbital": {}, "lowest unoccupied molecular orbital": {}, "bandgap": {}, "hole mobility": {}, "electron mobility": {}, "external quantum efficiency": {}}
10.1002/pola.27589 | 1 |  | ='PTB-F_{50}' | {[*]c6cc5c(OCC(CC)CCCC)c4sc(c2sc([*])c3cc(C(=O)Oc1ccc(F)cc1)sc23)cc4c(OCC(CC)CCCC)c5s6,[*]c5cc4c(OCC(CC)CCCC)c3sc(c1sc([*])c2cc(C(=O)OCCCCCCCC)sc12)cc3c(OCC(CC)CCCC)c4s5} | ['PTB-F_{50}'] | 1 | [6,6]-phenyl-C_{61}-butyric acid methyl ester |  | ['[6,6]-phenyl-C_{61}-butyric acid methyl ester'] | 3.96 % |  |  |  | {"power conversion efficiency": {"entity_name": "power conversion efficiencies", "entity_start": 163, "entity_end": 165, "property_value_start": 173, "property_value_end": 174, "property_numeric_value": 3.96, "property_unit": "%", "property_value_descriptor": ""}, "open circuit voltage": {}, "short circuit current": {}, "fill factor": {}, "highest occupied molecular orbital": {}, "lowest unoccupied molecular orbital": {}, "bandgap": {}, "hole mobility": {}, "electron mobility": {}, "external quantum efficiency": {}}
10.1002/aenm.201700232 | 1 |  | PTB7-Th | [*]c7cc6c(c1ccc(CC(CC)CCCC)s1)c4sc(c2sc([*])c3sc(C(=O)OCC(CC)CCCC)c(F)c23)cc4c(c5ccc(CC(CC)CCCC)s5)c6s7 | ['PTB7-Th'] | 1 | PC_{71}BM |  | ['PC_{71}BM'] | 10.06 % |  |  |  | {"power conversion efficiency": {"entity_name": "power conversion efficiency", "entity_start": 129, "entity_end": 131, "property_value_start": 133, "property_value_end": 134, "property_numeric_value": 10.06, "property_unit": "%", "property_value_descriptor": ""}, "open circuit voltage": {}, "short circuit current": {}, "fill factor": {}, "highest occupied molecular orbital": {}, "lowest unoccupied molecular orbital": {}, "bandgap": {}, "hole mobility": {}, "electron mobility": {}, "external quantum efficiency": {}}
10.1002/aenm.201301645 |  | 1 | poly(indacenodithiophene-co-phananthrene-quinoxaline) |  | ['poly(indacenodithiophene-co-phananthrene-quinoxaline)', 'PIDT-phanQ'] | 1 | PC_{71}BM |  | ['[6,6]-phenyl-C_{61}-butyric acid methyl ester', 'PC_{61}BM', '[6,6]-phenyl-C_{71}-butyric acid methyl ester', 'PC_{71}BM'] | 7.4 % | 1.71 V |  |  | {"power conversion efficiency": {"entity_name": "PCE", "entity_start": 151, "entity_end": 151, "property_value_start": 153, "property_value_end": 154, "property_numeric_value": 7.4, "property_unit": "%", "property_value_descriptor": ""}, "open circuit voltage": {"entity_name": "open-circuit voltage", "entity_start": 60, "entity_end": 63, "property_value_start": 65, "property_value_end": 66, "property_numeric_value": 1.71, "property_unit": "V", "property_value_descriptor": ""}, "short circuit current": {}, "fill factor": {}, "highest occupied molecular orbital": {}, "lowest unoccupied molecular orbital": {}, "bandgap": {}, "hole mobility": {}, "electron mobility": {}, "external quantum efficiency": {}}
10.1002/aenm.201301645 |  | 1 | poly[2,6-(4,4-bis(2-ethylhexyl)-4H-cyclopenta[2,1-b;3,4-b']dithiophene)-alt-4,7-(5-fluoro-2,1,3-benzothia-diazole)] |  | ["poly[2,6-(4,4-bis(2-ethylhexyl)-4H-cyclopenta[2,1-b;3,4-b']dithiophene)-alt-4,7-(5-fluoro-2,1,3-benzothia-diazole)]", 'PCPDTFBT'] | 1 | PC_{71}BM |  | ['[6,6]-phenyl-C_{61}-butyric acid methyl ester', 'PC_{61}BM', '[6,6]-phenyl-C_{71}-butyric acid methyl ester', 'PC_{71}BM'] | 7.9 % |  |  |  | {"power conversion efficiency": {"entity_name": "PCEs", "entity_start": 119, "entity_end": 119, "property_value_start": 122, "property_value_end": 123, "property_numeric_value": 7.9, "property_unit": "%", "property_value_descriptor": ""}, "open circuit voltage": {}, "short circuit current": {}, "fill factor": {}, "highest occupied molecular orbital": {}, "lowest unoccupied molecular orbital": {}, "bandgap": {}, "hole mobility": {}, "electron mobility": {}, "external quantum efficiency": {}}
10.1002/cplu.201700035 | 1 |  | PPDPP | [*]CCc7c%11ccc%12c(c1cc(OCC(CCCC)CCCCCC)c(OCC(CCCC)CCCCCC)c(OCC(CCCC)CCCCCC)c1)c%10ccc9c(CCc5ccc(c4c3c(=O)n(CC(CC)CCCC)c(c2ccc([*])s2)c3c(=O)n4CC(CC)CCCC)s5)c%13ccc%14c(c6cc(OCC(CCCC)CCCCCC)c(OCC(CCCC)CCCCCC)c(OCC(CCCC)CCCCCC)c6)c8ccc7c8[Zn](c9%10)(C%11%12)C%13%14 | ['poly(porphyrin-diketopyrrolopyrrole)', 'PPDPP'] | 1 | PC_{71}BM |  | ['[6,6]-phenyl C_{71} butyric acid methyl ester', 'PC_{71}BM'] | 6.44 % |  |  |  | {"power conversion efficiency": {"entity_name": "power conversion efficiencies", "entity_start": 71, "entity_end": 73, "property_value_start": 77, "property_value_end": 78, "property_numeric_value": 6.44, "property_unit": "%", "property_value_descriptor": ""}, "open circuit voltage": {}, "short circuit current": {}, "fill factor": {}, "highest occupied molecular orbital": {}, "lowest unoccupied molecular orbital": {}, "bandgap": {}, "hole mobility": {}, "electron mobility": {}, "external quantum efficiency": {}}
10.1002/adfm.201705847 | 1 |  | PTB7-Th | [*]c7cc6c(c1ccc(CC(CC)CCCC)s1)c4sc(c2sc([*])c3sc(C(=O)OCC(CC)CCCC)c(F)c23)cc4c(c5ccc(CC(CC)CCCC)s5)c6s7 | ['PTB7-Th'] | 1 | PC_{71}BM |  | ['PC_{71}BM'] | 9.32 % |  |  |  | {"power conversion efficiency": {"entity_name": "PCE", "entity_start": 182, "entity_end": 182, "property_value_start": 184, "property_value_end": 185, "property_numeric_value": 9.32, "property_unit": "%", "property_value_descriptor": ""}, "open circuit voltage": {}, "short circuit current": {}, "fill factor": {}, "highest occupied molecular orbital": {}, "lowest unoccupied molecular orbital": {}, "bandgap": {}, "hole mobility": {}, "electron mobility": {}, "external quantum efficiency": {}}
10.1002/marc.201700526 | 1 |  | poly[(2,5-bis(2-hexyldecyloxy)phenylene)-alt-(4,7-di(thiophen-2-yl)-benzo[c][1,2,5]thiadiazole)] | [*]c7ccc(c5ccc(c4ccc(c2cc(Oc1cscc1CCCCCCCCCCCC)c([*])cc2Oc3cscc3CCCCCCCCCCCC)s4)c6nsnc56)s7 | ['poly[(2,5-bis(2-hexyldecyloxy)phenylene)-alt-(4,7-di(thiophen-2-yl)-benzo[c][1,2,5]thiadiazole)]', 'PPDTBT'] | 1 | ='PCBM' |  | ['PCBM'] | 3.5 % |  |  |  | {"power conversion efficiency": {"entity_name": "power conversion efficiency", "entity_start": 134, "entity_end": 136, "property_value_start": 138, "property_value_end": 139, "property_numeric_value": 3.5, "property_unit": "%", "property_value_descriptor": ""}, "open circuit voltage": {}, "short circuit current": {}, "fill factor": {}, "highest occupied molecular orbital": {}, "lowest unoccupied molecular orbital": {}, "bandgap": {}, "hole mobility": {}, "electron mobility": {}, "external quantum efficiency": {}}
10.1002/aenm.201100193 | 1 |  | PDTSTTz | [*]c7cc(CCCCCC)c(c6nc5sc(c4sc(c1cc3c(s1)c2sc([*])cc2[Si]3(CC(CC)CCCC)CC(CC)CCCC)cc4CCCCCC)nc5s6)s7 | ['PDTSTTz'] | 1 | PC_{70}BM |  | ['PC_{70}BM'] | 5.59 % | 0.77 V | 11.9 mA cm^{-2} | 0.61 | {"power conversion efficiency": {"entity_name": "power conversion efficiency", "entity_start": 38, "entity_end": 40, "property_value_start": 67, "property_value_end": 68, "property_numeric_value": 5.59, "property_unit": "%", "property_value_descriptor": ""}, "open circuit voltage": {"entity_name": "V_{OC}", "entity_start": 78, "entity_end": 79, "property_value_start": 81, "property_value_end": 82, "property_numeric_value": 0.77, "property_unit": "V", "property_value_descriptor": ""}, "short circuit current": {"entity_name": "J_{SC}", "entity_start": 70, "entity_end": 71, "property_value_start": 73, "property_value_end": 76, "property_numeric_value": 11.9, "property_unit": "mA cm^{-2}", "property_value_descriptor": ""}, "fill factor": {"entity_name": "FF", "entity_start": 85, "entity_end": 85, "property_value_start": 87, "property_value_end": 87, "property_numeric_value": 61.0, "property_unit": "%", "property_value_descriptor": ""}, "highest occupied molecular orbital": {}, "lowest unoccupied molecular orbital": {}, "bandgap": {}, "hole mobility": {}, "electron mobility": {}, "external quantum efficiency": {}}
10.1002/pola.26908 | 1 |  | PNDT-T | [*]c5ccc(c4cc3c1cc(OCC(CCCCCCCC)CCCCCCCCCC)c(OCC(CCCCCCCC)CCCCCCCCCC)cc1c2cc([*])sc2c3s4)s5 | ['PNDT-T'] | 1 | PC_{71}BM |  | ['[6,6]-phenyl-C71-butyric acid methyl ester', 'PC_{71}BM'] | 1.3 % |  |  |  | {"power conversion efficiency": {"entity_name": "power conversion efficiencies", "entity_start": 142, "entity_end": 144, "property_value_start": 163, "property_value_end": 164, "property_numeric_value": 1.3, "property_unit": "%", "property_value_descriptor": ""}, "open circuit voltage": {}, "short circuit current": {}, "fill factor": {}, "highest occupied molecular orbital": {}, "lowest unoccupied molecular orbital": {}, "bandgap": {}, "hole mobility": {}, "electron mobility": {}, "external quantum efficiency": {}}
10.1002/pola.26908 | 1 |  | PNDT-TTT | [*]c7ccc(c6ccc(c5ccc(c4cc3c1cc(OCC(CCCCCCCC)CCCCCCCCCC)c(OCC(CCCCCCCC)CCCCCCCCCC)cc1c2cc([*])sc2c3s4)s5)s6)s7 | ['PNDT-TTT'] | 1 | PC_{71}BM |  | ['[6,6]-phenyl-C71-butyric acid methyl ester', 'PC_{71}BM'] | 3.3%
10.1002/pola.26908 | 1 |  | PNDT-TET | [*]c6ccc(/C=C/c5ccc(c4cc3c1cc(OCC(CCCCCCCC)CCCCCCCCCC)c(OCC(CCCCCCCC)CCCCCCCCCC)cc1c2cc([*])sc2c3s4)s5)s6 | ['PNDT-TET'] | 1 | PC_{71}BM |  | ['[6,6]-phenyl-C71-butyric acid methyl ester', 'PC_{71}BM'] | 3.5
10.1002/macp.201300291 | 1 |  | PP-DBT | [*]/C=C/c5cc(OCCCCCC)c(c3ccc(c2cc(OCCCCCC)c(/C=C/c1cc(OCC(CC)CCCC)c([*])cc1OC)cc2OCCCCCC)c4nsnc34)cc5OCCCCCC | ['poly(phenylenevinylene-alt-4,7-diphenyl-2,1,3-benzothiadiazole)', 'PP-DBT'] | 1 | PC_{71}BM |  | ['[6,6]-phenyl C71 butyric acid methyl-ester','PC_{71}BM'] | 3.36 % | 0.9 V | 7.46 mW cm^{-2} | 0.50 | {"power conversion efficiency": {"entity_name": "PCE", "entity_start": 168, "entity_end": 168, "property_value_start": 170, "property_value_end": 171, "property_numeric_value": 3.36, "property_unit": "%", "property_value_descriptor": ""}, "open circuit voltage": {"entity_name": "open-circuit voltage", "entity_start": 142, "entity_end": 145, "property_value_start": 147, "property_value_end": 148, "property_numeric_value": 0.9, "property_unit": "V", "property_value_descriptor": ""}, "short circuit current": {}, "fill factor": {"entity_name": "FF", "entity_start": 162, "entity_end": 162, "property_value_start": 165, "property_value_end": 165, "property_numeric_value": 50.0, "property_unit": "%", "property_value_descriptor": ""}, "highest occupied molecular orbital": {}, "lowest unoccupied molecular orbital": {}, "bandgap": {}, "hole mobility": {}, "electron mobility": {}, "external quantum efficiency": {}}
10.1002/adfm.201601625 |  | 1 | PBTA-BO |  | ['PBTA-BO'] | 1 | PC_{71}BM |  | ['PC_{71}BM'] | 7.91 % |  |  |  | {"power conversion efficiency": {"entity_name": "power conversion efficiency", "entity_start": 165, "entity_end": 167, "property_value_start": 178, "property_value_end": 179, "property_numeric_value": 7.91, "property_unit": "%", "property_value_descriptor": ""}, "open circuit voltage": {}, "short circuit current": {}, "fill factor": {}, "highest occupied molecular orbital": {}, "lowest unoccupied molecular orbital": {}, "bandgap": {}, "hole mobility": {}, "electron mobility": {}, "external quantum efficiency": {}}
10.1002/app.41587 | 1 |  | HSD-a | [*]c9ccc8c7ccc(c6ccc(c5ccc(c3c(OCCCCCCCC)c(OCCCCCCCC)c(c2ccc(c1ccc([*])s1)s2)c4nsnc34)s5)s6)cc7n(CCCCCCCC)c8c9 | ['HSD-a'] | 1 | PC_{71}BM |  | ['PC_{71}BM'] | 2.15 % | 0.64 V | 8.75 mA/cm^{-2} | 0.40 | {"power conversion efficiency": {"entity_name": "PCE", "entity_start": 171, "entity_end": 171, "property_value_start": 173, "property_value_end": 174, "property_numeric_value": 2.15, "property_unit": "%", "property_value_descriptor": ""}, "open circuit voltage": {}, "short circuit current": {}, "fill factor": {"entity_name": "FF", "entity_start": 134, "entity_end": 134, "property_value_start": 137, "property_value_end": 137, "property_numeric_value": 38.0, "property_unit": "%", "property_value_descriptor": ""}, "highest occupied molecular orbital": {}, "lowest unoccupied molecular orbital": {}, "bandgap": {"entity_name": "band gap", "entity_start": 57, "entity_end": 58, "property_value_start": 63, "property_value_end": 64, "property_numeric_value": 1.97, "property_unit": "eV", "property_value_descriptor": ""}, "hole mobility": {}, "electron mobility": {}, "external quantum efficiency": {}}
10.1002/app.41587 | 1 |  | HSD-b | [*]c9ccc8c7ccc(c6sc5cc(c3c(OCCCCCCCC)c(OCCCCCCCC)c(c2cc1sc([*])c(CCCCCCCCCCC)c1s2)c4nsnc34)sc5c6CCCCCCCCCCC)cc7n(CCCCCCCC)c8c9 | ['HSD-b'] | 1 | PC_{71}BM |  | ['PC_{71}BM'] | 2.59% | 0.93 V | 7.3 mA/cm^{2} | 0.38 | {"power conversion efficiency": {}, "open circuit voltage": {"entity_name": "V_{oc}", "entity_start": 178, "entity_end": 179, "property_value_start": 181, "property_value_end": 182, "property_numeric_value": 0.64, "property_unit": "V", "property_value_descriptor": ""}, "short circuit current": {"entity_name": "J_{sc}", "entity_start": 119, "entity_end": 120, "property_value_start": 122, "property_value_end": 126, "property_numeric_value": 7.3, "property_unit": "mA/cm^{2}", "property_value_descriptor": ""}, "fill factor": {"entity_name": "FF", "entity_start": 194, "entity_end": 194, "property_value_start": 196, "property_value_end": 196, "property_numeric_value": 40.0, "property_unit": "%", "property_value_descriptor": ""}, "highest occupied molecular orbital": {"entity_name": "HOMO energy levels", "entity_start": 67, "entity_end": 69, "property_value_start": 78, "property_value_end": 79, "property_numeric_value": -5.63, "property_unit": "eV", "property_value_descriptor": ""}, "lowest unoccupied molecular orbital": {}, "bandgap": {}, "hole mobility": {}, "electron mobility": {}, "external quantum efficiency": {}}
10.1002/adfm.201503256 | 1 |  | rr-P3HT | [*]c1cc(CCCCCC)c([*])s1 | ['rr-P3HT', 'regioregular poly(3-hexylthiophene-2,5-diyl)'] | 1 | PCBM |  | ['[6,6]-phenyl-C61-butyric acid methyl ester','PCBM'] | 4 % |  |  |  | {"power conversion efficiency": {"entity_name": "PCE", "entity_start": 106, "entity_end": 106, "property_value_start": 111, "property_value_end": 112, "property_numeric_value": 4.0, "property_unit": "%", "property_value_descriptor": ""}, "open circuit voltage": {}, "short circuit current": {}, "fill factor": {}, "highest occupied molecular orbital": {}, "lowest unoccupied molecular orbital": {}, "bandgap": {}, "hole mobility": {}, "electron mobility": {}, "external quantum efficiency": {}}
10.1002/ajoc.201800389 | 1 |  | PBDB-T | [*]c%10ccc(c8sc(c6ccc(c5cc4c(c1ccc(CC(CC)CCCC)s1)c2sc([*])cc2c(c3ccc(CC(CC)CCCC)s3)c4s5)s6)c9c(=O)c7c(CC(CC)CCCC)sc(CC(CC)CCCC)c7c(=O)c89)s%10 | ['PBDB-T'] | 0 | IDTBOR | CCCCCCCCC6(CCCCCCCC)c1cc%10c(cc1c5sc(c3ccc(C=c2sc(=S)n(CC)c2=O)c4nonc34)cc56)C(CCCCCCCC)(CCCCCCCC)c%11cc(c8ccc(C=c7sc(=S)n(CC)c7=O)c9nonc89)sc%10%11 | ['IDTBOR'] | 7.74 |  | 15.98 mA/cm^{2} | 54.67 % | {"power conversion efficiency": {"entity_name": "power conversion efficiencies", "entity_start": 124, "entity_end": 126, "property_value_start": 128, "property_value_end": 131, "property_numeric_value": 7.345000000000001, "property_unit": "%", "property_value_descriptor": "and"}, "open circuit voltage": {"entity_name": "open-circuit voltage", "entity_start": 137, "entity_end": 140, "property_value_start": 142, "property_value_end": 143, "property_numeric_value": 0.95, "property_unit": "V", "property_value_descriptor": ""}, "short circuit current": {"entity_name": "short-circuit current density", "entity_start": 160, "entity_end": 164, "property_value_start": 166, "property_value_end": 170, "property_numeric_value": 15.98, "property_unit": "mA/cm^{2}", "property_value_descriptor": ""}, "fill factor": {"entity_name": "fill factor", "entity_start": 172, "entity_end": 173, "property_value_start": 175, "property_value_end": 176, "property_numeric_value": 54.67, "property_unit": "%", "property_value_descriptor": ""}, "highest occupied molecular orbital": {}, "lowest unoccupied molecular orbital": {}, "bandgap": {}, "hole mobility": {}, "electron mobility": {}, "external quantum efficiency": {}}
10.1002/ajoc.201800389 | 1 |  | PBDB-T | [*]c%10ccc(c8sc(c6ccc(c5cc4c(c1ccc(CC(CC)CCCC)s1)c2sc([*])cc2c(c3ccc(CC(CC)CCCC)s3)c4s5)s6)c9c(=O)c7c(CC(CC)CCCC)sc(CC(CC)CCCC)c7c(=O)c89)s%10 | ['PBDB-T'] | 0 | IDTBSR | CCCCCCCCC6(CCCCCCCC)c1cc%10c(cc1c5sc(c3ccc(C=c2sc(=S)n(CC)c2=O)c4n[se]nc34)cc56)C(CCCCCCCC)(CCCCCCCC)c%11cc(c8ccc(C=c7sc(=S)n(CC)c7=O)c9n[se]nc89)sc%10%11 | ['IDTBSR'] | 6.95% | 0.95 V
10.1002/aenm.201300324 | 1 |  | PDTSTTz-4 | [*]c1cc7c(s1)c6sc(c5cc(CCCCCC)c(c4nc3sc(c2cc(CCCCCC)c([*])s2)nc3s4)s5)cc6[Si]7(CC(CC)CCCC)CC(CC)CCCC | ['PDTSTTz-4'] | 1 | PCBM |  | ['[6,6]-phenyl-C61-butyric acid methyl ester','PCBM'] | 3.5 % |  |  | 59 % | {"power conversion efficiency": {"entity_name": "Power conversion efficiencies", "entity_start": 164, "entity_end": 166, "property_value_start": 170, "property_value_end": 171, "property_numeric_value": 3.5, "property_unit": "%", "property_value_descriptor": ""}, "open circuit voltage": {}, "short circuit current": {}, "fill factor": {"entity_name": "fill factors", "entity_start": 146, "entity_end": 147, "property_value_start": 151, "property_value_end": 152, "property_numeric_value": 59.0, "property_unit": "%", "property_value_descriptor": ""}, "highest occupied molecular orbital": {}, "lowest unoccupied molecular orbital": {}, "bandgap": {}, "hole mobility": {}, "electron mobility": {}, "external quantum efficiency": {}}
10.1002/macp.201600606 | 1 |  | poly(3-hexylthiophene) | [*]c1cc(CCCCCC)c([*])s1 | ['poly(3-hexylthiophene)'] | 0 | ='iso-PNDIBT' | [*]c6ccc(c5ccc(c3cc1c(cc([*])c2c(=O)n(CC(CCCCCCCC)CCCCCCCCCC)c(=O)c12)c4c(=O)n(CC(CCCCCCCC)CCCCCCCCCC)c(=O)c34)s5)s6 | ['iso-PNDIBT'] | 0.27 % | 0.90 V |  |  | {"power conversion efficiency": {"entity_name": "power conversion efficiency", "entity_start": 210, "entity_end": 212, "property_value_start": 214, "property_value_end": 215, "property_numeric_value": 0.27, "property_unit": "%", "property_value_descriptor": ""}, "open circuit voltage": {"entity_name": "V_{OC}", "entity_start": 204, "entity_end": 205, "property_value_start": 207, "property_value_end": 208, "property_numeric_value": 0.9, "property_unit": "V", "property_value_descriptor": ""}, "short circuit current": {}, "fill factor": {}, "highest occupied molecular orbital": {}, "lowest unoccupied molecular orbital": {}, "bandgap": {}, "hole mobility": {}, "electron mobility": {}, "external quantum efficiency": {}}
10.1002/pola.24405 | 1 |  | P1 | [*]c2ccc1c4c(sc1c2)c3cc%13c(cc3C4(c5ccc(CCCCCC)cc5)c6ccc(CCCCCC)cc6)c%12sc%11cc(c%10sc(c8ccc(c7cc(CCCCCCCC)c([*])s7)c9nsnc89)cc%10CCCCCCCC)ccc%11c%12C%13(c%14ccc(CCCCCC)cc%14)c%15ccc(CCCCCC)cc%15 | ['P1'] | 1 | PC_{71}BM |  | ['PC_{71}BM'] | 1.21 % | 0.61 V | 6.19 mA/cm^{2} | 0.32 | {"power conversion efficiency": {"entity_name": "power conversion efficiency", "entity_start": 194, "entity_end": 196, "property_value_start": 198, "property_value_end": 199, "property_numeric_value": 1.21, "property_unit": "%", "property_value_descriptor": ""}, "open circuit voltage": {"entity_name": "open-circuit voltage", "entity_start": 163, "entity_end": 166, "property_value_start": 168, "property_value_end": 169, "property_numeric_value": 0.61, "property_unit": "V", "property_value_descriptor": ""}, "short circuit current": {"entity_name": "short-circuit current density", "entity_start": 172, "entity_end": 176, "property_value_start": 178, "property_value_end": 182, "property_numeric_value": 6.19, "property_unit": "mA/cm^{2}", "property_value_descriptor": ""}, "fill factor": {"entity_name": "fill factor", "entity_start": 186, "entity_end": 187, "property_value_start": 189, "property_value_end": 189, "property_numeric_value": 32.0, "property_unit": "%", "property_value_descriptor": ""}, "highest occupied molecular orbital": {"entity_name": "HOMO", "entity_start": 107, "entity_end": 107, "property_value_start": 110, "property_value_end": 113, "property_numeric_value": 5.355, "property_unit": "eV", "property_value_descriptor": "to"}, "lowest unoccupied molecular orbital": {}, "bandgap": {}, "hole mobility": {}, "electron mobility": {}, "external quantum efficiency": {}}
10.1002/pola.24938 | 1 |  | P1 | [*]c6nc5sc(c4sc(c3cc(CCCCCCCCCCCC)c(c2sc(c1cc(CCCCCCCCCCCC)c([*])s1)cc2CCCCCCCCCCCC)s3)cc4CCCCCCCCCCCC)nc5s6 | ['P1'] | 1 | PC_{71}BM |  | ['PC_{71}BM'] | 2.7 % |  |  |  | {"power conversion efficiency": {"entity_name": "power conversion efficiency", "entity_start": 138, "entity_end": 140, "property_value_start": 142, "property_value_end": 143, "property_numeric_value": 2.7, "property_unit": "%", "property_value_descriptor": ""}, "open circuit voltage": {}, "short circuit current": {}, "fill factor": {}, "highest occupied molecular orbital": {}, "lowest unoccupied molecular orbital": {}, "bandgap": {}, "hole mobility": {}, "electron mobility": {}, "external quantum efficiency": {}}
10.1002/aenm.201200609 | 1 |  | TQ1 | [*]c5ccc(c3ccc([*])c4nc(c1cccc(OCCCCCCCC)c1)c(c2cccc(OCCCCCCCC)c2)nc34)s5 | ['poly[2,3-bis-(3-octyloxyphenyl)quinoxaline-5,8-diyl-alt-thiophene-2,5-diyl]', 'TQ1'] | 1 | PC_{70}BM |  | ['PC_{70}BM'] | 6.4 % |  |  |  | {"power conversion efficiency": {"entity_name": "PCE", "entity_start": 125, "entity_end": 125, "property_value_start": 132, "property_value_end": 133, "property_numeric_value": 6.4, "property_unit": "%", "property_value_descriptor": ""}, "open circuit voltage": {}, "short circuit current": {}, "fill factor": {}, "highest occupied molecular orbital": {}, "lowest unoccupied molecular orbital": {}, "bandgap": {}, "hole mobility": {}, "electron mobility": {}, "external quantum efficiency": {}}
10.1002/aenm.201600637 |  | 1 | PPDT2FBT | [*]c5ccc(c4cc(OCC(CCCCCC)CCCCCCCC)c(c3ccc(c1c(F)c(F)c([*])c2nsnc12)s3)cc4OCC(CCCCCC)CCCCCCCC)s5 | ['PPDT2FBT'] | 1 | PC_{71}BM |  | ['PC_{71}BM'] | 9.46 % |  |  |  | {"power conversion efficiency": {"entity_name": "power conversion efficiency", "entity_start": 61, "entity_end": 63, "property_value_start": 65, "property_value_end": 66, "property_numeric_value": 9.46, "property_unit": "%", "property_value_descriptor": ""}, "open circuit voltage": {}, "short circuit current": {}, "fill factor": {}, "highest occupied molecular orbital": {}, "lowest unoccupied molecular orbital": {}, "bandgap": {}, "hole mobility": {}, "electron mobility": {}, "external quantum efficiency": {}}
10.1002/aenm.201300785 | 1 |  | PTB7 | [*]c5cc4c(OCC(CC)CCCC)c3sc(c1sc([*])c2c(F)c(C(=O)OCC(CC)CCCC)sc12)cc3c(OCC(CC)CCCC)c4s5 | ['PTB7'] | 0 | P(NDI2OD-T2) | [*]c6ccc(c5ccc(c1cc3c(=O)n(CC(CCCCCCCC)CCCCCCCCCC)c(=O)c4c([*])cc2c(=O)n(CC(CCCCCCCC)CCCCCCCCCC)c(=O)c1c2c34)s5)s6 | ['P(NDI2OD-T2)'] | 2.7 % |  |  |  | {"power conversion efficiency": {"entity_name": "power conversion efficiencies", "entity_start": 48, "entity_end": 50, "property_value_start": 54, "property_value_end": 55, "property_numeric_value": 2.7, "property_unit": "%", "property_value_descriptor": ""}, "open circuit voltage": {}, "short circuit current": {}, "fill factor": {}, "highest occupied molecular orbital": {}, "lowest unoccupied molecular orbital": {}, "bandgap": {}, "hole mobility": {}, "electron mobility": {}, "external quantum efficiency": {}}
10.1002/adfm.201102054 | 1 |  | P3HT | [*]c1cc(CCCCCC)c([*])s1 | ['poly(3-hexylthiophene)', 'P3HT'] | 1 | IC_{70}BA |  | ['IC_{70}BA'] | 6.20 % |  |  |  | {"power conversion efficiency": {"entity_name": "PCE", "entity_start": 199, "entity_end": 199, "property_value_start": 201, "property_value_end": 202, "property_numeric_value": 6.2, "property_unit": "%", "property_value_descriptor": ""}, "open circuit voltage": {}, "short circuit current": {}, "fill factor": {}, "highest occupied molecular orbital": {}, "lowest unoccupied molecular orbital": {}, "bandgap": {}, "hole mobility": {}, "electron mobility": {}, "external quantum efficiency": {}}
10.1002/adma.201601814 | 1 |  | PTB7-Th | [*]c7cc6c(c1ccc(CC(CC)CCCC)s1)c4sc(c2sc([*])c3sc(C(=O)OCC(CC)CCCC)c(F)c23)cc4c(c5ccc(CC(CC)CCCC)s5)c6s7 | ['PTB7-Th'] | 1 | PC_{71}BM |  | ['PC_{71}BM'] | 8.93 % |  |  |  | {"power conversion efficiency": {"entity_name": "PCE", "entity_start": 62, "entity_end": 62, "property_value_start": 64, "property_value_end": 65, "property_numeric_value": 8.93, "property_unit": "%", "property_value_descriptor": ""}, "open circuit voltage": {}, "short circuit current": {}, "fill factor": {}, "highest occupied molecular orbital": {}, "lowest unoccupied molecular orbital": {}, "bandgap": {}, "hole mobility": {}, "electron mobility": {}, "external quantum efficiency": {}}
10.1002/slct.201801845 | 1 |  | PBDTT-FTTE | CCCCC(CC)COC(=O)c7sc6c(c5cc4c(c1ccc(CC(CC)CCCC)s1)c2sc([*])cc2c(c3ccc(CC(CC)CCCC)s3)c4s5)sc([*])c6c7F | ['PBDTT-FTTE'] | 1 | PC_{71}BM |  | ['PC_{71}BM'] | ∼6.77 % |  |  |  | {"power conversion efficiency": {"entity_name": "PCEs", "entity_start": 74, "entity_end": 74, "property_value_start": 83, "property_value_end": 85, "property_numeric_value": 4.08, "property_unit": "%", "property_value_descriptor": "~"}, "open circuit voltage": {}, "short circuit current": {}, "fill factor": {}, "highest occupied molecular orbital": {}, "lowest unoccupied molecular orbital": {}, "bandgap": {}, "hole mobility": {}, "electron mobility": {}, "external quantum efficiency": {}}
10.1002/slct.201801845 | 1 |  | P3HT | [*]c1cc(CCCCCC)c([*])s1 | ['P3HT'] | 1 | PC_{61}BM |  | ['PC_{61}BM'] | 4.08 %
10.1002/pola.26180 | 1 |  | ='PT-DTBTMT' | [*]c9cc8c(OCC(CC)CCCC)c7sc(c6cc(/C=C/c5sc(c3ccc(c2cc(CCCCCC)c(c1ccc(C)s1)s2)c4nsnc34)cc5CCCCCC)c([*])s6)cc7c(OCC(CC)CCCC)c8s9 | ['PT-DTBTMT'] | 1 | PC_{61}BM |  | ['PC_{61}BM'] | 2.72 % |  |  |  | {"power conversion efficiency": {}, "open circuit voltage": {}, "short circuit current": {}, "fill factor": {}, "highest occupied molecular orbital": {}, "lowest unoccupied molecular orbital": {}, "bandgap": {"entity_name": "optical band gaps", "entity_start": 96, "entity_end": 98, "property_value_start": 103, "property_value_end": 106, "property_numeric_value": 1.775, "property_unit": "eV", "property_value_descriptor": "-"}, "hole mobility": {}, "electron mobility": {}, "external quantum efficiency": {}}
10.1002/pola.27767 | 1 |  | PDPPBTD | [*]c%10ccc(c9c8c(=O)n(CC(CC)CCCC)c(c7ccc(c6cc(/C=C/c5ccc(c4ccc(c3ccc(N(c1ccccc1)c2ccccc2)cc3)s4)s5)c([*])s6)s7)c8c(=O)n9CC(CC)CCCC)s%10 | ['PDPPBTD'] | 1 | PC61BM |  | ['PC61BM'] | 2.96% | 0.60 V | 12.6 mA/cm2 | 39% | {"power conversion efficiency": {"entity_name": "PCE", "entity_start": 91, "entity_end": 91, "property_value_start": 111, "property_value_end": 112, "property_numeric_value": 4.1, "property_unit": "%", "property_value_descriptor": ""}, "open circuit voltage": {}, "short circuit current": {}, "fill factor": {}, "highest occupied molecular orbital": {}, "lowest unoccupied molecular orbital": {}, "bandgap": {}, "hole mobility": {}, "electron mobility": {}, "external quantum efficiency": {}}
10.1002/pola.27767 | 1 |  | PDPPMTD | [*]c9ccc(c8c7c(=O)n(CC(CC)CCCC)c(c6ccc(c5cc(/C=C/c4ccc(c3ccc(N(c1ccccc1)c2ccccc2)cc3)s4)c([*])s5)s6)c7c(=O)n8CC(CC)CCCC)s9 | ['PDPPMTD'] | 1 | PC61BM |  | ['PC61BM'] | 4.10 % | 0.59 V | 14.5 mA/cm2 | 48 % | {"power conversion efficiency": {}, "open circuit voltage": {"entity_name": "Voc", "entity_start": 123, "entity_end": 123, "property_value_start": 125, "property_value_end": 126, "property_numeric_value": 0.59, "property_unit": "V", "property_value_descriptor": ""}, "short circuit current": {}, "fill factor": {"entity_name": "FF", "entity_start": 129, "entity_end": 129, "property_value_start": 131, "property_value_end": 132, "property_numeric_value": 48.0, "property_unit": "%", "property_value_descriptor": ""}, "highest occupied molecular orbital": {}, "lowest unoccupied molecular orbital": {}, "bandgap": {}, "hole mobility": {}, "electron mobility": {}, "external quantum efficiency": {}}
10.1002/adfm.201102968 | 1 |  | P3HT | [*]c1cc(CCCCCC)c([*])s1 | ['poly(3-hexylthiophene)', 'P3HT'] | 1 | PCBM |  | ['PCBM'] | 3 % |  |  |  | {"power conversion efficiency": {"entity_name": "power conversion efficiency", "entity_start": 180, "entity_end": 182, "property_value_start": 184, "property_value_end": 185, "property_numeric_value": 3.0, "property_unit": "%", "property_value_descriptor": ""}, "open circuit voltage": {}, "short circuit current": {}, "fill factor": {}, "highest occupied molecular orbital": {}, "lowest unoccupied molecular orbital": {}, "bandgap": {}, "hole mobility": {}, "electron mobility": {}, "external quantum efficiency": {}}
10.1002/aenm.201803438 |  | 1 | J52 |  | ['J52'] | 1 | PC_{71}BM |  | ['PC_{71}BM'] | 7.75 % |  |  |  | {"power conversion efficiency": {"entity_name": "PCE", "entity_start": 119, "entity_end": 119, "property_value_start": 121, "property_value_end": 122, "property_numeric_value": 7.75, "property_unit": "%", "property_value_descriptor": ""}, "open circuit voltage": {}, "short circuit current": {}, "fill factor": {}, "highest occupied molecular orbital": {}, "lowest unoccupied molecular orbital": {}, "bandgap": {}, "hole mobility": {}, "electron mobility": {}, "external quantum efficiency": {}}
10.1002/cphc.201800814 | 1 |  | P2 | [*]c9ccc(c8sc(c7ccc(c5c(F)c(F)c(c2ccc(c1cc(CCCCCCCCCCCC)c([*])s1)s2)c6nc(c3cccc(OCCCCCCCC)c3)c(c4cccc(OCCCCCCCC)c4)nc56)s7)cc8CCCCCCCCCCCC)s9 | ['P2'] | 1 | PCBM[70] |  | ['PCBM[70]'] | 1.0 % |  |  |  | {"power conversion efficiency": {"entity_name": "power conversion efficiencies", "entity_start": 203, "entity_end": 205, "property_value_start": 212, "property_value_end": 213, "property_numeric_value": 1.0, "property_unit": "%", "property_value_descriptor": ""}, "open circuit voltage": {}, "short circuit current": {}, "fill factor": {}, "highest occupied molecular orbital": {}, "lowest unoccupied molecular orbital": {}, "bandgap": {}, "hole mobility": {}, "electron mobility": {}, "external quantum efficiency": {}}
10.1002/cphc.201800814 | 1 |  | P1 | [*]c%13cc%12c(c1ccc(CCCCCCCC)s1)c%10sc(c9sc(c8ccc(c6c(F)c(F)c(c3ccc(c2cc(CCCCCCCCCCCC)c([*])s2)s3)c7nc(c4cccc(OCCCCCCCC)c4)c(c5cccc(OCCCCCCCC)c5)nc67)s8)cc9CCCCCCCCCCCC)cc%10c(c%11ccc(CCCCCCCC)s%11)c%12s%13 | ['P1'] | 1 | PCBM[70] |  | ['PCBM[70]'] | 3.3%
10.1002/advs.201600032 | 1 |  | PTZBIBDT | [*]c%10ccc(c8c1nn(CCCCCCCC)nc1c(c7ccc(c6cc5c(c2ccc(CC(CC)CCCC)s2)c3sc([*])cc3c(c4ccc(CC(CC)CCCC)s4)c5s6)s7)c9c(=O)n(CCCCCCCC)c(=O)c89)s%10 | ['PTZBIBDT'] | 1 | PC_{71}BM |  | ['PC_{71}BM'] | 8.63% | 0.87 V | 13.50 mA cm^{-2} | 73.95% | {"power conversion efficiency": {}, "open circuit voltage": {}, "short circuit current": {}, "fill factor": {}, "highest occupied molecular orbital": {"entity_name": "highest occupied molecular orbital energy level", "entity_start": 67, "entity_end": 72, "property_value_start": 74, "property_value_end": 75, "property_numeric_value": -5.34, "property_unit": "eV", "property_value_descriptor": ""}, "lowest unoccupied molecular orbital": {}, "bandgap": {"entity_name": "bandgap", "entity_start": 59, "entity_end": 59, "property_value_start": 61, "property_value_end": 62, "property_numeric_value": 1.81, "property_unit": "eV", "property_value_descriptor": ""}, "hole mobility": {}, "electron mobility": {}, "external quantum efficiency": {}}
10.1002/marc.201400527 | 1 |  | HD-PDFC-DTBT | [*]c7ccc(c5c(OCCCCCCCC)c(OCCCCCCCC)c(c4ccc(c1cc3c(cc1F)c2cc(F)c([*])cc2n3CC(CCCCCC)CCCCCCCC)s4)c6nsnc56)s7 | ['HD-PDFC-DTBT'] | 1 | PC_{71}BM |  | ['PC_{71}BM'] | 7.39 % | 0.93 V | 14.11 mA cm^{-2} | 0.56 | {"power conversion efficiency": {"entity_name": "PCE", "entity_start": 83, "entity_end": 83, "property_value_start": 86, "property_value_end": 87, "property_numeric_value": 7.39, "property_unit": "%", "property_value_descriptor": ""}, "open circuit voltage": {"entity_name": "V_{oc}", "entity_start": 90, "entity_end": 91, "property_value_start": 93, "property_value_end": 94, "property_numeric_value": 0.93, "property_unit": "V", "property_value_descriptor": ""}, "short circuit current": {"entity_name": "J_{sc}", "entity_start": 97, "entity_end": 98, "property_value_start": 100, "property_value_end": 103, "property_numeric_value": 14.11, "property_unit": "mA cm^{-2}", "property_value_descriptor": ""}, "fill factor": {"entity_name": "FF", "entity_start": 107, "entity_end": 107, "property_value_start": 109, "property_value_end": 109, "property_numeric_value": 56.00000000000001, "property_unit": "%", "property_value_descriptor": ""}, "highest occupied molecular orbital": {}, "lowest unoccupied molecular orbital": {}, "bandgap": {"entity_name": "bandgap", "entity_start": 44, "entity_end": 44, "property_value_start": 46, "property_value_end": 47, "property_numeric_value": 1.96, "property_unit": "eV", "property_value_descriptor": ""}, "hole mobility": {"entity_name": "hole mobility", "entity_start": 51, "entity_end": 52, "property_value_start": 54, "property_value_end": 59, "property_numeric_value": 0.16, "property_unit": "cm^{2} V^{-1} s^{-1}", "property_value_descriptor": ""}, "electron mobility": {}, "external quantum efficiency": {}}
10.1002/pola.24444 | 1 |  | PTCNME | [*]c4ccc(c3sc(c2ccc(c1sc([*])c(CCCCCCCC)c1CCCCCCCC)s2)cc3/C=C(C#N)/C(=O)OC)s4 | ['PTCNME'] | 1 | PC_{61}BH |  | ['PC_{61}BH'] | 0.72% | 0.61 V | 3.90 mA/cm^{2} | 30.3 % | {"power conversion efficiency": {"entity_name": "PCE", "entity_start": 244, "entity_end": 244, "property_value_start": 257, "property_value_end": 258, "property_numeric_value": 0.56, "property_unit": "%", "property_value_descriptor": ""}, "open circuit voltage": {"entity_name": "V_{oc}", "entity_start": 213, "entity_end": 214, "property_value_start": 217, "property_value_end": 218, "property_numeric_value": 0.61, "property_unit": "V", "property_value_descriptor": ""}, "short circuit current": {"entity_name": "J_{sc}", "entity_start": 225, "entity_end": 226, "property_value_start": 229, "property_value_end": 233, "property_numeric_value": 3.9, "property_unit": "mA/cm^{2}", "property_value_descriptor": ""}, "fill factor": {"entity_name": "fill factor", "entity_start": 237, "entity_end": 238, "property_value_start": 240, "property_value_end": 241, "property_numeric_value": 30.3, "property_unit": "%", "property_value_descriptor": ""}, "highest occupied molecular orbital": {"entity_name": "Highest occupied molecular orbital energy levels", "entity_start": 55, "entity_end": 60, "property_value_start": 92, "property_value_end": 93, "property_numeric_value": -4.81, "property_unit": "eV", "property_value_descriptor": ""}, "lowest unoccupied molecular orbital": {}, "bandgap": {"entity_name": "Optical band gaps", "entity_start": 35, "entity_end": 37, "property_value_start": 46, "property_value_end": 47, "property_numeric_value": 1.73, "property_unit": "eV", "property_value_descriptor": ""}, "hole mobility": {}, "electron mobility": {}, "external quantum efficiency": {}}
10.1002/pola.24444 | 1 |  | PTDCN | [*]c4ccc(c3sc(c2ccc(c1sc([*])c(CCCCCCCC)c1CCCCCCCC)s2)cc3/C=C(C#N)/C#N)s4 | ['PTDCN'] | 1 | PC_{61}BH |  | ['PC_{61}BH'] | 0.56%
10.1155/2016/6725106 | 1 |  | P3HT | [*]c1cc(CCCCCC)c([*])s1 | ['P3HT'] | 1 | PC_{70}BM |  | ['PC_{70}BM'] | 3.91 % |  |  |  | {"power conversion efficiency": {"entity_name": "PCE", "entity_start": 117, "entity_end": 117, "property_value_start": 120, "property_value_end": 121, "property_numeric_value": 3.91, "property_unit": "%", "property_value_descriptor": ""}, "open circuit voltage": {}, "short circuit current": {}, "fill factor": {}, "highest occupied molecular orbital": {}, "lowest unoccupied molecular orbital": {}, "bandgap": {}, "hole mobility": {}, "electron mobility": {}, "external quantum efficiency": {}}
10.1155/2015/826985 | 1 |  | P3HT | [*]c1cc(CCCCCC)c([*])s1 | ['poly(3-hexylthiophene)', 'P3HT'] | 0 | P3HT-PNBI-P3HT | {[*]c1cc(CCCCCC)c([*])s1,[*]c6sc(c2cc4c(=O)n(CC(CCCCCCCCCC)CCCCCCCCCCCC)c(=O)c5c(c1cc(CCCCCC)c([*])s1)cc3c(=O)n(CC(CCCCCCCCCC)CCCCCCCCCCCC)c(=O)c2c3c45)cc6CCCCCC} | ['P3HT-PNBI-P3HT'] | 1.60 % | 0.59 V | 4.43 mA/cm^{2} | 0.61 | {"power conversion efficiency": {"entity_name": "PCE", "entity_start": 133, "entity_end": 133, "property_value_start": 136, "property_value_end": 137, "property_numeric_value": 1.6, "property_unit": "%", "property_value_descriptor": ""}, "open circuit voltage": {"entity_name": "open-circuit voltage", "entity_start": 142, "entity_end": 145, "property_value_start": 147, "property_value_end": 148, "property_numeric_value": 0.59, "property_unit": "V", "property_value_descriptor": ""}, "short circuit current": {}, "fill factor": {"entity_name": "FF", "entity_start": 164, "entity_end": 164, "property_value_start": 167, "property_value_end": 167, "property_numeric_value": 61.0, "property_unit": "%", "property_value_descriptor": ""}, "highest occupied molecular orbital": {}, "lowest unoccupied molecular orbital": {}, "bandgap": {}, "hole mobility": {}, "electron mobility": {}, "external quantum efficiency": {}}
10.1155/2015/893916 | 1 |  | poly-(3-hexylthiophene) | [*]c1cc(CCCCCC)c([*])s1 | ['poly-(3-hexylthiophene)','P3HT'] | 1 | PCBM |  | ['PCBM'] | 2.80 % |  |  |  | {"power conversion efficiency": {"entity_name": "PCE", "entity_start": 166, "entity_end": 166, "property_value_start": 173, "property_value_end": 174, "property_numeric_value": 2.8, "property_unit": "%", "property_value_descriptor": ""}, "open circuit voltage": {}, "short circuit current": {}, "fill factor": {}, "highest occupied molecular orbital": {}, "lowest unoccupied molecular orbital": {}, "bandgap": {}, "hole mobility": {}, "electron mobility": {}, "external quantum efficiency": {}}
10.1155/2014/854749 | 1 |  | P3HT | [*]c1cc(CCCCCC)c([*])s1 | ['P3HT'] | 1 | PCBM |  | ['PCBM'] | 3.74 % |  |  |  | {"power conversion efficiency": {"entity_name": "PCE", "entity_start": 84, "entity_end": 84, "property_value_start": 87, "property_value_end": 88, "property_numeric_value": 3.74, "property_unit": "%", "property_value_descriptor": ""}, "open circuit voltage": {}, "short circuit current": {}, "fill factor": {}, "highest occupied molecular orbital": {}, "lowest unoccupied molecular orbital": {}, "bandgap": {}, "hole mobility": {}, "electron mobility": {}, "external quantum efficiency": {}}
10.1080/10601325.2016.1151648 | 1 |  | P3HT | [*]c1cc(CCCCCC)c([*])s1 | ['P3HT'] | 1 | PC_{61}BM |  | ['[6,6]-phenylC_{61}-butyric acid methyl ester', 'PC_{61}BM'] | 4.53 % |  |  |  | {"power conversion efficiency": {"entity_name": "PCEs", "entity_start": 173, "entity_end": 173, "property_value_start": 178, "property_value_end": 179, "property_numeric_value": 4.53, "property_unit": "%", "property_value_descriptor": ""}, "open circuit voltage": {}, "short circuit current": {}, "fill factor": {}, "highest occupied molecular orbital": {}, "lowest unoccupied molecular orbital": {}, "bandgap": {}, "hole mobility": {}, "electron mobility": {}, "external quantum efficiency": {}}
10.1080/15421406.2017.1328228 |  | 1 | P3HT | [*]c1cc(CCCCCC)c([*])s1 | ['poly(3-hexylthiophene)', 'P3HT'] | 1 | PC_{61}BM |  | ['PC_{61}BM'] | 3.65 % |  |  |  | {"power conversion efficiency": {"entity_name": "PCE", "entity_start": 77, "entity_end": 77, "property_value_start": 96, "property_value_end": 97, "property_numeric_value": 3.65, "property_unit": "%", "property_value_descriptor": ""}, "open circuit voltage": {}, "short circuit current": {}, "fill factor": {}, "highest occupied molecular orbital": {}, "lowest unoccupied molecular orbital": {}, "bandgap": {}, "hole mobility": {}, "electron mobility": {}, "external quantum efficiency": {}}
10.1080/00914037.2014.958826 |  | 1 | P3HT | [*]c1cc(CCCCCC)c([*])s1 | ['P3HT'] | 1 | C_{60}-g-DHPVC | [*]CCCCC(CC(Cl)CC([*])Cl)C1c2c3c4Cc5c6c7c1c8c9c2c%10c%11c3c%12c%13c4c%14c5c%15c6c%16c%17c7c8c%18c%19c9c%10c%20c%21c%11c%12c%22c%23c%13c%14c%24c%15c%25c%16c%26c%17c%18c%27c%19c%20c%28c%21c%22c%29c%23c%24c%25c%30c%26c%27c%28c%29%30 | ['C_{60}-g-DHPVC'] | 1.34 % |  |  |  | {"power conversion efficiency": {"entity_name": "power conversion efficiency", "entity_start": 93, "entity_end": 95, "property_value_start": 116, "property_value_end": 117, "property_numeric_value": 1.34, "property_unit": "%", "property_value_descriptor": ""}, "open circuit voltage": {}, "short circuit current": {}, "fill factor": {}, "highest occupied molecular orbital": {}, "lowest unoccupied molecular orbital": {}, "bandgap": {}, "hole mobility": {}, "electron mobility": {}, "external quantum efficiency": {}}
10.1016/j.nanoen.2019.06.022 | 1 |  | P3HT | [*]c1cc(CCCCCC)c([*])s1 | ['poly(3-hexylthiophene)', 'P3HT'] | 1 | ICBA |  | ['ICBA'] | 3.67 % |  |  |  | {"power conversion efficiency": {"entity_name": "PCE", "entity_start": 105, "entity_end": 105, "property_value_start": 123, "property_value_end": 124, "property_numeric_value": 3.67, "property_unit": "%", "property_value_descriptor": ""}, "open circuit voltage": {}, "short circuit current": {}, "fill factor": {}, "highest occupied molecular orbital": {}, "lowest unoccupied molecular orbital": {}, "bandgap": {}, "hole mobility": {}, "electron mobility": {}, "external quantum efficiency": {}}
10.1016/j.orgel.2013.12.020 | 1 |  | PIDT-FBTA | [*]c%13ccc(c%11c(F)c(F)c(c%10ccc(c1cc3c(s1)c2cc7c(cc2C3(c4ccc(CCCCCC)cc4)c5ccc(CCCCCC)cc5)c6sc([*])cc6C7(c8ccc(CCCCCC)cc8)c9ccc(CCCCCC)cc9)s%10)c%12nn(CCCCCCCC)nc%11%12)s%13 | ['PIDT-FBTA'] | 1 | PC_{70}BM |  | ['PC_{70}BM'] | 4.90 % | 0.92 V |  |  | {"power conversion efficiency": {"entity_name": "PCE", "entity_start": 126, "entity_end": 126, "property_value_start": 129, "property_value_end": 130, "property_numeric_value": 4.9, "property_unit": "%", "property_value_descriptor": ""}, "open circuit voltage": {"entity_name": "V_{oc}", "entity_start": 132, "entity_end": 133, "property_value_start": 136, "property_value_end": 137, "property_numeric_value": 0.92, "property_unit": "V", "property_value_descriptor": ""}, "short circuit current": {}, "fill factor": {}, "highest occupied molecular orbital": {}, "lowest unoccupied molecular orbital": {}, "bandgap": {}, "hole mobility": {}, "electron mobility": {}, "external quantum efficiency": {}}
10.1016/j.orgel.2016.12.011 | 1 |  | PTB7-Th | [*]c7cc6c(c1ccc(CC(CC)CCCC)s1)c4sc(c2sc([*])c3sc(C(=O)OCC(CC)CCCC)c(F)c23)cc4c(c5ccc(CC(CC)CCCC)s5)c6s7 | ['PTB7-Th'] | 1 | PC_{71}BM |  | ['PC_{71}BM'] | 8.67 % |  |  |  | {"power conversion efficiency": {"entity_name": "PCE", "entity_start": 123, "entity_end": 123, "property_value_start": 125, "property_value_end": 126, "property_numeric_value": 8.67, "property_unit": "%", "property_value_descriptor": ""}, "open circuit voltage": {}, "short circuit current": {}, "fill factor": {}, "highest occupied molecular orbital": {}, "lowest unoccupied molecular orbital": {}, "bandgap": {}, "hole mobility": {}, "electron mobility": {}, "external quantum efficiency": {}}
10.1016/j.orgel.2016.12.011 | 1 |  | PBDTTT-C | [*]c5cc4c(OCC(CC)CCCC)c3sc(c1sc([*])c2sc(C(=O)C(CC)CCCC)cc12)cc3c(OCC(CC)CCCC)c4s5 | ['PBDTTT-C'] | 1 | PC_{71}BM |  | ['PC_{71}BM'] | 6.18 % |  |  |  | {"power conversion efficiency": {"entity_name": "PCE", "entity_start": 81, "entity_end": 81, "property_value_start": 106, "property_value_end": 107, "property_numeric_value": 6.18, "property_unit": "%", "property_value_descriptor": ""}, "open circuit voltage": {}, "short circuit current": {}, "fill factor": {}, "highest occupied molecular orbital": {}, "lowest unoccupied molecular orbital": {}, "bandgap": {}, "hole mobility": {}, "electron mobility": {}, "external quantum efficiency": {}}
10.1016/j.jpowsour.2015.09.079 | 1 |  | PTB7 | [*]c5cc4c(OCC(CC)CCCC)c3sc(c1sc([*])c2c(F)c(C(=O)OCC(CC)CCCC)sc12)cc3c(OCC(CC)CCCC)c4s5 | ['PTB7'] | 1 | PC_{71}BM |  | ['PC_{71}BM'] | 7.74 % |  |  |  | {"power conversion efficiency": {"entity_name": "power conversion efficiency", "entity_start": 108, "entity_end": 110, "property_value_start": 119, "property_value_end": 120, "property_numeric_value": 7.74, "property_unit": "%", "property_value_descriptor": ""}, "open circuit voltage": {}, "short circuit current": {}, "fill factor": {}, "highest occupied molecular orbital": {}, "lowest unoccupied molecular orbital": {}, "bandgap": {}, "hole mobility": {}, "electron mobility": {}, "external quantum efficiency": {}}
10.1016/j.orgel.2017.11.031 | 1 |  | 3MT-Th-S | [*]c6cc5c(c1ccc(SCC(CC)CCCC)s1)c3sc(c2cc(C(=O)OC)c([*])s2)cc3c(c4ccc(SCC(CC)CCCC)s4)c5s6 | ['3MT-Th-S'] | 0 | ITIC | CCCCCCc%15ccc(C7(c1ccc(CCCCCC)cc1)c2cc%10c(cc2c6sc5cc(C=c4c(=O)c3ccccc3c4=C(C#N)C#N)sc5c67)C(c8ccc(CCCCCC)cc8)(c9ccc(CCCCCC)cc9)c%13c%10sc%14cc(C=c%12c(=O)c%11ccccc%11c%12=C(C#N)C#N)sc%13%14)cc%15 | ['ITIC'] | 7.86 % | 0.96 V | 16.11 mA cm^{-2} |  | {"power conversion efficiency": {"entity_name": "power conversion efficiency", "entity_start": 211, "entity_end": 213, "property_value_start": 215, "property_value_end": 216, "property_numeric_value": 7.86, "property_unit": "%", "property_value_descriptor": ""}, "open circuit voltage": {"entity_name": "open circuit voltage", "entity_start": 232, "entity_end": 234, "property_value_start": 236, "property_value_end": 237, "property_numeric_value": 0.96, "property_unit": "V", "property_value_descriptor": ""}, "short circuit current": {"entity_name": "short-circuit current density", "entity_start": 220, "entity_end": 224, "property_value_start": 226, "property_value_end": 229, "property_numeric_value": 16.11, "property_unit": "mA cm^{-2}", "property_value_descriptor": ""}, "fill factor": {}, "highest occupied molecular orbital": {}, "lowest unoccupied molecular orbital": {}, "bandgap": {}, "hole mobility": {}, "electron mobility": {}, "external quantum efficiency": {}}
10.1016/j.orgel.2015.01.008 | 1 |  | P(IID-DTC) | [*]c9ccc8c(=c6c(=O)n(CC(CCCCCCCC)CCCCCCCCCC)c7cc(c2cc1cc5c(cc1s2)c4cc3sc([*])cc3cc4n5CCCCCCCCCCCC)ccc67)c(=O)n(CC(CCCCCCCC)CCCCCCCCCC)c8c9 | ['P(IID-DTC)'] | 0 | di-PBI | CCCCCC(CCCCC)n8c(=O)c9ccc%10c%12ccc%13c(=O)n(C(CCCCC)CCCCC)c(=O)c%14cc(c1cc4c(=O)n(C(CCCCC)CCCCC)c(=O)c3ccc2c5ccc6c(=O)n(C(CCCCC)CCCCC)c(=O)c7ccc(c1c2c34)c5c67)c(c%11ccc(c8=O)c9c%10%11)c%12c%13%14 | ['di-PBI'] | 2.95 % |  |  |  | {"power conversion efficiency": {"entity_name": "power conversion efficiency", "entity_start": 194, "entity_end": 196, "property_value_start": 215, "property_value_end": 216, "property_numeric_value": 2.95, "property_unit": "%", "property_value_descriptor": ""}, "open circuit voltage": {}, "short circuit current": {}, "fill factor": {}, "highest occupied molecular orbital": {}, "lowest unoccupied molecular orbital": {}, "bandgap": {}, "hole mobility": {}, "electron mobility": {}, "external quantum efficiency": {}}
10.1016/j.orgel.2013.05.022 | 1 |  | P1 | [*]c9ccc(N(c4ccc(c3ccc2c1ccc([*])cc1C(CCCCCC)(CCCCCC)c2c3)cc4)c8ccc(c6ccc(c5ccc(/C=C(C#N)/C#N)s5)c7nsnc67)cc8)cc9 | ['P1'] | 1 | PCBM |  | ['[6,6]-phenyl-C_{61}-butyric acid methyl ester', 'PCBM'] | 1.78 % | 0.79 V | 6.63 mA cm^{-2} | 0.34 | {"power conversion efficiency": {"entity_name": "power conversion efficiency", "entity_start": 145, "entity_end": 147, "property_value_start": 149, "property_value_end": 150, "property_numeric_value": 1.78, "property_unit": "%", "property_value_descriptor": ""}, "open circuit voltage": {"entity_name": "V_{oc}", "entity_start": 157, "entity_end": 158, "property_value_start": 161, "property_value_end": 162, "property_numeric_value": 0.79, "property_unit": "V", "property_value_descriptor": ""}, "short circuit current": {"entity_name": "J_{sc}", "entity_start": 168, "entity_end": 170, "property_value_start": 172, "property_value_end": 175, "property_numeric_value": 6.63, "property_unit": "mA cm^{-2}", "property_value_descriptor": ""}, "fill factor": {"entity_name": "FF", "entity_start": 180, "entity_end": 180, "property_value_start": 183, "property_value_end": 183, "property_numeric_value": 34.0, "property_unit": "%", "property_value_descriptor": ""}, "highest occupied molecular orbital": {}, "lowest unoccupied molecular orbital": {}, "bandgap": {}, "hole mobility": {}, "electron mobility": {}, "external quantum efficiency": {}}
10.1016/j.renene.2019.03.018 | 1 |  | P4 | {[*]c5cc4c(OCC(CC)CCCC)c3sc(c1c(F)cc([*])c2nsnc12)cc3c(OCC(CC)CCCC)c4s5,[*]c7ccc(c5ccc(c4ccc(c3cc2c(OCC(CC)CCCC)c1sc([*])cc1c(OCC(CC)CCCC)c2s3)s4)c6nn(CC(CCCCCCCC)CCCCCCCCCC)nc56)s7} | ['P4'] | 1 | PC_{71}BM |  | ['PC_{71}BM'] | 3.83 % |  |  |  | {"power conversion efficiency": {"entity_name": "power conversion efficiency", "entity_start": 183, "entity_end": 185, "property_value_start": 198, "property_value_end": 199, "property_numeric_value": 3.83, "property_unit": "%", "property_value_descriptor": ""}, "open circuit voltage": {}, "short circuit current": {}, "fill factor": {}, "highest occupied molecular orbital": {}, "lowest unoccupied molecular orbital": {}, "bandgap": {"entity_name": "Optical band gap", "entity_start": 49, "entity_end": 51, "property_value_start": 73, "property_value_end": 74, "property_numeric_value": 1.73, "property_unit": "eV", "property_value_descriptor": ""}, "hole mobility": {}, "electron mobility": {}, "external quantum efficiency": {}}
10.1016/j.renene.2019.03.018 | 1 |  | P3 | {[*]c5cc4c(OCC(CC)CCCC)c3sc(c1c(F)cc([*])c2nsnc12)cc3c(OCC(CC)CCCC)c4s5,[*]c6cc5c(OCC(CC)CCCC)c4sc(c3ccc(c1ccc([*])c2nn(CC(CCCCCCCC)CCCCCCCCCC)nc12)[se]3)cc4c(OCC(CC)CCCC)c5s6} | ['P3'] | 1 | PC_{71}BM |  | ['PC_{71}BM'] | 1.60 %
10.1016/j.renene.2019.03.018 | 1 |  | P2 | {[*]c5cc4c(OCC(CC)CCCC)c3sc(c1ccc([*])c2nn(CC(CCCCCCCC)CCCCCCCCCC)nc12)cc3c(OCC(CC)CCCC)c4s5,[*]c5cc4c(OCC(CC)CCCC)c3sc(c1c(F)cc([*])c2nsnc12)cc3c(OCC(CC)CCCC)c4s5} | ['P2'] | 1 | PC_{71}BM |  | ['PC_{71}BM'] | 3.84%
10.1016/j.renene.2019.03.018 | 1 |  | P1 | {[*]c5cc4c(OCC(CC)CCCC)c3sc(c1ccc([*])c2nn(CC(CCCCCCCC)CCCCCCCCCC)nc12)cc3c(OCC(CC)CCCC)c4s5,[*]c5cc4c(OCC(CC)CCCC)c3sc(c1ccc([*])c2nsnc12)cc3c(OCC(CC)CCCC)c4s5} | ['P1'] | 1 | PC_{71}BM |  | ['PC_{71}BM'] | 4.10 %
10.1016/j.solmat.2010.05.028 | 1 |  | poly(3-hexylthiophene) | [*]c1cc(CCCCCC)c([*])s1 | ['poly(3-hexylthiophene)', 'P3HT'] | 1 | PCBM |  | ['[6,6]-phenyl C_{61} butyric acid methyl ester', 'PCBM'] | 4.3 % |  |  | 64 % | {"power conversion efficiency": {"entity_name": "power conversion efficiency", "entity_start": 104, "entity_end": 106, "property_value_start": 113, "property_value_end": 114, "property_numeric_value": 4.3, "property_unit": "%", "property_value_descriptor": ""}, "open circuit voltage": {}, "short circuit current": {}, "fill factor": {"entity_name": "fill factor", "entity_start": 118, "entity_end": 119, "property_value_start": 121, "property_value_end": 122, "property_numeric_value": 64.0, "property_unit": "%", "property_value_descriptor": ""}, "highest occupied molecular orbital": {}, "lowest unoccupied molecular orbital": {}, "bandgap": {}, "hole mobility": {}, "electron mobility": {}, "external quantum efficiency": {}}
10.1016/j.synthmet.2015.10.001 | 1 |  | PDPPDBSi | [*]c7ccc6c5ccc(c4ccc(c3c2c(=O)n(CCCCCCCC)c(c1ccc([*])s1)c2c(=O)n3CCCCCCCC)s4)cc5[Si](CCCCCCCC)(CCCCCCCC)c6c7 | ['PDPPDBSi'] | 1 | PC_{71}BM |  | ['PC_{71}BM'] | 4.13 % | 0.71 V | -11.3 mA/cm^{2} | 0.52 | {"power conversion efficiency": {"entity_name": "PCE", "entity_start": 185, "entity_end": 185, "property_value_start": 190, "property_value_end": 191, "property_numeric_value": 4.13, "property_unit": "%", "property_value_descriptor": ""}, "open circuit voltage": {"entity_name": "V_{oc}", "entity_start": 224, "entity_end": 225, "property_value_start": 228, "property_value_end": 229, "property_numeric_value": 0.71, "property_unit": "V", "property_value_descriptor": ""}, "short circuit current": {"entity_name": "J_{sc}", "entity_start": 200, "entity_end": 201, "property_value_start": 204, "property_value_end": 208, "property_numeric_value": -11.3, "property_unit": "mA/cm^{2}", "property_value_descriptor": ""}, "fill factor": {"entity_name": "FF", "entity_start": 213, "entity_end": 213, "property_value_start": 216, "property_value_end": 216, "property_numeric_value": 52.0, "property_unit": "%", "property_value_descriptor": ""}, "highest occupied molecular orbital": {}, "lowest unoccupied molecular orbital": {}, "bandgap": {}, "hole mobility": {}, "electron mobility": {}, "external quantum efficiency": {}}
10.1016/j.solener.2017.09.060 | 1 |  | poly[4,8-bis(5-(2-ethylhexyl)thiophen-2-yl)-benzo[1,2-b:4,5-b]dithiophene-co-3-fluorothieno[3,4-b]-thiophene-2-carboxylate] | [*]c7cc6c(c1ccc(CC(CC)CCCC)s1)c4sc(c2sc([*])c3sc(C(=O)OCC(CC)CCCC)c(F)c23)cc4c(c5ccc(CC(CC)CCCC)s5)c6s7 | ['poly[4,8-bis(5-(2-ethylhexyl)thiophen-2-yl)-benzo[1,2-b:4,5-b]dithiophene-co-3-fluorothieno[3,4-b]-thiophene-2-carboxylate]', 'PTB7-Th'] | 1 | PC_{71}BM |  | ['PC_{71}BM'] | 9.29 % |  |  |  | {"power conversion efficiency": {"entity_name": "PCE", "entity_start": 122, "entity_end": 122, "property_value_start": 129, "property_value_end": 130, "property_numeric_value": 9.29, "property_unit": "%", "property_value_descriptor": ""}, "open circuit voltage": {}, "short circuit current": {}, "fill factor": {}, "highest occupied molecular orbital": {}, "lowest unoccupied molecular orbital": {}, "bandgap": {}, "hole mobility": {}, "electron mobility": {}, "external quantum efficiency": {}}
10.1016/j.orgel.2009.03.001 | 1 |  | P3HT | [*]c1cc(CCCCCC)c([*])s1 | ['poly(3-hexylthiophene)', 'P3HT'] | 1 | PCBM |  | [] | 2.6 % |  |  |  | {"power conversion efficiency": {"entity_name": "Power conversion efficiency", "entity_start": 55, "entity_end": 57, "property_value_start": 66, "property_value_end": 67, "property_numeric_value": 2.6, "property_unit": "%", "property_value_descriptor": ""}, "open circuit voltage": {}, "short circuit current": {}, "fill factor": {}, "highest occupied molecular orbital": {}, "lowest unoccupied molecular orbital": {}, "bandgap": {}, "hole mobility": {}, "electron mobility": {}, "external quantum efficiency": {}}
10.1016/j.synthmet.2012.02.004 | 1 |  | PFDTBT | [*]c7ccc6c5ccc(c4ccc(c2ccc(c1ccc([*])s1)c3nsnc23)s4)cc5C(CCCCCCCCCC)(CCCCCCCCCC)c6c7 | ['PFDTBT'] | 1 | PCBM |  | ['PCBM'] | 1.66 % |  |  |  | {"power conversion efficiency": {"entity_name": "PCE", "entity_start": 118, "entity_end": 118, "property_value_start": 161, "property_value_end": 162, "property_numeric_value": 1.66, "property_unit": "%", "property_value_descriptor": ""}, "open circuit voltage": {}, "short circuit current": {}, "fill factor": {}, "highest occupied molecular orbital": {}, "lowest unoccupied molecular orbital": {}, "bandgap": {}, "hole mobility": {}, "electron mobility": {}, "external quantum efficiency": {}}
10.1016/j.synthmet.2012.02.004 | 1 |  | PFDTBT-BTBT | {[*]c7ccc6c5ccc(c1ccc3c(c1)sc4c2ccc([*])cc2sc34)cc5C(CCCCCCCCCC)(CCCCCCCCCC)c6c7,[*]c7ccc6c5ccc(c4ccc(c2ccc(c1ccc([*])s1)c3nsnc23)s4)cc5C(CCCCCCCCCC)(CCCCCCCCCC)c6c7} | ['PFDTBT-BTBT'] | 1 | PCBM |  | ['PCBM'] | 2.08% |  |  |  | {"power conversion efficiency": {}, "open circuit voltage": {}, "short circuit current": {}, "fill factor": {}, "highest occupied molecular orbital": {}, "lowest unoccupied molecular orbital": {}, "bandgap": {}, "hole mobility": {"entity_name": "hole mobility", "entity_start": 232, "entity_end": 233, "property_value_start": 240, "property_value_end": 244, "property_numeric_value": 0.00062, "property_unit": "cm^{2}/Vs", "property_value_descriptor": ""}, "electron mobility": {}, "external quantum efficiency": {}}
10.1016/j.dyepig.2017.07.057 | 1 |  | PTBFTPD | [*]c7cc6c(c1ccc(CC(CC)CCCC)s1)c4oc(c2sc([*])c3c(=O)n(CC(CC)CCCC)c(=O)c23)cc4c(c5ccc(CC(CC)CCCC)s5)c6s7 | ['PTBFTPD'] | 1 | PC_{71}BM |  | ['PC_{71}BM'] | 4.33 % | 1.09 V |  |  | {"power conversion efficiency": {"entity_name": "PCE", "entity_start": 203, "entity_end": 203, "property_value_start": 206, "property_value_end": 207, "property_numeric_value": 4.33, "property_unit": "%", "property_value_descriptor": ""}, "open circuit voltage": {"entity_name": "V_{oc}", "entity_start": 215, "entity_end": 217, "property_value_start": 222, "property_value_end": 223, "property_numeric_value": 1.09, "property_unit": "V", "property_value_descriptor": ""}, "short circuit current": {}, "fill factor": {}, "highest occupied molecular orbital": {}, "lowest unoccupied molecular orbital": {}, "bandgap": {"entity_name": "bandgap", "entity_start": 131, "entity_end": 131, "property_value_start": 138, "property_value_end": 139, "property_numeric_value": 1.85, "property_unit": "eV", "property_value_descriptor": ""}, "hole mobility": {}, "electron mobility": {}, "external quantum efficiency": {}}
10.1016/j.synthmet.2012.05.011 | 1 |  | P3HT | [*]c1cc(CCCCCC)c([*])s1 | ['P3HT'] | 1 | N-phenylethylaziridino[60]fullerene | c%33ccc(CCN%31C1%32c2c3c%30c4c5c6c(c7c8c1c9c%10c2c%11c%12c3c%13c4c%14c5c%15c%16c6c7c%17c%18c8c9c%19c%20c%10c%11c%21c%22c%12c%13c%23c%14c%24c%15c%25c%16c%17c%26c%18c%19c%27c%20c%21c%28c%22c%23c%24c%29c%25c%26c%27c%28%29)C%30%31%32)cc%33 | ['N-phenylethylaziridino[60]fullerene'] | 2.92 % |  |  |  | {"power conversion efficiency": {"entity_name": "power conversion efficiency", "entity_start": 95, "entity_end": 97, "property_value_start": 99, "property_value_end": 100, "property_numeric_value": 2.92, "property_unit": "%", "property_value_descriptor": ""}, "open circuit voltage": {}, "short circuit current": {}, "fill factor": {}, "highest occupied molecular orbital": {}, "lowest unoccupied molecular orbital": {}, "bandgap": {}, "hole mobility": {}, "electron mobility": {}, "external quantum efficiency": {}}
10.1016/j.orgel.2019.01.052 | 1 |  | poly[(2,6-(4,8-bis(5-(2-ethylhexyl)thiophen-2-yl)-benzo[1,2-b:4,5-b']dithiophene))-alt-(5,5-(1',3'-di-2-thienyl-5',7'-bis(2-ethylhexyl)benzo[1',2'-c:4',5'-c']dithiophene-4,8-dione))] | CCCCC(CC)Cc%10ccc(c8c1cc([*])sc1c(c2ccc(CC(CC)CCCC)s2)c9cc(c7ccc(c5sc(c3ccc([*])s3)c6c(=O)c4c(CC(CC)CCCC)sc(CC(CC)CCCC)c4c(=O)c56)s7)sc89)s%10 | ["poly[(2,6-(4,8-bis(5-(2-ethylhexyl)thiophen-2-yl)-benzo[1,2-b:4,5-b']dithiophene))-alt-(5,5-(1',3'-di-2-thienyl-5',7'-bis(2-ethylhexyl)benzo[1',2'-c:4',5'-c']dithiophene-4,8-dione))]", 'PBDB-T'] | 0 | ='TfIF-IC-C8' | CCCCCCCCC5(CCCCCCCC)c3cc2c1cc%13c(cc1C(CCCCCCCC)(CCCCCCCC)c2cc3c4cc9c(cc45)c8sc(C=c7c(=O)c6ccccc6c7=C(C#N)C#N)cc8C9(CCCCCCCC)CCCCCCCC)c%12sc(C=c%11c(=O)c%10ccccc%10c%11=C(C#N)C#N)cc%12C%13(CCCCCCCC)CCCCCCCC | ['TfIF-IC-C8'] | 8.57 % |  |  |  | {"power conversion efficiency": {"entity_name": "PCE", "entity_start": 151, "entity_end": 151, "property_value_start": 153, "property_value_end": 154, "property_numeric_value": 8.57, "property_unit": "%", "property_value_descriptor": ""}, "open circuit voltage": {}, "short circuit current": {}, "fill factor": {}, "highest occupied molecular orbital": {}, "lowest unoccupied molecular orbital": {}, "bandgap": {}, "hole mobility": {}, "electron mobility": {}, "external quantum efficiency": {}}
10.1016/j.nanoen.2013.03.011 | 1 |  | P3HT | [*]c1cc(CCCCCC)c([*])s1 | ['P3HT'] | 1 | PCBM |  | ['PCBM'] | 3.80 % |  |  |  | {"power conversion efficiency": {"entity_name": "PCE", "entity_start": 146, "entity_end": 146, "property_value_start": 169, "property_value_end": 170, "property_numeric_value": 3.8, "property_unit": "%", "property_value_descriptor": ""}, "open circuit voltage": {}, "short circuit current": {}, "fill factor": {}, "highest occupied molecular orbital": {}, "lowest unoccupied molecular orbital": {}, "bandgap": {}, "hole mobility": {}, "electron mobility": {}, "external quantum efficiency": {}}
10.1016/j.orgel.2014.11.023 | 1 |  | PBDTTT-C-T | CCCCC(CC)Cc7ccc(c5c3cc(c1sc([*])c2cc(C(=O)C(CC)CCCC)sc12)sc3c(c4ccc(CC(CC)CCCC)s4)c6cc([*])sc56)s7 | ['PBDTTT-C-T'] | 1 | PC_{70}BM |  | ['PC_{70}BM'] | 7.84 % |  |  |  | {"power conversion efficiency": {"entity_name": "PCE", "entity_start": 105, "entity_end": 105, "property_value_start": 116, "property_value_end": 117, "property_numeric_value": 7.84, "property_unit": "%", "property_value_descriptor": ""}, "open circuit voltage": {}, "short circuit current": {}, "fill factor": {}, "highest occupied molecular orbital": {}, "lowest unoccupied molecular orbital": {}, "bandgap": {}, "hole mobility": {}, "electron mobility": {}, "external quantum efficiency": {}}
10.1016/j.solmat.2016.09.008 | 1 |  | PCDTBT | [*]c7ccc6c5ccc(c4ccc(c2ccc(c1ccc([*])s1)c3nsnc23)s4)cc5n(C(CCCCCCCC)CCCCCCCC)c6c7 | ['PCDTBT'] | 1 | PC_{71}BM |  | ['PC_{71}BM'] | 1.9 % |  |  |  | {"power conversion efficiency": {"entity_name": "power conversion efficiency", "entity_start": 210, "entity_end": 212, "property_value_start": 214, "property_value_end": 215, "property_numeric_value": 1.9, "property_unit": "%", "property_value_descriptor": ""}, "open circuit voltage": {}, "short circuit current": {}, "fill factor": {}, "highest occupied molecular orbital": {}, "lowest unoccupied molecular orbital": {}, "bandgap": {}, "hole mobility": {}, "electron mobility": {}, "external quantum efficiency": {}}
10.1016/j.orgel.2017.01.014 | 1 |  | P4 | [*]c1ccc7c(c1)c(OCC(CC)CCCC)c(OCC(CC)CCCC)c6cc(c5ccc(c4c3c(=O)n(CC(CCCC)CCCCCC)c(c2ccc([*])s2)c3c(=O)n4CC(CCCC)CCCCCC)s5)ccc67 | ['P4'] | 1 | PC_{61}BM |  | ['PC_{61}BM'] | 2.73 % | 0.79 V | 5.97 mA cm^{-2} | 0.62 | {"power conversion efficiency": {"entity_name": "power conversion efficiency", "entity_start": 148, "entity_end": 150, "property_value_start": 152, "property_value_end": 153, "property_numeric_value": 2.73, "property_unit": "%", "property_value_descriptor": ""}, "open circuit voltage": {"entity_name": "V_{oc}", "entity_start": 126, "entity_end": 127, "property_value_start": 129, "property_value_end": 130, "property_numeric_value": 0.79, "property_unit": "V", "property_value_descriptor": ""}, "short circuit current": {"entity_name": "J_{sc}", "entity_start": 133, "entity_end": 134, "property_value_start": 136, "property_value_end": 139, "property_numeric_value": 5.97, "property_unit": "mA cm^{-2}", "property_value_descriptor": ""}, "fill factor": {"entity_name": "fill factor", "entity_start": 142, "entity_end": 143, "property_value_start": 145, "property_value_end": 145, "property_numeric_value": 62.0, "property_unit": "%", "property_value_descriptor": ""}, "highest occupied molecular orbital": {}, "lowest unoccupied molecular orbital": {}, "bandgap": {"entity_name": "optical bandgap", "entity_start": 48, "entity_end": 49, "property_value_start": 55, "property_value_end": 56, "property_numeric_value": 1.6, "property_unit": "eV", "property_value_descriptor": ""}, "hole mobility": {}, "electron mobility": {}, "external quantum efficiency": {}}
10.1016/j.orgel.2015.06.043 |  | 1 | P3HT | [*]c1cc(CCCCCC)c([*])s1 | ['poly(3-hexylthiophene)', 'P3HT'] | 1 | PC_{61}BM |  | ['[6,6]-phenyl-C_{61}-butyric-acidmethyl-ester', 'PC_{61}BM'] | 3.17 % | 0.62 V | 9.63 mA cm^{-2} | 64.90 % | {"power conversion efficiency": {"entity_name": "PCE", "entity_start": 191, "entity_end": 191, "property_value_start": 213, "property_value_end": 214, "property_numeric_value": 3.17, "property_unit": "%", "property_value_descriptor": ""}, "open circuit voltage": {"entity_name": "V_{oc}", "entity_start": 168, "entity_end": 169, "property_value_start": 172, "property_value_end": 173, "property_numeric_value": 0.62, "property_unit": "V", "property_value_descriptor": ""}, "short circuit current": {"entity_name": "J_{sc}", "entity_start": 153, "entity_end": 154, "property_value_start": 157, "property_value_end": 160, "property_numeric_value": 9.63, "property_unit": "mA cm^{-2}", "property_value_descriptor": ""}, "fill factor": {"entity_name": "FF", "entity_start": 179, "entity_end": 179, "property_value_start": 182, "property_value_end": 183, "property_numeric_value": 64.9, "property_unit": "%", "property_value_descriptor": ""}, "highest occupied molecular orbital": {}, "lowest unoccupied molecular orbital": {}, "bandgap": {}, "hole mobility": {}, "electron mobility": {}, "external quantum efficiency": {}}
10.1016/j.jpowsour.2017.08.061 | 1 |  | P3HT | [*]c1cc(CCCCCC)c([*])s1 | ['P3HT'] | 0 | IDTIDT-IC | CCCCCCc%22ccc(C6(c1ccc(CCCCCC)cc1)c2cc9c(cc2c5sc(C=c4c(=O)c3ccccc3c4=C(C#N)C#N)cc56)C(c7ccc(CCCCCC)cc7)(c8ccc(CCCCCC)cc8)c%10c9sc%11c%13c(sc%10%11)c%12cc%19c(cc%12C%13(c%14ccc(CCCCCC)cc%14)c%15ccc(CCCCCC)cc%15)c%18sc(C=c%17c(=O)c%16ccccc%16c%17=C(C#N)C#N)cc%18C%19(c%20ccc(CCCCCC)cc%20)c%21ccc(CCCCCC)cc%21)cc%22 | ['IDTIDT-IC'] | 3.64 % |  |  |  | {"power conversion efficiency": {"entity_name": "PCE", "entity_start": 131, "entity_end": 131, "property_value_start": 150, "property_value_end": 151, "property_numeric_value": 3.64, "property_unit": "%", "property_value_descriptor": ""}, "open circuit voltage": {}, "short circuit current": {}, "fill factor": {}, "highest occupied molecular orbital": {}, "lowest unoccupied molecular orbital": {}, "bandgap": {}, "hole mobility": {}, "electron mobility": {}, "external quantum efficiency": {}}
10.1016/j.orgel.2014.04.041 | 1 |  | P3HT | [*]c1cc(CCCCCC)c([*])s1 | ['P3HT'] | 1 | PCBM |  | ['PCBM'] | 4.56 % |  |  |  | {"power conversion efficiency": {"entity_name": "PCE", "entity_start": 68, "entity_end": 68, "property_value_start": 71, "property_value_end": 72, "property_numeric_value": 4.56, "property_unit": "%", "property_value_descriptor": ""}, "open circuit voltage": {}, "short circuit current": {}, "fill factor": {}, "highest occupied molecular orbital": {}, "lowest unoccupied molecular orbital": {}, "bandgap": {}, "hole mobility": {}, "electron mobility": {}, "external quantum efficiency": {}}
10.1016/j.nanoen.2016.04.048 |  | 1 | PTB7 | [*]c5cc4c(OCC(CC)CCCC)c3sc(c1sc([*])c2c(F)c(C(=O)OCC(CC)CCCC)sc12)cc3c(OCC(CC)CCCC)c4s5 | ['PTB7'] | 1 | PC_{71}BM |  | ['PC_{71}BM'] | 10.20 % |  |  |  | {"power conversion efficiency": {"entity_name": "PCE", "entity_start": 196, "entity_end": 196, "property_value_start": 198, "property_value_end": 199, "property_numeric_value": 10.2, "property_unit": "%", "property_value_descriptor": ""}, "open circuit voltage": {}, "short circuit current": {}, "fill factor": {}, "highest occupied molecular orbital": {}, "lowest unoccupied molecular orbital": {}, "bandgap": {}, "hole mobility": {}, "electron mobility": {}, "external quantum efficiency": {}}
10.1016/j.synthmet.2013.11.009 | 1 |  | PBDTPO-FBT | [*]c9cc8c(c1ccc(OCC(CC)CCCC)cc1)c6sc(c5sc(c3c(F)cc(c2cc(CCCCCCCCCCCC)c([*])s2)c4nsnc34)cc5CCCCCCCCCCCC)cc6c(c7ccc(OCC(CC)CCCC)cc7)c8s9 | ['PBDTPO-FBT'] | 1 | PC_{71}BM |  | ['PC_{71}BM'] | 2.70 % | 0.70 V | 7.23 mA/cm^{2} | 47.08 % | {"power conversion efficiency": {"entity_name": "power conversion efficiency", "entity_start": 204, "entity_end": 206, "property_value_start": 208, "property_value_end": 209, "property_numeric_value": 2.7, "property_unit": "%", "property_value_descriptor": ""}, "open circuit voltage": {"entity_name": "V oc", "entity_start": 211, "entity_end": 212, "property_value_start": 214, "property_value_end": 215, "property_numeric_value": 0.7, "property_unit": "V", "property_value_descriptor": ""}, "short circuit current": {"entity_name": "J sc", "entity_start": 217, "entity_end": 218, "property_value_start": 220, "property_value_end": 224, "property_numeric_value": 7.23, "property_unit": "mA/cm^{2}", "property_value_descriptor": ""}, "fill factor": {"entity_name": "FF", "entity_start": 226, "entity_end": 226, "property_value_start": 228, "property_value_end": 229, "property_numeric_value": 47.08, "property_unit": "%", "property_value_descriptor": ""}, "highest occupied molecular orbital": {}, "lowest unoccupied molecular orbital": {}, "bandgap": {"entity_name": "optical bandgap", "entity_start": 99, "entity_end": 100, "property_value_start": 102, "property_value_end": 103, "property_numeric_value": 1.53, "property_unit": "eV", "property_value_descriptor": ""}, "hole mobility": {}, "electron mobility": {}, "external quantum efficiency": {}}
10.1016/j.solmat.2015.08.039 | 1 |  | PCDTBT | [*]c7ccc6c5ccc(c4ccc(c2ccc(c1ccc([*])s1)c3nsnc23)s4)cc5n(C(CCCCCCCC)CCCCCCCC)c6c7 | ['PCDTBT'] | 1 | PC_{71}BM |  | ['PC_{71}BM'] | 4.82 % |  |  |  | {"power conversion efficiency": {"entity_name": "power conversion efficiency", "entity_start": 168, "entity_end": 170, "property_value_start": 172, "property_value_end": 173, "property_numeric_value": 4.82, "property_unit": "%", "property_value_descriptor": ""}, "open circuit voltage": {}, "short circuit current": {}, "fill factor": {}, "highest occupied molecular orbital": {}, "lowest unoccupied molecular orbital": {}, "bandgap": {}, "hole mobility": {}, "electron mobility": {}, "external quantum efficiency": {}}
10.1016/j.dyepig.2017.02.022 | 1 |  | PBO | [*]c9ccc(c7c(OCCCCCCCCCCCC)c(OCCCCCCCCCCCC)c(c6ccc(c5cc4c(c1ccc(SCC(CC)CCCC)cc1)c2sc([*])cc2c(c3ccc(SCC(CC)CCCC)cc3)c4s5)s6)c8nonc78)s9 | ['PBO'] | 1 | PC_{71}BM |  | [] | 7 % |  |  |  | {"power conversion efficiency": {"entity_name": "Power conversion efficiency", "entity_start": 90, "entity_end": 92, "property_value_start": 95, "property_value_end": 96, "property_numeric_value": 7.0, "property_unit": "%", "property_value_descriptor": ""}, "open circuit voltage": {}, "short circuit current": {}, "fill factor": {}, "highest occupied molecular orbital": {"entity_name": "HOMO level", "entity_start": 66, "entity_end": 67, "property_value_start": 69, "property_value_end": 70, "property_numeric_value": -5.52, "property_unit": "eV", "property_value_descriptor": ""}, "lowest unoccupied molecular orbital": {}, "bandgap": {}, "hole mobility": {}, "electron mobility": {}, "external quantum efficiency": {}}
10.1016/j.synthmet.2012.03.017 | 1 |  | P3HT | [*]c1cc(CCCCCC)c([*])s1 | ['poly(3-hexylthiophene)', 'P3HT'] | 1 | PCBM |  | ['[6,6]-phenyl-C_{61} butyric acid methyl ester', 'PCBM'] | 3.6 % |  |  |  | {"power conversion efficiency": {"entity_name": "PCE", "entity_start": 129, "entity_end": 129, "property_value_start": 131, "property_value_end": 132, "property_numeric_value": 3.6, "property_unit": "%", "property_value_descriptor": ""}, "open circuit voltage": {}, "short circuit current": {}, "fill factor": {}, "highest occupied molecular orbital": {}, "lowest unoccupied molecular orbital": {}, "bandgap": {}, "hole mobility": {}, "electron mobility": {}, "external quantum efficiency": {}}
10.1016/j.orgel.2016.09.026 | 1 |  | PIDT2FBT | [*]c8ccc7c(=c5c(=O)n(CC(CCCCCCCCCC)CCCCCCCCCCCC)c6cc(c4ccc(c2c(F)c(F)c(c1ccc([*])s1)c3nsnc23)s4)ccc56)c(=O)n(CC(CCCCCCCCCC)CCCCCCCCCCCC)c7c8 | ['PIDT2FBT'] | 1 | PC_{71}BM |  | ['PC_{71}BM'] | 4.1 % | 1.1 V |  |  | {"power conversion efficiency": {"entity_name": "power conversion efficiency", "entity_start": 101, "entity_end": 103, "property_value_start": 106, "property_value_end": 107, "property_numeric_value": 4.1, "property_unit": "%", "property_value_descriptor": ""}, "open circuit voltage": {}, "short circuit current": {}, "fill factor": {}, "highest occupied molecular orbital": {}, "lowest unoccupied molecular orbital": {}, "bandgap": {}, "hole mobility": {}, "electron mobility": {}, "external quantum efficiency": {}}
10.1016/j.solmat.2012.04.044 | 1 |  | PolyS | [*]c5cc4c(OCC(CC)CCCC)c3sc(c2sc(c1cc(SCCCCCCCC)c([*])s1)cc2SCCCCCCCC)cc3c(OCC(CC)CCCC)c4s5 | ["poly[4,8-bis(2-ethylhexyloxy)benzo[1,2-b:4,5-b']dithiophene-alt-4,4'-bis(octylsulfanyl)-2,2'-bithiophene]", 'PolyS'] | 1 | [60]PCBM |  | ['[60]PCBM'] | 2.3 % |  |  |  | {"power conversion efficiency": {"entity_name": "power conversion efficiency", "entity_start": 126, "entity_end": 128, "property_value_start": 135, "property_value_end": 136, "property_numeric_value": 2.3, "property_unit": "%", "property_value_descriptor": ""}, "open circuit voltage": {}, "short circuit current": {}, "fill factor": {}, "highest occupied molecular orbital": {}, "lowest unoccupied molecular orbital": {}, "bandgap": {}, "hole mobility": {}, "electron mobility": {}, "external quantum efficiency": {}}
10.1016/j.synthmet.2015.11.022 | 1 |  | P3HT | [*]c1cc(CCCCCC)c([*])s1 | ['P3HT'] | 1 | F_{6} | COc%34ccc(COC(=O)CCCC%32(c1ccccc1)C2%33c3c4c%31c5c6c7c(c8c9c2c%10c%11c3c%12c%13c4c%14c5c%15c6c%16c%17c7c8c%18c%19c9c%10c%20c%21c%11c%12c%22c%23c%13c%14c%24c%15c%25c%16c%26c%17c%18c%27c%19c%20c%28c%21c%22c%29c%23c%24c%25c%30c%26c%27c%28c%29%30)C%31%32%33)cc%34 | ['F_{6}'] | 2.0 % |  |  |  | {"power conversion efficiency": {"entity_name": "power conversion efficiency", "entity_start": 180, "entity_end": 182, "property_value_start": 203, "property_value_end": 204, "property_numeric_value": 2.0, "property_unit": "%", "property_value_descriptor": ""}, "open circuit voltage": {}, "short circuit current": {}, "fill factor": {}, "highest occupied molecular orbital": {}, "lowest unoccupied molecular orbital": {}, "bandgap": {}, "hole mobility": {}, "electron mobility": {}, "external quantum efficiency": {}}
10.1016/j.solmat.2015.07.048 | 1 |  | poly(3-hexylthiophene) | [*]c1cc(CCCCCC)c([*])s1 | ['poly(3-hexylthiophene)'] | 1 | [6,6]-phenyl C_{61} butyric acid methyl ester |  | ['[6,6]-phenyl C_{61} butyric acid methyl ester'] | 3.19 % |  |  |  | {"power conversion efficiency": {"entity_name": "power conversion efficiency", "entity_start": 32, "entity_end": 34, "property_value_start": 56, "property_value_end": 57, "property_numeric_value": 3.19, "property_unit": "%", "property_value_descriptor": ""}, "open circuit voltage": {}, "short circuit current": {}, "fill factor": {}, "highest occupied molecular orbital": {}, "lowest unoccupied molecular orbital": {}, "bandgap": {}, "hole mobility": {}, "electron mobility": {}, "external quantum efficiency": {}}
10.1016/j.orgel.2017.04.009 | 1 |  | PFF | [*]c%15ccc(c%13c(F)c(F)c(c%10ccc(c1cc3c(s1)c2cc7c(cc2C3(c4ccc(CCCCCC)cc4)c5ccc(CCCCCC)cc5)c6sc([*])cc6C7(c8ccc(CCCCCC)cc8)c9ccc(CCCCCC)cc9)s%10)c%14nc(c%11cc(F)cc(OCCCCCCCC)c%11)c(c%12cc(F)cc(OCCCCCCCC)c%12)nc%13%14)s%15 | ['PFF'] | 1 | PC_{71}BM |  | ['PC_{71}BM'] | 2.9 % | 0.92 V | 4.61 mA/cm^{2} | 0.68 | {"power conversion efficiency": {"entity_name": "PCE", "entity_start": 233, "entity_end": 233, "property_value_start": 236, "property_value_end": 237, "property_numeric_value": 2.9, "property_unit": "%", "property_value_descriptor": ""}, "open circuit voltage": {"entity_name": "V_{oc}", "entity_start": 240, "entity_end": 241, "property_value_start": 243, "property_value_end": 244, "property_numeric_value": 0.92, "property_unit": "V", "property_value_descriptor": ""}, "short circuit current": {"entity_name": "J_{sc}", "entity_start": 247, "entity_end": 248, "property_value_start": 250, "property_value_end": 254, "property_numeric_value": 4.61, "property_unit": "mA/cm^{2}", "property_value_descriptor": ""}, "fill factor": {"entity_name": "FF", "entity_start": 227, "entity_end": 227, "property_value_start": 228, "property_value_end": 228, "property_numeric_value": 70.0, "property_unit": "%", "property_value_descriptor": ""}, "highest occupied molecular orbital": {}, "lowest unoccupied molecular orbital": {}, "bandgap": {}, "hole mobility": {}, "electron mobility": {}, "external quantum efficiency": {}}
10.1016/j.orgel.2017.04.009 | 1 |  | PFH | [*]c%15ccc(c%13c(F)c(F)c(c%10ccc(c1cc3c(s1)c2cc7c(cc2C3(c4ccc(CCCCCC)cc4)c5ccc(CCCCCC)cc5)c6sc([*])cc6C7(c8ccc(CCCCCC)cc8)c9ccc(CCCCCC)cc9)s%10)c%14nc(c%11cccc(OCCCCCCCC)c%11)c(c%12cccc(OCCCCCCCC)c%12)nc%13%14)s%15 | ['PFH'] | 1 | PC_{71}BM |  | ['PC_{71}BM'] | 6.19 % | 0.93 V | 9.57 mA/cm^{2} | 0.70 | {"power conversion efficiency": {"entity_name": "PCE", "entity_start": 204, "entity_end": 204, "property_value_start": 206, "property_value_end": 207, "property_numeric_value": 6.19, "property_unit": "%", "property_value_descriptor": ""}, "open circuit voltage": {}, "short circuit current": {"entity_name": "J_{sc}", "entity_start": 217, "entity_end": 218, "property_value_start": 220, "property_value_end": 224, "property_numeric_value": 9.57, "property_unit": "mA/cm^{2}", "property_value_descriptor": ""}, "fill factor": {"entity_name": "FF", "entity_start": 257, "entity_end": 257, "property_value_start": 259, "property_value_end": 259, "property_numeric_value": 68.0, "property_unit": "%", "property_value_descriptor": ""}, "highest occupied molecular orbital": {}, "lowest unoccupied molecular orbital": {}, "bandgap": {}, "hole mobility": {}, "electron mobility": {}, "external quantum efficiency": {}}
10.1016/j.orgel.2017.04.009 | 1 |  | PHF | [*]c%15ccc(c%13ccc(c%10ccc(c1cc3c(s1)c2cc7c(cc2C3(c4ccc(CCCCCC)cc4)c5ccc(CCCCCC)cc5)c6sc([*])cc6C7(c8ccc(CCCCCC)cc8)c9ccc(CCCCCC)cc9)s%10)c%14nc(c%11cc(F)cc(OCCCCCCCC)c%11)c(c%12cc(F)cc(OCCCCCCCC)c%12)nc%13%14)s%15 | ['PHF'] | 1 | PC_{71}BM |  | ['PC_{71}BM'] | 7.2% | 0.84 V | 12.46 mA/cm^{2} | 0.69
10.1016/j.diamond.2013.11.007 | 1 |  | P3HT | [*]c1cc(CCCCCC)c([*])s1 | ['poly(3-hexylthiophene)', 'P3HT'] | 1 | PCBM |  | ['[6,6]-phenyl-C_{61}-butyric acid methyl ester', 'PCBM'] | 3.02 % |  | 11.46 mA/cm^{2} |  | {"power conversion efficiency": {"entity_name": "PCE", "entity_start": 81, "entity_end": 81, "property_value_start": 84, "property_value_end": 85, "property_numeric_value": 3.02, "property_unit": "%", "property_value_descriptor": ""}, "open circuit voltage": {}, "short circuit current": {"entity_name": "short-circuit current density", "entity_start": 88, "entity_end": 92, "property_value_start": 94, "property_value_end": 98, "property_numeric_value": 11.46, "property_unit": "mA/cm^{2}", "property_value_descriptor": ""}, "fill factor": {}, "highest occupied molecular orbital": {}, "lowest unoccupied molecular orbital": {}, "bandgap": {}, "hole mobility": {}, "electron mobility": {}, "external quantum efficiency": {}}
10.1016/j.synthmet.2011.07.023 | 1 |  | P3HT | [*]c1cc(CCCCCC)c([*])s1 | ['poly(3-hexylthiophene)', 'P3HT'] | 1 | PCBM |  | [] | 2.36 % |  | 2.08 mA/cm^{2} |  | {"power conversion efficiency": {"entity_name": "PCE", "entity_start": 90, "entity_end": 90, "property_value_start": 92, "property_value_end": 93, "property_numeric_value": 2.36, "property_unit": "%", "property_value_descriptor": ""}, "open circuit voltage": {}, "short circuit current": {"entity_name": "Jsc", "entity_start": 80, "entity_end": 80, "property_value_start": 82, "property_value_end": 86, "property_numeric_value": 2.08, "property_unit": "mA/cm^{2}", "property_value_descriptor": ""}, "fill factor": {}, "highest occupied molecular orbital": {}, "lowest unoccupied molecular orbital": {}, "bandgap": {}, "hole mobility": {}, "electron mobility": {}, "external quantum efficiency": {}}
10.1016/j.jphotochem.2007.08.003 | 1 |  | poly(3-hexylthiophene) | [*]c1cc(CCCCCC)c([*])s1 | ['poly(3-hexylthiophene)', 'P3HT'] | 1 | PCBM |  | ['1-(3-methoxycarbonyl)-propyl-1-phenyl-(6,6)C61','PCBM'] | 4.3 % |  |  |  | {"power conversion efficiency": {"entity_name": "power conversion efficiency", "entity_start": 119, "entity_end": 121, "property_value_start": 123, "property_value_end": 124, "property_numeric_value": 4.3, "property_unit": "%", "property_value_descriptor": ""}, "open circuit voltage": {}, "short circuit current": {}, "fill factor": {}, "highest occupied molecular orbital": {}, "lowest unoccupied molecular orbital": {}, "bandgap": {}, "hole mobility": {}, "electron mobility": {}, "external quantum efficiency": {}}
10.1016/j.nanoen.2016.05.011 | 1 |  | PTB7-Th | [*]c7cc6c(c1ccc(CC(CC)CCCC)s1)c4sc(c2sc([*])c3sc(C(=O)OCC(CC)CCCC)c(F)c23)cc4c(c5ccc(CC(CC)CCCC)s5)c6s7 | ['PTB7-Th'] | 1 | PC_{71}BM |  | ['PC_{71}BM'] | 10.24 % |  |  |  | {"power conversion efficiency": {"entity_name": "PCE", "entity_start": 167, "entity_end": 167, "property_value_start": 171, "property_value_end": 172, "property_numeric_value": 10.24, "property_unit": "%", "property_value_descriptor": ""}, "open circuit voltage": {}, "short circuit current": {}, "fill factor": {}, "highest occupied molecular orbital": {}, "lowest unoccupied molecular orbital": {}, "bandgap": {}, "hole mobility": {}, "electron mobility": {}, "external quantum efficiency": {}}
10.1016/j.nanoen.2016.05.011 | 1 |  | PTB7 | [*]c5cc4c(OCC(CC)CCCC)c3sc(c1sc([*])c2c(F)c(C(=O)OCC(CC)CCCC)sc12)cc3c(OCC(CC)CCCC)c4s5 | ['PTB7'] | 1 | PC_{71}BM |  | ['PC_{71}BM'] | 9.01%
10.1016/j.orgel.2012.05.015 | 1 |  | P3HT | [*]c1cc(CCCCCC)c([*])s1 | ['poly (3-hexylthiophene)', 'P3HT'] | 1 | PC_{70}BM |  | ['PC_{70}BM'] | 4.37% |  |  |  | {"power conversion efficiency": {"entity_name": "PCE", "entity_start": 122, "entity_end": 122, "property_value_start": 128, "property_value_end": 129, "property_numeric_value": 4.7, "property_unit": "%", "property_value_descriptor": ""}, "open circuit voltage": {}, "short circuit current": {}, "fill factor": {}, "highest occupied molecular orbital": {}, "lowest unoccupied molecular orbital": {}, "bandgap": {}, "hole mobility": {}, "electron mobility": {}, "external quantum efficiency": {}}
10.1016/j.synthmet.2014.11.039 | 1 |  | ='PBDTFPQ' | [*]c1cc8c(s1)C(OCC(CCCCCCCC)CCCCCCCCCC)c7cc(c5c(F)cc([*])c6nc4c2ccccc2c3ccccc3c4nc56)sc7C8OCC(CCCCCCCC)CCCCCCCCCC | ['PBDTFPQ'] | 1 | [6,6]-phenyl-C71-butyric acid methyl ester |  | ['[6,6]-phenyl-C71-butyric acid methyl ester'] | 1.90 % | 0.72 V |  |  | {"power conversion efficiency": {"entity_name": "power conversion efficiency", "entity_start": 78, "entity_end": 80, "property_value_start": 82, "property_value_end": 83, "property_numeric_value": 1.9, "property_unit": "%", "property_value_descriptor": ""}, "open circuit voltage": {"entity_name": "open-circuit voltage", "entity_start": 88, "entity_end": 91, "property_value_start": 93, "property_value_end": 94, "property_numeric_value": 0.72, "property_unit": "V", "property_value_descriptor": ""}, "short circuit current": {}, "fill factor": {}, "highest occupied molecular orbital": {"entity_name": "highest occupied molecular orbit energy level", "entity_start": 30, "entity_end": 35, "property_value_start": 37, "property_value_end": 38, "property_numeric_value": -5.34, "property_unit": "eV", "property_value_descriptor": ""}, "lowest unoccupied molecular orbital": {}, "bandgap": {"entity_name": "bandgap", "entity_start": 43, "entity_end": 43, "property_value_start": 45, "property_value_end": 46, "property_numeric_value": 1.53, "property_unit": "eV", "property_value_descriptor": ""}, "hole mobility": {}, "electron mobility": {}, "external quantum efficiency": {}}
10.1016/j.orgel.2015.04.012 | 1 |  | P3HT | [*]c1cc(CCCCCC)c([*])s1 | ['P3HT'] | 1 | PCBM |  | ['PCBM'] | 3.45 % |  |  |  | {"power conversion efficiency": {"entity_name": "PCE", "entity_start": 162, "entity_end": 162, "property_value_start": 169, "property_value_end": 170, "property_numeric_value": 3.45, "property_unit": "%", "property_value_descriptor": ""}, "open circuit voltage": {}, "short circuit current": {}, "fill factor": {}, "highest occupied molecular orbital": {}, "lowest unoccupied molecular orbital": {}, "bandgap": {}, "hole mobility": {}, "electron mobility": {}, "external quantum efficiency": {}}
10.1016/j.orgel.2016.11.034 | 1 |  | P2 | {[*]c9ccc(c7ccc(c6ccc(c5cc4c1cc([*])sc1c3nc2c(=O)n(CC(CCCCCCCC)CCCCCCCCCC)c(=O)c2nc3c4s5)s6)c8nsnc78)s9,[*]c9ccc(c7ccc(c6ccc(c5ccc(c3c1nsnc1c(c2ccc([*])s2)c4nc(CCCCCCCC)c(CCCCCCCC)nc34)s5)s6)c8nsnc78)s9} | ['P2'] | 1 | PC_{71}BM |  | ['[6,6]-phenyl C_{71} butyric acid methyl ester', 'PC_{71}BM'] | 7.22 % |  |  |  | {"power conversion efficiency": {"entity_name": "PCE", "entity_start": 164, "entity_end": 164, "property_value_start": 167, "property_value_end": 168, "property_numeric_value": 7.22, "property_unit": "%", "property_value_descriptor": ""}, "open circuit voltage": {}, "short circuit current": {}, "fill factor": {}, "highest occupied molecular orbital": {}, "lowest unoccupied molecular orbital": {}, "bandgap": {"entity_name": "bandgap", "entity_start": 65, "entity_end": 65, "property_value_start": 68, "property_value_end": 69, "property_numeric_value": 1.18, "property_unit": "eV", "property_value_descriptor": ""}, "hole mobility": {}, "electron mobility": {}, "external quantum efficiency": {}}
10.1016/j.orgel.2016.11.034 | 1 |  | P1 | [*]c9ccc(c7ccc(c6ccc(c5cc4c1cc([*])sc1c3nc2c(=O)n(CC(CCCCCCCC)CCCCCCCCCC)c(=O)c2nc3c4s5)s6)c8nsnc78)s9 | ['P1'] | 1 | PC_{71}BM |  | ['[6,6]-phenyl C_{71} butyric acid methyl ester', 'PC_{71}BM'] | 6.56 % |  |  |  | {"power conversion efficiency": {"entity_name": "PCE", "entity_start": 182, "entity_end": 182, "property_value_start": 184, "property_value_end": 185, "property_numeric_value": 6.56, "property_unit": "%", "property_value_descriptor": ""}, "open circuit voltage": {}, "short circuit current": {}, "fill factor": {}, "highest occupied molecular orbital": {}, "lowest unoccupied molecular orbital": {}, "bandgap": {"entity_name": "bandgap", "entity_start": 65, "entity_end": 65, "property_value_start": 78, "property_value_end": 79, "property_numeric_value": 1.5, "property_unit": "eV", "property_value_descriptor": ""}, "hole mobility": {}, "electron mobility": {}, "external quantum efficiency": {}}
10.1016/j.synthmet.2015.12.013 | 1 |  | PDTTDPP-DT | [*]c9ccc(c8c7c(=O)n(C(CCCCCCCCCC)CCCCCCCCCCCC)c(c6ccc(c5cc(CCCCCCCCCCCC)c(c4cc3sc2cc(c1sc([*])cc1CCCCCCCCCCCC)sc2c3s4)s5)s6)c7c(=O)n8C(CCCCCCCCCC)CCCCCCCCCCCC)s9 | ['PDTTDPP-DT'] | 1 | PC_{71}BM |  | ['PC_{71}BM'] | 3.44 % |  |  |  | {"power conversion efficiency": {"entity_name": "power conversion efficiency", "entity_start": 188, "entity_end": 190, "property_value_start": 192, "property_value_end": 193, "property_numeric_value": 3.44, "property_unit": "%", "property_value_descriptor": ""}, "open circuit voltage": {}, "short circuit current": {}, "fill factor": {}, "highest occupied molecular orbital": {}, "lowest unoccupied molecular orbital": {}, "bandgap": {}, "hole mobility": {}, "electron mobility": {}, "external quantum efficiency": {}}
10.1016/j.dyepig.2017.01.049 | 1 |  | LGC-D054 | [*]c%12cc%11c(c1ccc(CC(CC)CCCC)s1)c9sc(c7sc(c6sc(c5ccc(c4ccc(c2sc([*])c3c(=O)n(CCCCCCCCCCCC)c(=O)c23)s4)s5)cc6CCCCCCCCCCCC)c8c(=O)n(CCCCCCCCCCCC)c(=O)c78)cc9c(c%10ccc(CC(CC)CCCC)s%10)c%11s%12 | ['LGC-D054'] | 1 | PC_{71}BM |  | ['PC_{71}BM'] | 5.08 % |  | 9.08 mA/cm^{2} | 66.02 % | {"power conversion efficiency": {"entity_name": "PCE", "entity_start": 187, "entity_end": 187, "property_value_start": 189, "property_value_end": 190, "property_numeric_value": 5.08, "property_unit": "%", "property_value_descriptor": ""}, "open circuit voltage": {}, "short circuit current": {"entity_name": "J_{sc}", "entity_start": 193, "entity_end": 194, "property_value_start": 196, "property_value_end": 200, "property_numeric_value": 9.08, "property_unit": "mA/cm^{2}", "property_value_descriptor": ""}, "fill factor": {"entity_name": "FF", "entity_start": 203, "entity_end": 203, "property_value_start": 205, "property_value_end": 206, "property_numeric_value": 66.02, "property_unit": "%", "property_value_descriptor": ""}, "highest occupied molecular orbital": {"entity_name": "HOMO) leve", "entity_start": 82, "entity_end": 84, "property_value_start": 86, "property_value_end": 87, "property_numeric_value": -5.25, "property_unit": "eV", "property_value_descriptor": ""}, "lowest unoccupied molecular orbital": {}, "bandgap": {"entity_name": "optical bandgap", "entity_start": 69, "entity_end": 70, "property_value_start": 72, "property_value_end": 73, "property_numeric_value": 1.81, "property_unit": "eV", "property_value_descriptor": ""}, "hole mobility": {}, "electron mobility": {}, "external quantum efficiency": {}}
10.1016/j.orgel.2013.05.015 | 1 |  | ='PBDT-2T-TTz' | [*]c%10cc9c(c1ccc(CC(CC)CCCC)s1)c7sc(c6sc(c5sc(c4nnc(c3cc(CCCCCC)c(c2cc(CCCCCC)c([*])s2)s3)nn4)cc5CCCCCC)cc6CCCCCC)cc7c(c8ccc(CC(CC)CCCC)s8)c9s%10 | ['PBDT-2T-TTz'] | 1 | [6,6]-phenyl-C71-butyric acid methyl ester |  | ['[6,6]-phenyl-C71-butyric acid methyl ester'] | > 5.0 % | ~1.0 V |  |  | {"power conversion efficiency": {"entity_name": "power conversion efficiency", "entity_start": 153, "entity_end": 155, "property_value_start": 157, "property_value_end": 159, "property_numeric_value": 5.0, "property_unit": "%", "property_value_descriptor": ">"}, "open circuit voltage": {"entity_name": "open circuit voltage", "entity_start": 164, "entity_end": 166, "property_value_start": 168, "property_value_end": 169, "property_numeric_value": 1.0, "property_unit": "V", "property_value_descriptor": "~"}, "short circuit current": {}, "fill factor": {}, "highest occupied molecular orbital": {}, "lowest unoccupied molecular orbital": {}, "bandgap": {}, "hole mobility": {}, "electron mobility": {}, "external quantum efficiency": {}}
10.1016/j.solmat.2012.01.025 | 1 |  | PBDT-TTz | [*]c6cc5c(OCC(CC)CCCC)c4sc(c3sc(c2nnc(c1cc(CC(CC)CCCC)c([*])s1)nn2)cc3CC(CC)CCCC)cc4c(OCC(CC)CCCC)c5s6 | ['PBDT-TTz'] | 1 | PC_{71}BM |  | ['PC_{71}BM'] | 3.32 % |  |  |  | {"power conversion efficiency": {"entity_name": "power conversion efficiency", "entity_start": 135, "entity_end": 137, "property_value_start": 142, "property_value_end": 143, "property_numeric_value": 3.32, "property_unit": "%", "property_value_descriptor": ""}, "open circuit voltage": {}, "short circuit current": {}, "fill factor": {}, "highest occupied molecular orbital": {}, "lowest unoccupied molecular orbital": {}, "bandgap": {}, "hole mobility": {}, "electron mobility": {}, "external quantum efficiency": {}}
10.1016/j.synthmet.2012.03.022 | 1 |  | PQST | [*]c7ccc(c6[se]c(C4=CC=C(c1cc(CCCCCCCCCCCC)c([*])[se]1)C5N=C(c2ccc(OCCCCCCCCCCCC)cc2)C(c3ccc(OCCCCCCCCCCCC)cc3)=NC45)cc6CCCCCCCCCCCC)s7 | ['PQST'] | 1 | PC_{71}BM |  | ['[6,6]-phenyl C71-butyric acid methyl ester','PC_{71}BM'] | ='0.45' |  |  |  | {"power conversion efficiency": {}, "open circuit voltage": {}, "short circuit current": {}, "fill factor": {}, "highest occupied molecular orbital": {}, "lowest unoccupied molecular orbital": {}, "bandgap": {"entity_name": "band gaps", "entity_start": 143, "entity_end": 144, "property_value_start": 146, "property_value_end": 149, "property_numeric_value": 1.51, "property_unit": "eV", "property_value_descriptor": "and"}, "hole mobility": {}, "electron mobility": {}, "external quantum efficiency": {}}
10.1016/j.synthmet.2012.03.022 | 1 |  | PQSS | [*]c7ccc(c6[se]c(C4=CC=C(c1cc(CCCCCCCCCCCC)c([*])[se]1)C5N=C(c2ccc(OCCCCCCCCCCCC)cc2)C(c3ccc(OCCCCCCCCCCCC)cc3)=NC45)cc6CCCCCCCCCCCC)[se]7 | ['PQSS'] | 1 | PC_{71}BM |  | ['[6,6]-phenyl C71-butyric acid methyl ester','PC_{71}BM'] | 1.07 %
10.1016/j.orgel.2013.05.014 | 1 |  | PCDTBT | [*]c7ccc6c5ccc(c4ccc(c2ccc(c1ccc([*])s1)c3nsnc23)s4)cc5n(C(CCCCCCCC)CCCCCCCC)c6c7 | ["poly[N-9''-hepta-decanyl-2,7-carbazole-alt-5,5-(4',7'-di-2-thienyl-2',1',3'-benzothiadiazole)", 'PCDTBT'] | 1 | PC_{71}BM |  | ['[6,6]-phenyl C_{71}-butyric acid methyl ester', 'PC_{71}BM'] | 7.03 % | 0.87 V | 15.65 mA/cm^{2} |  | {"power conversion efficiency": {"entity_name": "PCE", "entity_start": 173, "entity_end": 173, "property_value_start": 175, "property_value_end": 176, "property_numeric_value": 7.03, "property_unit": "%", "property_value_descriptor": ""}, "open circuit voltage": {}, "short circuit current": {}, "fill factor": {}, "highest occupied molecular orbital": {}, "lowest unoccupied molecular orbital": {}, "bandgap": {}, "hole mobility": {}, "electron mobility": {}, "external quantum efficiency": {}}
10.1016/j.jpowsour.2018.12.073 |  | 1 | poly[(2,6-(4,8-bis(5-(2-ethylhexyl)thiophen-2-yl)-benzo[1,2-b:4,5-b0]dithiophene))-alt-(5,5-(10,30-di-2-thienyl-50,70-bis(2-ethylhexyl)benzo[10,20-c:40,50-c0]dithiophene-4,8-dione))] | [*]c%10ccc(c8sc(c6ccc(c5cc4c(c1ccc(CC(CC)CCCC)s1)c2sc([*])cc2c(c3ccc(CC(CC)CCCC)s3)c4s5)s6)c9c(=O)c7c(CC(CC)CCCC)sc(C(CC)CCCC)c7c(=O)c89)s%10 | ['poly[(2,6-(4,8-bis(5-(2-ethylhexyl)thiophen-2-yl)-benzo[1,2-b:4,5-b0]dithiophene))-alt-(5,5-(10,30-di-2-thienyl-50,70-bis(2-ethylhexyl)benzo[10,20-c:40,50-c0]dithiophene-4,8-dione))]','PBDB-T'] | 0 | 3,9-bis (2-methylene-(3-(1,1-dicyanomethylene)-indanone)-5,5,11,11-tetrakis (4-hexylphenyl)-dithieno[2,3-d:2′, 3′-d′]-s-indaceno[1,2-b:5,6-b’]dithiophene) | CCCCCCc%15ccc(C7(c1ccc(CCCCCC)cc1)c2cc%10c(cc2c6sc5cc(C=c4c(=O)c3ccccc3c4=C(C#N)C#N)sc5c67)C(c8ccc(CCCCCC)cc8)(c9ccc(CCCCCC)cc9)c%13c%10sc%14cc(C=c%12c(=O)c%11ccccc%11c%12=C(C#N)C#N)sc%13%14)cc%15 | ['3,9-bis (2-methylene-(3-(1,1-dicyanomethylene)-indanone)-5,5,11,11-tetrakis (4-hexylphenyl)-dithieno[2,3-d:2′, 3′-d′]-s-indaceno[1,2-b:5,6-b’]dithiophene)','ITIC'] | 10.9 % | 0.91 V | 17.6 mA cm^{-2} | 68.0 % | {"power conversion efficiency": {"entity_name": "PCE", "entity_start": 77, "entity_end": 77, "property_value_start": 80, "property_value_end": 81, "property_numeric_value": 10.9, "property_unit": "%", "property_value_descriptor": ""}, "open circuit voltage": {"entity_name": "V_{OC}", "entity_start": 133, "entity_end": 134, "property_value_start": 137, "property_value_end": 138, "property_numeric_value": 0.91, "property_unit": "V", "property_value_descriptor": ""}, "short circuit current": {"entity_name": "J_{SC}", "entity_start": 109, "entity_end": 110, "property_value_start": 113, "property_value_end": 116, "property_numeric_value": 17.6, "property_unit": "mA cm^{-2}", "property_value_descriptor": ""}, "fill factor": {"entity_name": "FF", "entity_start": 121, "entity_end": 121, "property_value_start": 124, "property_value_end": 125, "property_numeric_value": 68.0, "property_unit": "%", "property_value_descriptor": ""}, "highest occupied molecular orbital": {}, "lowest unoccupied molecular orbital": {}, "bandgap": {}, "hole mobility": {}, "electron mobility": {}, "external quantum efficiency": {}}
10.1016/j.solmat.2014.03.012 | 1 |  | poly (3-hexylthiophene) | [*]c1cc(CCCCCC)c([*])s1 | ['poly (3-hexylthiophene)'] | 1 | Indene-C60 |  | ['Indene-C60'] | 5.29 % |  |  |  | {"power conversion efficiency": {"entity_name": "power conversion efficiency", "entity_start": 79, "entity_end": 81, "property_value_start": 85, "property_value_end": 86, "property_numeric_value": 5.29, "property_unit": "%", "property_value_descriptor": ""}, "open circuit voltage": {}, "short circuit current": {}, "fill factor": {}, "highest occupied molecular orbital": {}, "lowest unoccupied molecular orbital": {}, "bandgap": {}, "hole mobility": {}, "electron mobility": {}, "external quantum efficiency": {}}
10.1016/j.synthmet.2019.06.009 | 1 |  | PBDTT-4S-BDD | [*]c%10ccc(c8sc(c6ccc(c5cc4c(c1cc(SC)c(CC(CC)CCCC)s1)c2sc([*])cc2c(c3cc(SC)c(CC(CC)CCCC)s3)c4s5)s6)c9c(=O)c7c(CC(CC)CCCC)sc(CC(CC)CCCC)c7c(=O)c89)s%10 | ['PBDTT-4S-BDD'] | 1 | 6,6-phenyl-C_{71}-butyric acid |  | ['6,6-phenyl-C_{71}-butyric acid'] | 7.8 % |  |  |  | {"power conversion efficiency": {"entity_name": "power conversion efficiencies", "entity_start": 102, "entity_end": 104, "property_value_start": 109, "property_value_end": 110, "property_numeric_value": 7.8, "property_unit": "%", "property_value_descriptor": ""}, "open circuit voltage": {}, "short circuit current": {}, "fill factor": {}, "highest occupied molecular orbital": {}, "lowest unoccupied molecular orbital": {}, "bandgap": {}, "hole mobility": {}, "electron mobility": {}, "external quantum efficiency": {}}
10.1016/j.synthmet.2019.06.009 | 1 |  | PBDTT-4S-TT | [*]c7cc6c(c1cc(SC)c(CC(CC)CCCC)s1)c4sc(c2sc([*])c3sc(C(=O)OC(CC)CCCC)c(F)c23)cc4c(c5cc(SC)c(CC(CC)CCCC)s5)c6s7 | ['PBDTT-4S-TT'] | 1 | 6,6-phenyl-C_{71}-butyric acid |  | ['6,6-phenyl-C_{71}-butyric acid'] | 6.6%
10.1016/j.solmat.2011.10.021 | 1 |  | poly(3-hexythiophene) | [*]c1cc(CCCCCC)c([*])s1 | ['poly(3-hexythiophene)','P3HT'] | 1 | PCBM |  | ['PCBM'] | 2.57 % |  |  |  | {"power conversion efficiency": {"entity_name": "PCE", "entity_start": 100, "entity_end": 100, "property_value_start": 108, "property_value_end": 109, "property_numeric_value": 2.57, "property_unit": "%", "property_value_descriptor": ""}, "open circuit voltage": {}, "short circuit current": {}, "fill factor": {}, "highest occupied molecular orbital": {}, "lowest unoccupied molecular orbital": {}, "bandgap": {}, "hole mobility": {}, "electron mobility": {}, "external quantum efficiency": {}}
10.1016/j.dyepig.2018.02.050 | 1 |  | PIDTFPQ | [*]c1cc3c(s1)c2cc%12c(cc2C3(c4ccc(CCCCCC)cc4)c5ccc(CCCCCC)cc5)c%11sc(c9cc(F)c([*])c%10nc8c6ccccc6c7ccccc7c8nc9%10)cc%11C%12(c%13ccc(CCCCCC)cc%13)c%14ccc(CCCCCC)cc%14 | ['PIDTFPQ'] | 1 | PC_{71}BM |  | ['PC_{71}BM'] | 5.00 % | 0.93 V |  |  | {"power conversion efficiency": {"entity_name": "PCE", "entity_start": 191, "entity_end": 191, "property_value_start": 196, "property_value_end": 197, "property_numeric_value": 5.0, "property_unit": "%", "property_value_descriptor": ""}, "open circuit voltage": {}, "short circuit current": {}, "fill factor": {}, "highest occupied molecular orbital": {}, "lowest unoccupied molecular orbital": {}, "bandgap": {}, "hole mobility": {}, "electron mobility": {"entity_name": "electron mobilities", "entity_start": 125, "entity_end": 126, "property_value_start": 135, "property_value_end": 140, "property_numeric_value": 0.000264, "property_unit": "cm^{2}V^{-1}s^{-1}", "property_value_descriptor": ""}, "external quantum efficiency": {}}
10.1016/j.dyepig.2018.02.050 | 1 |  | PIDTFTQ | [*]c1cc3c(s1)c2cc%12c(cc2C3(c4ccc(CCCCCC)cc4)c5ccc(CCCCCC)cc5)c%11sc(c9cc(F)c([*])c%10nc8c6ccsc6c7sccc7c8nc9%10)cc%11C%12(c%13ccc(CCCCCC)cc%13)c%14ccc(CCCCCC)cc%14 | ['PIDTFTQ'] | 1 | PC_{71}BM |  | ['PC_{71}BM'] | 5.54% | 0.92 V
10.1016/j.synthmet.2012.05.004 | 1 |  | PFDQ | [*]c%10ccc9c8ccc(c7ccc(c5c1nsnc1c(c2ccc([*])s2)c6nc(c3cccs3)c(c4cccs4)nc56)s7)cc8C(CCCCCCCC)(CCCCCCCC)c9c%10 | ['PFDQ'] | 1 | PC_{70}BM |  | ['PC_{70}BM'] | 0.16% | 0.43 V | 1.30 mA/cm^{2} | 28% | {"power conversion efficiency": {}, "open circuit voltage": {}, "short circuit current": {}, "fill factor": {}, "highest occupied molecular orbital": {}, "lowest unoccupied molecular orbital": {}, "bandgap": {"entity_name": "optical band gaps", "entity_start": 58, "entity_end": 60, "property_value_start": 77, "property_value_end": 78, "property_numeric_value": 1.16, "property_unit": "eV", "property_value_descriptor": ""}, "hole mobility": {}, "electron mobility": {}, "external quantum efficiency": {}}
10.1016/j.synthmet.2012.05.004 | 1 |  | PIFDQ | [*]c3ccc2c1cc%12c(cc1C(CCCCCCCC)(CCCCCCCC)c2c3)c%11ccc(c%10ccc(c8c4nsnc4c(c5ccc([*])s5)c9nc(c6cccs6)c(c7cccs7)nc89)s%10)cc%11C%12(CCCCCCCC)CCCCCCCC | ['PIFDQ'] | 1 | PC_{70}BM |  | ['PC_{70}BM'] | 0.27% | 0.41 V | 2.39 mA/cm^{2} | 28%
10.1016/j.sse.2011.05.024 | 1 |  | poly(3-hexylthiophene) | [*]c1cc(CCCCCC)c([*])s1 | ['poly(3-hexylthiophene)', 'P3HT', 'P3HT'] | 1 | PCBM |  | ['PCBM'] | 1.51 % | 0.63 V | 4 mA/cm^{2} |  | {"power conversion efficiency": {"entity_name": "power conversion efficiency", "entity_start": 89, "entity_end": 91, "property_value_start": 104, "property_value_end": 105, "property_numeric_value": 1.51, "property_unit": "%", "property_value_descriptor": ""}, "open circuit voltage": {"entity_name": "V_{oc}", "entity_start": 67, "entity_end": 68, "property_value_start": 76, "property_value_end": 77, "property_numeric_value": 0.63, "property_unit": "V", "property_value_descriptor": ""}, "short circuit current": {"entity_name": "J_{sc}", "entity_start": 43, "entity_end": 44, "property_value_start": 55, "property_value_end": 59, "property_numeric_value": 4.0, "property_unit": "mA/cm^{2}", "property_value_descriptor": ""}, "fill factor": {}, "highest occupied molecular orbital": {}, "lowest unoccupied molecular orbital": {}, "bandgap": {}, "hole mobility": {}, "electron mobility": {}, "external quantum efficiency": {}}
10.1016/j.tsf.2012.03.091 | 1 |  | poly(3-hexylthiophene) | [*]c1cc(CCCCCC)c([*])s1 | ['poly(3-hexylthiophene)'] | 1 | 6,6-phenyl-C61-butyric acid methyl ester |  | [] | 2.37 % | 0.63 V | 7.77 mA/cm^{2} | 0.53 | {"power conversion efficiency": {"entity_name": "power conversion efficiency", "entity_start": 88, "entity_end": 90, "property_value_start": 92, "property_value_end": 93, "property_numeric_value": 2.37, "property_unit": "%", "property_value_descriptor": ""}, "open circuit voltage": {}, "short circuit current": {}, "fill factor": {}, "highest occupied molecular orbital": {}, "lowest unoccupied molecular orbital": {}, "bandgap": {}, "hole mobility": {}, "electron mobility": {}, "external quantum efficiency": {}}
10.1016/j.synthmet.2017.03.013 | 1 |  | PTB7-Th | [*]c7cc6c(c1ccc(CC(CC)CCCC)s1)c4sc(c2sc([*])c3sc(C(=O)OCC(CC)CCCC)c(F)c23)cc4c(c5ccc(CC(CC)CCCC)s5)c6s7 | ['PTB7-Th'] | 0 | BTT-3PDI | CCCCCC(CCCCC)n%19c(=O)c%20ccc%21c%23ccc%24c(=O)n(C(CCCCC)CCCCC)c(=O)c%25cc(c%18cc%17c8sc(c1cc4c(=O)n(C(CCCCC)CCCCC)c(=O)c3ccc2c5ccc6c(=O)n(C(CCCCC)CCCCC)c(=O)c7ccc(c1c2c34)c5c67)cc8c%16sc(c9cc%12c(=O)n(C(CCCCC)CCCCC)c(=O)c%11ccc%10c%13ccc%14c(=O)n(C(CCCCC)CCCCC)c(=O)c%15ccc(c9c%10c%11%12)c%13c%14%15)cc%16c%17s%18)c(c%22ccc(c%19=O)c%20c%21%22)c%23c%24%25 | ['BTT-3PDI'] | 1.35 % |  |  |  | {"power conversion efficiency": {"entity_name": "PCE", "entity_start": 106, "entity_end": 106, "property_value_start": 109, "property_value_end": 110, "property_numeric_value": 1.35, "property_unit": "%", "property_value_descriptor": ""}, "open circuit voltage": {}, "short circuit current": {}, "fill factor": {}, "highest occupied molecular orbital": {}, "lowest unoccupied molecular orbital": {}, "bandgap": {}, "hole mobility": {"entity_name": "hole mobility", "entity_start": 138, "entity_end": 139, "property_value_start": 141, "property_value_end": 150, "property_numeric_value": 2.8e-05, "property_unit": "cm^{2} V^{-1} s^{-1}", "property_value_descriptor": ""}, "electron mobility": {"entity_name": "electron mobility", "entity_start": 123, "entity_end": 124, "property_value_start": 126, "property_value_end": 135, "property_numeric_value": 1.67e-05, "property_unit": "cm^{2} V^{-1} s^{-1}", "property_value_descriptor": ""}, "external quantum efficiency": {}}
10.1016/j.solener.2018.04.020 | 1 |  | P3HT | [*]c1cc(CCCCCC)c([*])s1 | ['poly 3-hexylthiophene', 'P3HT'] | 1 | PCBM |  | ['PCBM'] | 3.94 % |  |  |  | {"power conversion efficiency": {"entity_name": "PCE", "entity_start": 139, "entity_end": 139, "property_value_start": 142, "property_value_end": 143, "property_numeric_value": 3.94, "property_unit": "%", "property_value_descriptor": ""}, "open circuit voltage": {}, "short circuit current": {}, "fill factor": {}, "highest occupied molecular orbital": {}, "lowest unoccupied molecular orbital": {}, "bandgap": {}, "hole mobility": {}, "electron mobility": {}, "external quantum efficiency": {}}
10.1016/j.solmat.2013.02.004 | 1 |  | P3HT | [*]c1cc(CCCCCC)c([*])s1 | ['P3HT', 'P3HT'] | 1 | PCBM |  | ['PCBM'] | 5.3 % | 0.63 V | 16.2 mA/cm^{2} | 51.9% | {"power conversion efficiency": {"entity_name": "PCE", "entity_start": 64, "entity_end": 64, "property_value_start": 79, "property_value_end": 80, "property_numeric_value": 5.3, "property_unit": "%", "property_value_descriptor": ""}, "open circuit voltage": {}, "short circuit current": {}, "fill factor": {"entity_name": "FF", "entity_start": 194, "entity_end": 194, "property_value_start": 206, "property_value_end": 207, "property_numeric_value": 51.9, "property_unit": "%", "property_value_descriptor": ""}, "highest occupied molecular orbital": {}, "lowest unoccupied molecular orbital": {}, "bandgap": {}, "hole mobility": {}, "electron mobility": {}, "external quantum efficiency": {}}
10.1016/j.solmat.2010.12.049 | 1 |  | PTT-DTDPP | [*]c6ccc(c5c4c(=O)n(C(CCCCCCCC)CCCCCCCCCC)c(c3ccc(c2cc1sc([*])cc1s2)s3)c4c(=O)n5C(CCCCCCCC)CCCCCCCCCC)s6 | ['poly{thieno[3,2-b]thiophene-alt-3,6-dithien-2-yl-2,5-di(2-octyldodecyl)-pyrrolo[3,4-c]pyrrole-1,4-dione}', 'PTT-DTDPP'] | 1 | PCBM |  | [] | 1.60 % |  |  |  | {"power conversion efficiency": {"entity_name": "power conversion efficiency", "entity_start": 80, "entity_end": 82, "property_value_start": 86, "property_value_end": 87, "property_numeric_value": 1.6, "property_unit": "%", "property_value_descriptor": ""}, "open circuit voltage": {}, "short circuit current": {}, "fill factor": {}, "highest occupied molecular orbital": {}, "lowest unoccupied molecular orbital": {}, "bandgap": {}, "hole mobility": {}, "electron mobility": {}, "external quantum efficiency": {}}
10.1016/j.solmat.2011.05.005 | 1 |  | poly(3-hexylthiophene) | [*]c1cc(CCCCCC)c([*])s1 | ['poly(3-hexylthiophene)'] | 1 | C_{60} |  | ['C_{60}'] | 5.6 % |  |  |  | {"power conversion efficiency": {"entity_name": "power conversion efficiency", "entity_start": 188, "entity_end": 190, "property_value_start": 192, "property_value_end": 193, "property_numeric_value": 5.6, "property_unit": "%", "property_value_descriptor": ""}, "open circuit voltage": {}, "short circuit current": {}, "fill factor": {}, "highest occupied molecular orbital": {}, "lowest unoccupied molecular orbital": {}, "bandgap": {}, "hole mobility": {}, "electron mobility": {}, "external quantum efficiency": {}}
10.1016/j.orgel.2017.01.015 | 1 |  | PTB7-Th | [*]c7cc6c(c1ccc(CC(CC)CCCC)s1)c4sc(c2sc([*])c3sc(C(=O)OCC(CC)CCCC)c(F)c23)cc4c(c5ccc(CC(CC)CCCC)s5)c6s7 | ["poly[4,8-bis(5-(2-ethylhexyl)thiophen-2-yl)benzo[1,2-b; 4,5-b']dithiophene-2,6-diyl-alt-(4-(2-ethylhexyl)-3-fluorothieno[3,4-b]thiophene-)-2-carboxylate-2-6-diyl)]", 'PTB7-Th'] | 1 | CN-PC 70 BM | N#C/C(=C\c%39ccc(OC(=O)CCCC%37(c1ccccc1)C2%38c3c4c5c%36c6c7c(c8c9c2c%10c3c%11c%12c4c%13c5c%14c6c%15c%16c7c%17c8c%18c9c%19c%10c%20c%11c%21c%12c%22c%13c%23c%14c%24c%15c%25c%16c%26c%17c%27c%18c%28c%19c%20c%29c%21c%30c%22c%31c%23c%24c%32c%25c%33c%26c%27c%34c%28c%29c%35c%30c%31c%32c%33c%34%35)C%36%37%38)cc%39)c%40ccc(N(=O)=O)cc%40 | ['CN-PC 70 BM'] | 8.2% | 0.9 V | 13.5 mA cm^{-2} | 0.68 | {"power conversion efficiency": {"entity_name": "PCE", "entity_start": 112, "entity_end": 112, "property_value_start": 114, "property_value_end": 115, "property_numeric_value": 5.4, "property_unit": "%", "property_value_descriptor": ""}, "open circuit voltage": {"entity_name": "V oc", "entity_start": 83, "entity_end": 84, "property_value_start": 87, "property_value_end": 88, "property_numeric_value": 0.9, "property_unit": "V", "property_value_descriptor": ""}, "short circuit current": {"entity_name": "J sc", "entity_start": 96, "entity_end": 97, "property_value_start": 100, "property_value_end": 103, "property_numeric_value": 13.5, "property_unit": "mA cm^{-2}", "property_value_descriptor": ""}, "fill factor": {"entity_name": "fill factor", "entity_start": 105, "entity_end": 106, "property_value_start": 108, "property_value_end": 108, "property_numeric_value": 68.0, "property_unit": "%", "property_value_descriptor": ""}, "highest occupied molecular orbital": {}, "lowest unoccupied molecular orbital": {}, "bandgap": {}, "hole mobility": {}, "electron mobility": {}, "external quantum efficiency": {}}
10.1016/j.dyepig.2017.12.017 | 1 |  | PBDB-T | CCCCC(CC)Cc%10ccc(c8c1cc([*])sc1c(c2ccc(CC(CC)CCCC)s2)c9cc(c7ccc(c5sc(c3ccc([*])s3)c6c(=O)c4c(CC(CC)CCCC)sc(CC(CC)CCCC)c4c(=O)c56)s7)sc89)s%10 | ['PBDB-T'] | 0 | TTIC-M | CCCCCCc%14ccc(C7(c1ccc(CCCCCC)cc1)c4cc(C=c3c(=O)c2cc(C)ccc2c3=C(C#N)C#N)sc4c6sc5c%11c(sc5c67)c%10sc(C=c9c(=O)c8ccc(C)cc8c9=C(C#N)C#N)cc%10C%11(c%12ccc(CCCCCC)cc%12)c%13ccc(CCCCCC)cc%13)cc%14 | ['TTIC-M'] | 11.48 % | 0.80 V | 20.51 mA cm^{-2} | 0.70 | {"power conversion efficiency": {"entity_name": "PCE", "entity_start": 235, "entity_end": 235, "property_value_start": 237, "property_value_end": 238, "property_numeric_value": 11.48, "property_unit": "%", "property_value_descriptor": ""}, "open circuit voltage": {"entity_name": "V_{oc}", "entity_start": 201, "entity_end": 202, "property_value_start": 204, "property_value_end": 205, "property_numeric_value": 0.77, "property_unit": "V", "property_value_descriptor": ""}, "short circuit current": {"entity_name": "Jsc", "entity_start": 193, "entity_end": 193, "property_value_start": 195, "property_value_end": 198, "property_numeric_value": 22.26, "property_unit": "mA cm^{-2}", "property_value_descriptor": ""}, "fill factor": {"entity_name": "FF", "entity_start": 250, "entity_end": 250, "property_value_start": 252, "property_value_end": 252, "property_numeric_value": 70.0, "property_unit": "%", "property_value_descriptor": ""}, "highest occupied molecular orbital": {}, "lowest unoccupied molecular orbital": {}, "bandgap": {"entity_name": "band gaps", "entity_start": 160, "entity_end": 161, "property_value_start": 169, "property_value_end": 172, "property_numeric_value": 1.42, "property_unit": "eV", "property_value_descriptor": "and"}, "hole mobility": {}, "electron mobility": {}, "external quantum efficiency": {}}
10.1016/j.dyepig.2017.12.017 | 1 |  | PBDB-T | CCCCC(CC)Cc%10ccc(c8c1cc([*])sc1c(c2ccc(CC(CC)CCCC)s2)c9cc(c7ccc(c5sc(c3ccc([*])s3)c6c(=O)c4c(CC(CC)CCCC)sc(CC(CC)CCCC)c4c(=O)c56)s7)sc89)s%10 | ['PBDB-T'] | 0 | TTIC | CCCCCCc%14ccc(C7(c1ccc(CCCCCC)cc1)c4cc(C=c3c(=O)c2ccccc2c3=C(C#N)C#N)sc4c6sc5c%11c(sc5c67)c%10sc(C=c9c(=O)c8ccccc8c9=C(C#N)C#N)cc%10C%11(c%12ccc(CCCCCC)cc%12)c%13ccc(CCCCCC)cc%13)cc%14 | ['TTIC'] | 10.61% | 0.77 V | 22.26 mA cm^{-2} | 0.62 | {"power conversion efficiency": {}, "open circuit voltage": {"entity_name": "V_{oc}", "entity_start": 228, "entity_end": 229, "property_value_start": 231, "property_value_end": 232, "property_numeric_value": 0.8, "property_unit": "V", "property_value_descriptor": ""}, "short circuit current": {"entity_name": "J_{sc}", "entity_start": 241, "entity_end": 242, "property_value_start": 244, "property_value_end": 247, "property_numeric_value": 20.51, "property_unit": "mA cm^{-2}", "property_value_descriptor": ""}, "fill factor": {"entity_name": "FF", "entity_start": 208, "entity_end": 208, "property_value_start": 210, "property_value_end": 210, "property_numeric_value": 62.0, "property_unit": "%", "property_value_descriptor": ""}, "highest occupied molecular orbital": {}, "lowest unoccupied molecular orbital": {}, "bandgap": {}, "hole mobility": {}, "electron mobility": {}, "external quantum efficiency": {}}
10.1016/j.spmi.2016.10.087 |  | 1 | P3HT | [*]c1cc(CCCCCC)c([*])s1 | ['P3HT'] | 1 | PCBM |  | ['PCBM'] | 5.17 % |  |  |  | {"power conversion efficiency": {"entity_name": "PCE", "entity_start": 274, "entity_end": 274, "property_value_start": 276, "property_value_end": 277, "property_numeric_value": 5.17, "property_unit": "%", "property_value_descriptor": ""}, "open circuit voltage": {}, "short circuit current": {}, "fill factor": {}, "highest occupied molecular orbital": {}, "lowest unoccupied molecular orbital": {}, "bandgap": {}, "hole mobility": {}, "electron mobility": {}, "external quantum efficiency": {}}
10.1016/j.solmat.2010.03.024 | 1 |  | P1DB | [*]c4sc(c2ccc(c1cc(CCCCCCCC)c([*])s1)c3nsnc23)cc4CCCCCCCC | ['P1DB'] | 1 | [70]PCBM |  | ['[70]PCBM'] | 1.08 % | 0.91 V | 3.36 mA cm^{-2} |  | {"power conversion efficiency": {"entity_name": "power conversion efficiency", "entity_start": 116, "entity_end": 118, "property_value_start": 120, "property_value_end": 121, "property_numeric_value": 1.08, "property_unit": "%", "property_value_descriptor": ""}, "open circuit voltage": {"entity_name": "open-circuit voltage", "entity_start": 124, "entity_end": 127, "property_value_start": 129, "property_value_end": 130, "property_numeric_value": 0.91, "property_unit": "V", "property_value_descriptor": ""}, "short circuit current": {"entity_name": "short-circuit current density", "entity_start": 133, "entity_end": 137, "property_value_start": 139, "property_value_end": 142, "property_numeric_value": 3.36, "property_unit": "mA cm^{-2}", "property_value_descriptor": ""}, "fill factor": {}, "highest occupied molecular orbital": {}, "lowest unoccupied molecular orbital": {}, "bandgap": {"entity_name": "optical bandgaps", "entity_start": 82, "entity_end": 83, "property_value_start": 89, "property_value_end": 92, "property_numeric_value": 1.45, "property_unit": "eV", "property_value_descriptor": "and"}, "hole mobility": {}, "electron mobility": {}, "external quantum efficiency": {}}
10.1016/j.dyepig.2015.01.021 | 1 |  | TBFBT | [*]c9cc8c(c1ccc(CC(CC)CCCC)s1)c6oc(c5sc(c3c(F)cc(c2cc(CCCCCCCCCCCC)c([*])s2)c4nsnc34)cc5CCCCCCCCCCCC)cc6c(c7ccc(CC(CC)CCCC)s7)c8s9 | ['TBFBT'] | 1 | PC_{71}BM |  | ['PC_{71}BM'] | 6.1 % |  | 14.4 mA cm^{-2} | 0.62 | {"power conversion efficiency": {"entity_name": "PCE", "entity_start": 189, "entity_end": 189, "property_value_start": 192, "property_value_end": 193, "property_numeric_value": 6.1, "property_unit": "%", "property_value_descriptor": ""}, "open circuit voltage": {"entity_name": "V oc", "entity_start": 142, "entity_end": 143, "property_value_start": 145, "property_value_end": 146, "property_numeric_value": 0.72, "property_unit": "V", "property_value_descriptor": ""}, "short circuit current": {"entity_name": "J sc", "entity_start": 197, "entity_end": 198, "property_value_start": 200, "property_value_end": 203, "property_numeric_value": 14.4, "property_unit": "mA cm^{-2}", "property_value_descriptor": ""}, "fill factor": {"entity_name": "FF", "entity_start": 205, "entity_end": 205, "property_value_start": 207, "property_value_end": 207, "property_numeric_value": 62.0, "property_unit": "%", "property_value_descriptor": ""}, "highest occupied molecular orbital": {}, "lowest unoccupied molecular orbital": {}, "bandgap": {"entity_name": "optical bandgap", "entity_start": 89, "entity_end": 90, "property_value_start": 92, "property_value_end": 93, "property_numeric_value": 1.56, "property_unit": "eV", "property_value_descriptor": ""}, "hole mobility": {}, "electron mobility": {}, "external quantum efficiency": {}}
10.1016/j.dyepig.2015.01.021 | 1 |  | TBFBT | [*]c9cc8c(c1ccc(CC(CC)CCCC)s1)c6oc(c5sc(c3c(F)cc(c2cc(CCCCCCCCCCCC)c([*])s2)c4nsnc34)cc5CCCCCCCCCCCC)cc6c(c7ccc(CC(CC)CCCC)s7)c8s9 | ['TBFBT'] | 1 | PC_{61}BM |  | ['PC_{61}BM'] | 4.1 % | 0.72 V | 11.6 mA cm^{-2} | 0.62
10.1016/j.orgel.2018.07.013 | 1 |  | poly(3-hexylthiophene) | [*]c1cc(CCCCCC)c([*])s1 | ['poly(3-hexylthiophene)'] | 1 | PC_{61}BM |  | ['PC_{61}BM'] | 3.62 % |  |  |  | {"power conversion efficiency": {"entity_name": "PCE", "entity_start": 119, "entity_end": 119, "property_value_start": 122, "property_value_end": 123, "property_numeric_value": 3.62, "property_unit": "%", "property_value_descriptor": ""}, "open circuit voltage": {}, "short circuit current": {}, "fill factor": {}, "highest occupied molecular orbital": {}, "lowest unoccupied molecular orbital": {}, "bandgap": {}, "hole mobility": {}, "electron mobility": {}, "external quantum efficiency": {}}
10.1016/j.orgel.2018.07.013 | 1 |  | PTB7 | [*]c5cc4c(OCC(CC)CCCC)c3sc(c1sc([*])c2c(F)c(C(=O)OCC(CC)CCCC)sc12)cc3c(OCC(CC)CCCC)c4s5 | ['PTB7'] | 1 | PC_{61}BM |  | ['PC_{61}BM'] | 7.95 % |  |  |  | {"power conversion efficiency": {"entity_name": "PCE", "entity_start": 119, "entity_end": 119, "property_value_start": 146, "property_value_end": 147, "property_numeric_value": 7.95, "property_unit": "%", "property_value_descriptor": ""}, "open circuit voltage": {}, "short circuit current": {}, "fill factor": {}, "highest occupied molecular orbital": {}, "lowest unoccupied molecular orbital": {}, "bandgap": {}, "hole mobility": {}, "electron mobility": {}, "external quantum efficiency": {}}
10.1016/j.orgel.2012.04.033 | 1 |  | PIPY-DTBTA | [*]c1ccc8c(c1)C(CCCCCCCC)(CCCCCCCC)c9nc7c6ccc(c5ccc(c3ccc(c2ccc([*])s2)c4nn(CC(CC)CCCC)nc34)s5)cc6C(CCCCCCCC)(CCCCCCCC)c7nc89 | ['PIPY-DTBTA'] | 1 | PC_{61}BM |  | ['PC_{61}BM'] | 0.77 % |  |  |  | {"power conversion efficiency": {"entity_name": "PCE", "entity_start": 126, "entity_end": 126, "property_value_start": 129, "property_value_end": 130, "property_numeric_value": 0.77, "property_unit": "%", "property_value_descriptor": ""}, "open circuit voltage": {}, "short circuit current": {}, "fill factor": {}, "highest occupied molecular orbital": {}, "lowest unoccupied molecular orbital": {}, "bandgap": {}, "hole mobility": {"entity_name": "hole mobility", "entity_start": 100, "entity_end": 101, "property_value_start": 104, "property_value_end": 109, "property_numeric_value": 0.0521, "property_unit": "cm^{2} V^{-1} s^{-1}", "property_value_descriptor": ""}, "electron mobility": {}, "external quantum efficiency": {}}
10.1016/j.solmat.2012.08.003 | 1 |  | poly(3-hexylthiophene) | [*]c1cc(CCCCCC)c([*])s1 | ['poly(3-hexylthiophene)'] | 1 | PCBM |  | ['PCBM'] | 3.30 % | 0.60 V | 9.51 mA/cm^{2} |  | {"power conversion efficiency": {"entity_name": "PCE", "entity_start": 170, "entity_end": 170, "property_value_start": 178, "property_value_end": 179, "property_numeric_value": 3.3, "property_unit": "%", "property_value_descriptor": ""}, "open circuit voltage": {}, "short circuit current": {}, "fill factor": {}, "highest occupied molecular orbital": {}, "lowest unoccupied molecular orbital": {}, "bandgap": {}, "hole mobility": {}, "electron mobility": {}, "external quantum efficiency": {}}
10.1016/j.orgel.2011.07.023 | 1 |  | P3HT | [*]c1cc(CCCCCC)c([*])s1 | ['poly(3-hexylthiophene)', 'P3HT'] | 1 | PCBM |  | ['[6,6]-phenyl-C_{61}-butyric acid methyl ester', 'PCBM'] | 4.00 % | 0.59 V | 10.8 mA cm^{-2} | 0.632 | {"power conversion efficiency": {"entity_name": "power conversion efficiency", "entity_start": 118, "entity_end": 120, "property_value_start": 122, "property_value_end": 123, "property_numeric_value": 4.0, "property_unit": "%", "property_value_descriptor": ""}, "open circuit voltage": {"entity_name": "open-circuit voltage", "entity_start": 93, "entity_end": 96, "property_value_start": 98, "property_value_end": 99, "property_numeric_value": 0.59, "property_unit": "V", "property_value_descriptor": ""}, "short circuit current": {"entity_name": "short-circuit current density", "entity_start": 101, "entity_end": 105, "property_value_start": 107, "property_value_end": 110, "property_numeric_value": 10.8, "property_unit": "mA cm^{-2}", "property_value_descriptor": ""}, "fill factor": {"entity_name": "fill factor", "entity_start": 112, "entity_end": 113, "property_value_start": 115, "property_value_end": 115, "property_numeric_value": 63.2, "property_unit": "%", "property_value_descriptor": ""}, "highest occupied molecular orbital": {}, "lowest unoccupied molecular orbital": {}, "bandgap": {}, "hole mobility": {}, "electron mobility": {}, "external quantum efficiency": {}}
10.1016/j.solmat.2012.12.032 | 1 |  | P5SeDTDPP | [*]c9ccc(c8c7c(=O)n(CC(CC)CCCC)c(c6ccc(c5cc(CCCCCCCCCCCC)c(c4cc(CCCCCCCCCCCC)c(c3ccc(c2[se]c(c1[se]c([*])cc1CCCCCCCCCCCC)cc2CCCCCCCCCCCC)[se]3)[se]4)[se]5)s6)c7c(=O)n8CC(CC)CCCC)s9 | ['P5SeDTDPP'] | 1 | PCBM |  | [] | 2.40 % | 0.44 V | 10.67 mA/cm^{2} | 0.51 | {"power conversion efficiency": {"entity_name": "PCE", "entity_start": 273, "entity_end": 273, "property_value_start": 276, "property_value_end": 277, "property_numeric_value": 2.4, "property_unit": "%", "property_value_descriptor": ""}, "open circuit voltage": {"entity_name": "V_{OC}", "entity_start": 236, "entity_end": 237, "property_value_start": 240, "property_value_end": 241, "property_numeric_value": 0.44, "property_unit": "V", "property_value_descriptor": ""}, "short circuit current": {"entity_name": "J_{SC}", "entity_start": 248, "entity_end": 249, "property_value_start": 252, "property_value_end": 256, "property_numeric_value": 10.67, "property_unit": "mA/cm^{2}", "property_value_descriptor": ""}, "fill factor": {"entity_name": "FF", "entity_start": 262, "entity_end": 262, "property_value_start": 265, "property_value_end": 265, "property_numeric_value": 51.0, "property_unit": "%", "property_value_descriptor": ""}, "highest occupied molecular orbital": {}, "lowest unoccupied molecular orbital": {}, "bandgap": {}, "hole mobility": {"entity_name": "hole mobilities", "entity_start": 187, "entity_end": 188, "property_value_start": 193, "property_value_end": 200, "property_numeric_value": 0.012, "property_unit": "cm^{2} V^{-1} s^{-1}", "property_value_descriptor": ""}, "electron mobility": {}, "external quantum efficiency": {}}
10.1016/j.dyepig.2016.01.034 | 1 |  | poly(3-hexylthiophene) | [*]c1cc(CCCCCC)c([*])s1 | ['poly(3-hexylthiophene)'] | 0 | ='3' | CCCCCCc%15ccc(C%14(c1ccc(CCCCCC)cc1)c9cc8c5sc(c2ccc4c(=O)n(CC(CC)CCCC)c(=O)c3cccc2c34)cc5C(c6ccc(CCCCCC)cc6)(c7ccc(CCCCCC)cc7)c8cc9c%13sc(c%10ccc%12c(=O)n(CC(CC)CCCC)c(=O)c%11cccc%10c%11%12)cc%13%14)cc%15 | ['3'] | 2.36 % |  |  |  | {"power conversion efficiency": {"entity_name": "power conversion efficiencies", "entity_start": 140, "entity_end": 142, "property_value_start": 161, "property_value_end": 162, "property_numeric_value": 2.36, "property_unit": "%", "property_value_descriptor": ""}, "open circuit voltage": {}, "short circuit current": {}, "fill factor": {}, "highest occupied molecular orbital": {"entity_name": "highest occupied molecular orbital energy level", "entity_start": 111, "entity_end": 116, "property_value_start": 122, "property_value_end": 123, "property_numeric_value": -5.67, "property_unit": "eV", "property_value_descriptor": ""}, "lowest unoccupied molecular orbital": {"entity_name": "lowest unoccupied molecular orbital energy level", "entity_start": 126, "entity_end": 131, "property_value_start": 137, "property_value_end": 138, "property_numeric_value": -3.68, "property_unit": "eV", "property_value_descriptor": ""}, "bandgap": {"entity_name": "optical band gap", "entity_start": 100, "entity_end": 102, "property_value_start": 107, "property_value_end": 108, "property_numeric_value": 2.25, "property_unit": "eV", "property_value_descriptor": ""}, "hole mobility": {}, "electron mobility": {}, "external quantum efficiency": {}}
10.1016/j.dyepig.2016.01.034 | 1 |  | poly(3-hexylthiophene) | [*]c1cc(CCCCCC)c([*])s1 | ['poly(3-hexylthiophene)'] | 0 | ='1' | CCCCC(CC)Cn4c(=O)c6cccc5c(c1ccc3c(=O)n(CC(CC)CCCC)c(=O)c2cccc1c23)ccc(c4=O)c56 | ['1'] | 0.28%
10.1016/j.orgel.2018.10.042 | 1 |  | PTB7-Th | [*]c7cc6c(c1ccc(CC(CC)CCCC)s1)c4sc(c2sc([*])c3sc(C(=O)OCC(CC)CCCC)c(F)c23)cc4c(c5ccc(CC(CC)CCCC)s5)c6s7 | ['PTB7-Th'] | 0 | BT-FIC | CCCCCCc%15ccc(C8(c1ccc(CCCCCC)cc1)c4cc(C=c3c(=O)c2cc(F)c(F)cc2c3=C(C#N)C#N)sc4c7sc6c(OCC(CC)CCCC)c5c%12c(sc5c(OCC(CC)CCCC)c6c78)c%11sc(C=c%10c(=O)c9cc(F)c(F)cc9c%10=C(C#N)C#N)cc%11C%12(c%13ccc(CCCCCC)cc%13)c%14ccc(CCCCCC)cc%14)cc%15 | ['BT-FIC'] | 10.10 % | 0.73 eV | 21.28 mA cm^{-2} | 65 % | {"power conversion efficiency": {"entity_name": "PCE", "entity_start": 143, "entity_end": 143, "property_value_start": 145, "property_value_end": 146, "property_numeric_value": 10.1, "property_unit": "%", "property_value_descriptor": ""}, "open circuit voltage": {}, "short circuit current": {"entity_name": "J_{SC}", "entity_start": 156, "entity_end": 157, "property_value_start": 159, "property_value_end": 162, "property_numeric_value": 21.28, "property_unit": "mA cm^{-2}", "property_value_descriptor": ""}, "fill factor": {"entity_name": "FF", "entity_start": 165, "entity_end": 165, "property_value_start": 167, "property_value_end": 168, "property_numeric_value": 65.0, "property_unit": "%", "property_value_descriptor": ""}, "highest occupied molecular orbital": {}, "lowest unoccupied molecular orbital": {}, "bandgap": {"entity_name": "bandgap", "entity_start": 55, "entity_end": 55, "property_value_start": 59, "property_value_end": 60, "property_numeric_value": 1.39, "property_unit": "eV", "property_value_descriptor": ""}, "hole mobility": {}, "electron mobility": {}, "external quantum efficiency": {}}
10.1016/j.physb.2013.09.019 | 1 |  | P3HT | [*]c1cc(CCCCCC)c([*])s1 | ['poly(3-hexylthiophene)','P3HT'] | 1 | PC_{61}BM |  | ['PC_{61}BM'] | 3.77 % | 0.627 V | 10.34 mA/cm^{2} | 58.61 % | {"power conversion efficiency": {"entity_name": "power conversion efficiency", "entity_start": 138, "entity_end": 140, "property_value_start": 144, "property_value_end": 145, "property_numeric_value": 3.77, "property_unit": "%", "property_value_descriptor": ""}, "open circuit voltage": {"entity_name": "open circuit voltage", "entity_start": 162, "entity_end": 164, "property_value_start": 166, "property_value_end": 167, "property_numeric_value": 0.627, "property_unit": "V", "property_value_descriptor": ""}, "short circuit current": {"entity_name": "short-circuit current density", "entity_start": 149, "entity_end": 153, "property_value_start": 155, "property_value_end": 159, "property_numeric_value": 10.34, "property_unit": "mA/cm^{2}", "property_value_descriptor": ""}, "fill factor": {"entity_name": "fill factor", "entity_start": 171, "entity_end": 172, "property_value_start": 174, "property_value_end": 175, "property_numeric_value": 58.61, "property_unit": "%", "property_value_descriptor": ""}, "highest occupied molecular orbital": {}, "lowest unoccupied molecular orbital": {}, "bandgap": {}, "hole mobility": {}, "electron mobility": {}, "external quantum efficiency": {}}
10.1016/j.synthmet.2014.09.035 | 1 |  | P3HT | [*]c1cc(CCCCCC)c([*])s1 | ['P3HT'] | 1 | ICBA |  | ['ICBA'] | 3.84 % |  |  |  | {"power conversion efficiency": {"entity_name": "power conversion efficiency", "entity_start": 34, "entity_end": 36, "property_value_start": 44, "property_value_end": 45, "property_numeric_value": 3.84, "property_unit": "%", "property_value_descriptor": ""}, "open circuit voltage": {}, "short circuit current": {}, "fill factor": {}, "highest occupied molecular orbital": {}, "lowest unoccupied molecular orbital": {}, "bandgap": {}, "hole mobility": {}, "electron mobility": {}, "external quantum efficiency": {}}
10.1016/j.orgel.2010.03.024 | 1 |  | PCzV-co-MEH-PPV | {[*]/C=C/c4ccc3c1ccc([*])cc1n(c2ccc(OCCCCCCCCCC)c(OCCCCCCCCCC)c2)c3c4,[*]/C=C/c1cc(OC)c([*])cc1OCC(CC)CCCC} | ['poly[N-(3,4-bis(decyloxy)phenyl)carbazolyl-2,7-vinylene)-co-{2-methoxy-5-(2-ethylhexyloxy)-1,4-phenylenevinylene}', 'PCzV-co-MEH-PPV'] | 1 | PC_{61}BM |  | ['PC_{61}BM'] | 2.31 % | 0.82 V | 6.43 mA/cm^{2} | 44 % | {"power conversion efficiency": {"entity_name": "PCE", "entity_start": 212, "entity_end": 212, "property_value_start": 215, "property_value_end": 216, "property_numeric_value": 2.31, "property_unit": "%", "property_value_descriptor": ""}, "open circuit voltage": {}, "short circuit current": {"entity_name": "J_{sc}", "entity_start": 218, "entity_end": 219, "property_value_start": 221, "property_value_end": 225, "property_numeric_value": 6.43, "property_unit": "mA/cm^{2}", "property_value_descriptor": ""}, "fill factor": {}, "highest occupied molecular orbital": {}, "lowest unoccupied molecular orbital": {}, "bandgap": {}, "hole mobility": {}, "electron mobility": {}, "external quantum efficiency": {}}
10.1016/j.tsf.2014.11.011 | 1 |  | poly(4,8-bis-alkyloxy-benzo[1,2-b:4,5-b′]dithiophene-alt-alkylcarbonyl-thieno[3,4-b]thiophene) | [*]c5cc4c(OCC(CC)CCCC)c3sc(c1sc([*])c2sc(C(=O)C(CC)CCCC)cc12)cc3c(OCC(CC)CCCC)c4s5 | ['poly(4,8-bis-alkyloxy-benzo[1,2-b:4,5-b′]dithiophene-alt-alkylcarbonyl-thieno[3,4-b]thiophene)'] | 1 | [6,6]-phenyl- C71-butyric acid methyl ester |  | [] | 6.7 % |  |  |  | {"power conversion efficiency": {"entity_name": "power conversion efficiency", "entity_start": 147, "entity_end": 149, "property_value_start": 154, "property_value_end": 155, "property_numeric_value": 6.7, "property_unit": "%", "property_value_descriptor": ""}, "open circuit voltage": {}, "short circuit current": {}, "fill factor": {}, "highest occupied molecular orbital": {}, "lowest unoccupied molecular orbital": {}, "bandgap": {}, "hole mobility": {}, "electron mobility": {}, "external quantum efficiency": {}}
10.1016/j.tsf.2014.11.011 | 1 |  | poly(3-hexylthiophene) | [*]c1cc(CCCCCC)c([*])s1 | ['poly(3-hexylthiophene)'] | 1 | [6,6]-phenyl-C61-butyric acid methyl ester |  | [] | 4.29%
10.1016/j.mssp.2018.10.033 | 1 |  | P3HT | [*]c1cc(CCCCCC)c([*])s1 | ['P3HT'] | 1 | PCBM |  | ['PCBM', '[6,6]-phenyl-C61-butyric-acidmethyl-ester'] | 5 % |  |  |  | {"power conversion efficiency": {"entity_name": "power conversion efficiency", "entity_start": 146, "entity_end": 148, "property_value_start": 152, "property_value_end": 153, "property_numeric_value": 5.0, "property_unit": "%", "property_value_descriptor": ""}, "open circuit voltage": {}, "short circuit current": {}, "fill factor": {}, "highest occupied molecular orbital": {}, "lowest unoccupied molecular orbital": {}, "bandgap": {}, "hole mobility": {}, "electron mobility": {}, "external quantum efficiency": {}}
10.1016/j.orgel.2017.06.049 | 1 |  | PFEMD | [*]c%10ccc9c8ccc(c1sc3c(c1C(CC)CCCC)c2cccc5c2c3c7cccc6c4c(CC(CC)CCCC)c([*])sc4c5c67)cc8C(CC(CC)CCCC)(C(CC)CCCC)c9c%10 | ['PFEMD'] | 1 | PC_{61}BM |  | ['PC_{61}BM'] | 2.5% |  |  |  | {"power conversion efficiency": {"entity_name": "PCE", "entity_start": 251, "entity_end": 251, "property_value_start": 259, "property_value_end": 260, "property_numeric_value": 0.01, "property_unit": "%", "property_value_descriptor": ""}, "open circuit voltage": {}, "short circuit current": {}, "fill factor": {}, "highest occupied molecular orbital": {}, "lowest unoccupied molecular orbital": {}, "bandgap": {}, "hole mobility": {}, "electron mobility": {}, "external quantum efficiency": {}}
10.1016/j.dyepig.2017.06.049 | 1 |  | PTB7-Th | [*]c7cc6c(c1ccc(CC(CC)CCCC)s1)c4sc(c2sc([*])c3sc(C(=O)OCC(CC)CCCC)c(F)c23)cc4c(c5ccc(CC(CC)CCCC)s5)c6s7 | ['PTB7-Th'] | 0 | PDI-V | CCCCCCCCC(CCCCCC)Cn8c(=O)c9ccc%10c%12ccc%13c(=O)n(CC(CCCCCC)CCCCCCCC)c(=O)c%14cc(/C=C/c1cc4c(=O)n(CC(CCCCCC)CCCCCCCC)c(=O)c3ccc2c5ccc6c(=O)n(CC(CCCCCC)CCCCCCCC)c(=O)c7ccc(c1c2c34)c5c67)c(c%11ccc(c8=O)c9c%10%11)c%12c%13%14 | ['PDI-V'] | 4.51 % | 0.76 V | 10.03 mA cm^{-2} | 0.59 | {"power conversion efficiency": {"entity_name": "PCE", "entity_start": 166, "entity_end": 166, "property_value_start": 168, "property_value_end": 169, "property_numeric_value": 4.51, "property_unit": "%", "property_value_descriptor": ""}, "open circuit voltage": {"entity_name": "V_{oc}", "entity_start": 230, "entity_end": 231, "property_value_start": 233, "property_value_end": 234, "property_numeric_value": 0.66, "property_unit": "V", "property_value_descriptor": ""}, "short circuit current": {"entity_name": "J_{sc}", "entity_start": 237, "entity_end": 238, "property_value_start": 240, "property_value_end": 243, "property_numeric_value": 7.33, "property_unit": "mA cm^{-2}", "property_value_descriptor": ""}, "fill factor": {"entity_name": "FF", "entity_start": 189, "entity_end": 189, "property_value_start": 191, "property_value_end": 191, "property_numeric_value": 59.0, "property_unit": "%", "property_value_descriptor": ""}, "highest occupied molecular orbital": {}, "lowest unoccupied molecular orbital": {}, "bandgap": {}, "hole mobility": {}, "electron mobility": {}, "external quantum efficiency": {}}
10.1016/j.dyepig.2017.06.049 | 1 |  | PTB7-Th | [*]c7cc6c(c1ccc(CC(CC)CCCC)s1)c4sc(c2sc([*])c3sc(C(=O)OCC(CC)CCCC)c(F)c23)cc4c(c5ccc(CC(CC)CCCC)s5)c6s7 | ['PTB7-Th'] | 0 | PDI-E | CCCCCCCCC(CCCCCC)Cn8c(=O)c9ccc%10c%12ccc%13c(=O)n(CC(CCCCCC)CCCCCCCC)c(=O)c%14cc(C#Cc1cc4c(=O)n(CC(CCCCCC)CCCCCCCC)c(=O)c3ccc2c5ccc6c(=O)n(CC(CCCCCC)CCCCCCCC)c(=O)c7ccc(c1c2c34)c5c67)c(c%11ccc(c8=O)c9c%10%11)c%12c%13%14 | ['PDI-E'] | 2.66 % | 0.66 V | 7.33 mA cm^{-2} | 0.55 | {"power conversion efficiency": {"entity_name": "PCE", "entity_start": 224, "entity_end": 224, "property_value_start": 226, "property_value_end": 227, "property_numeric_value": 2.66, "property_unit": "%", "property_value_descriptor": ""}, "open circuit voltage": {}, "short circuit current": {}, "fill factor": {"entity_name": "FF", "entity_start": 247, "entity_end": 247, "property_value_start": 249, "property_value_end": 249, "property_numeric_value": 55.00000000000001, "property_unit": "%", "property_value_descriptor": ""}, "highest occupied molecular orbital": {}, "lowest unoccupied molecular orbital": {}, "bandgap": {}, "hole mobility": {}, "electron mobility": {}, "external quantum efficiency": {}}
10.1016/j.solmat.2011.05.013 |  | 1 | P3HT | [*]c1cc(CCCCCC)c([*])s1 | ['P3HT'] | 1 | PCBM |  | ['PCBM'] | 2.93 % |  |  |  | {"power conversion efficiency": {"entity_name": "PCE", "entity_start": 66, "entity_end": 66, "property_value_start": 74, "property_value_end": 75, "property_numeric_value": 2.93, "property_unit": "%", "property_value_descriptor": ""}, "open circuit voltage": {}, "short circuit current": {}, "fill factor": {}, "highest occupied molecular orbital": {}, "lowest unoccupied molecular orbital": {}, "bandgap": {}, "hole mobility": {}, "electron mobility": {}, "external quantum efficiency": {}}
10.1016/j.synthmet.2014.12.029 | 1 |  | P3HT | [*]c1cc(CCCCCC)c([*])s1 | ['poly (3-hexylthiophene)', 'P3HT'] | 1 | PC_{71}BM |  | ['[6,6]-phenyl C_{71}-butyric acid methyl ester', 'PC_{71}BM'] | 2.15 % | 0.560 V | 7.20 mA cm^{-2} | 0.53 | {"power conversion efficiency": {"entity_name": "PCE", "entity_start": 267, "entity_end": 267, "property_value_start": 270, "property_value_end": 271, "property_numeric_value": 2.15, "property_unit": "%", "property_value_descriptor": ""}, "open circuit voltage": {"entity_name": "V_{OC}", "entity_start": 245, "entity_end": 246, "property_value_start": 249, "property_value_end": 250, "property_numeric_value": 0.56, "property_unit": "V", "property_value_descriptor": ""}, "short circuit current": {"entity_name": "J_{SC}", "entity_start": 230, "entity_end": 231, "property_value_start": 234, "property_value_end": 237, "property_numeric_value": 7.2, "property_unit": "mA cm^{-2}", "property_value_descriptor": ""}, "fill factor": {"entity_name": "FF", "entity_start": 256, "entity_end": 256, "property_value_start": 259, "property_value_end": 259, "property_numeric_value": 53.0, "property_unit": "%", "property_value_descriptor": ""}, "highest occupied molecular orbital": {}, "lowest unoccupied molecular orbital": {}, "bandgap": {}, "hole mobility": {}, "electron mobility": {}, "external quantum efficiency": {}}
10.1016/j.dyepig.2018.09.032 | 1 |  | PBDTT-DFDTBT | [*]c9cc8c(c1cc(CCCCCCCC)c(CCCCCCCC)s1)c6sc(c5sc(c3c(F)c(F)c(c2cc(CCCCCC)c([*])s2)c4nsnc34)cc5CCCCCC)cc6c(c7cc(CCCCCCCC)c(CCCCCCCC)s7)c8s9 | ['PBDTT-DFDTBT'] | 1 | PC_{71}BM |  | ['phenyl-C71-butyric acid methyl ester','PC_{71}BM'] | 6.60 % |  |  |  | {"power conversion efficiency": {"entity_name": "PCE", "entity_start": 162, "entity_end": 162, "property_value_start": 164, "property_value_end": 165, "property_numeric_value": 6.6, "property_unit": "%", "property_value_descriptor": ""}, "open circuit voltage": {}, "short circuit current": {}, "fill factor": {}, "highest occupied molecular orbital": {}, "lowest unoccupied molecular orbital": {}, "bandgap": {}, "hole mobility": {}, "electron mobility": {}, "external quantum efficiency": {}}
10.1016/j.solmat.2012.01.006 | 1 |  | poly-(3-hexylthiophene) | [*]c1cc(CCCCCC)c([*])s1 | ['poly-(3-hexylthiophene)','P3HT'] | 1 | PCBM |  | ['[6,6]-phenyl-C61-butyric acid methyl ester','PCBM'] | 2.58 % |  |  |  | {"power conversion efficiency": {"entity_name": "PCE", "entity_start": 319, "entity_end": 319, "property_value_start": 321, "property_value_end": 322, "property_numeric_value": 2.58, "property_unit": "%", "property_value_descriptor": ""}, "open circuit voltage": {}, "short circuit current": {}, "fill factor": {}, "highest occupied molecular orbital": {}, "lowest unoccupied molecular orbital": {}, "bandgap": {}, "hole mobility": {}, "electron mobility": {}, "external quantum efficiency": {}}
10.1016/j.nanoen.2017.04.061 | 1 |  | PTP8 | [*]c8cc7c(c1ccc(CC(CC)CCCC)s1)c5sc(c3sc([*])c4c(=O)n(c2ccc(CCCCCCCC)cc2)c(=O)c34)cc5c(c6ccc(CC(CC)CCCC)s6)c7s8 | ['PTP8'] | 0 | P(NDI2HD-T) | [*]c5ccc(c1cc3c(=O)n(CC(CCCCCC)CCCCCCCC)c(=O)c4c([*])cc2c(=O)n(CC(CCCCCC)CCCCCCCC)c(=O)c1c2c34)s5 | ['P(NDI2HD-T)'] | 7 % |  |  |  | {"power conversion efficiency": {"entity_name": "PCE", "entity_start": 110, "entity_end": 110, "property_value_start": 116, "property_value_end": 117, "property_numeric_value": 7.0, "property_unit": "%", "property_value_descriptor": ""}, "open circuit voltage": {}, "short circuit current": {}, "fill factor": {}, "highest occupied molecular orbital": {}, "lowest unoccupied molecular orbital": {}, "bandgap": {}, "hole mobility": {}, "electron mobility": {}, "external quantum efficiency": {}}
10.1039/c3tc32071e | 1 |  | P3HT | [*]c1cc(CCCCCC)c([*])s1 | ['P3HT'] | 1 | PCBM |  | ['PCBM'] | 4.07 % |  |  |  | {"power conversion efficiency": {"entity_name": "power conversion efficiency", "entity_start": 205, "entity_end": 207, "property_value_start": 223, "property_value_end": 224, "property_numeric_value": 4.07, "property_unit": "%", "property_value_descriptor": ""}, "open circuit voltage": {}, "short circuit current": {}, "fill factor": {}, "highest occupied molecular orbital": {}, "lowest unoccupied molecular orbital": {}, "bandgap": {}, "hole mobility": {}, "electron mobility": {}, "external quantum efficiency": {}}
10.1039/c3ta13680a | 1 |  | PBDTBDD | [*]c%10ccc(c8sc(c6ccc(c5cc4c(c1ccc(CC(CC)CCCC)s1)c2sc([*])cc2c(c3ccc(CC(CC)CCCC)s3)c4s5)s6)c9c(=O)c7c(CC(CC)CCCC)sc(CC(CC)CCCC)c7c(=O)c89)s%10 | ['PBDTBDD'] | 1 | PCBM |  | ['PCBM'] | 7.45 % |  |  |  | {"power conversion efficiency": {"entity_name": "PCE", "entity_start": 165, "entity_end": 165, "property_value_start": 167, "property_value_end": 168, "property_numeric_value": 7.45, "property_unit": "%", "property_value_descriptor": ""}, "open circuit voltage": {}, "short circuit current": {}, "fill factor": {}, "highest occupied molecular orbital": {}, "lowest unoccupied molecular orbital": {}, "bandgap": {}, "hole mobility": {}, "electron mobility": {}, "external quantum efficiency": {}}
10.1039/c3ta13680a | 1 |  | P3HT | [*]c1cc(CCCCCC)c([*])s1 | ['P3HT'] | 1 | PCBM |  | ['PCBM'] | 4.19%
10.1039/c3ta13680a | 1 |  | P3HT | [*]c1cc(CCCCCC)c([*])s1 | ['P3HT'] | 1 | ICBA |  | ['ICBA'] | 7.07%
10.1039/c6ta03594a | 1 |  | PTB7 | [*]c5cc4c(OCC(CC)CCCC)c3sc(c1sc([*])c2c(F)c(C(=O)OCC(CC)CCCC)sc12)cc3c(OCC(CC)CCCC)c4s5 | ['PTB7'] | 1 | PC_{71}BM |  | ['PC_{71}BM'] | 8.0 % |  |  |  | {"power conversion efficiency": {"entity_name": "PCE", "entity_start": 253, "entity_end": 253, "property_value_start": 255, "property_value_end": 256, "property_numeric_value": 8.0, "property_unit": "%", "property_value_descriptor": ""}, "open circuit voltage": {}, "short circuit current": {}, "fill factor": {}, "highest occupied molecular orbital": {}, "lowest unoccupied molecular orbital": {}, "bandgap": {}, "hole mobility": {}, "electron mobility": {}, "external quantum efficiency": {}}
10.1039/c6ta03594a | 1 |  | P3HT | [*]c1cc(CCCCCC)c([*])s1 | ['P3HT'] | 1 | PC_{71}BM |  | ['PC_{71}BM'] | 4.6%
10.1039/c6ta03594a | 1 |  | PCDTBT | [*]c7ccc(c6ccc5c4ccc(c3ccc(c1ccc([*])c2nsnc12)s3)cc4n(C(CCCCCCCC)CCCCCCCC)c5c6)s7 | ['PCDTBT'] | 1 | PC_{71}BM |  | ['PC_{71}BM'] | 6.9%
10.1039/c7ta05865a | 1 |  | PBDB-T | CCCCC(CC)Cc%10ccc(c8c1cc([*])sc1c(c2ccc(CC(CC)CCCC)s2)c9cc(c7ccc(c5sc(c3ccc([*])s3)c6c(=O)c4c(CC(CC)CCCC)sc(CC(CC)CCCC)c4c(=O)c56)s7)sc89)s%10 | ['PBDB-T'] | 0 | ITIC | CCCCCCc%15ccc(C7(c1ccc(CCCCCC)cc1)c2cc%10c(cc2c6sc5cc(C=c4c(=O)c3ccccc3c4=C(C#N)C#N)sc5c67)C(c8ccc(CCCCCC)cc8)(c9ccc(CCCCCC)cc9)c%13c%10sc%14cc(C=c%12c(=O)c%11ccccc%11c%12=C(C#N)C#N)sc%13%14)cc%15 | ['ITIC'] | 10 % |  |  |  | {"power conversion efficiency": {"entity_name": "PCE", "entity_start": 109, "entity_end": 109, "property_value_start": 111, "property_value_end": 112, "property_numeric_value": 10.0, "property_unit": "%", "property_value_descriptor": ""}, "open circuit voltage": {}, "short circuit current": {}, "fill factor": {}, "highest occupied molecular orbital": {}, "lowest unoccupied molecular orbital": {}, "bandgap": {}, "hole mobility": {}, "electron mobility": {}, "external quantum efficiency": {}}
10.1039/c8ta08769e | 1 |  | PTT4FB | [*]c9ccc(c8c(F)c(F)c(c7ccc(c5sc(c3c(F)c(F)c(c2cc(c1ccc(CC(CCCCCCCCCC)CCCCCCCCCCCC)s1)c([*])s2)c4nn(CCCCCCCC)nc34)cc5c6ccc(CC(CCCCCCCCCC)CCCCCCCCCCCC)s6)s7)c(F)c8F)s9 | ['PTT4FB'] | 0 | IDIC | CCCCCCC5(CCCCCC)c1cc8c(cc1c4sc(C=c3c(=O)c2ccccc2c3=C(C#N)C#N)cc45)C(CCCCCC)(CCCCCC)c9cc(C=c7c(=O)c6ccccc6c7=C(C#N)C#N)sc89 | ['IDIC'] | 10.60 % |  |  |  | {"power conversion efficiency": {"entity_name": "PCE", "entity_start": 194, "entity_end": 194, "property_value_start": 196, "property_value_end": 197, "property_numeric_value": 10.6, "property_unit": "%", "property_value_descriptor": ""}, "open circuit voltage": {}, "short circuit current": {"entity_name": "J_{SC}", "entity_start": 102, "entity_end": 103, "property_value_start": 106, "property_value_end": 109, "property_numeric_value": 14.06, "property_unit": "mA cm^{-2}", "property_value_descriptor": ""}, "fill factor": {}, "highest occupied molecular orbital": {}, "lowest unoccupied molecular orbital": {}, "bandgap": {}, "hole mobility": {}, "electron mobility": {}, "external quantum efficiency": {}}
10.1039/c8ta08769e | 1 |  | PT4FB | [*]c7ccc(c6c(F)c(F)c(c5ccc(c4sc(c2c(F)c(F)c(c1cc(CC(CCCCCCCCCC)CCCCCCCCCCCC)c([*])s1)c3nn(CCCCCCCC)nc23)cc4CC(C)(CCCCCCCCCC)CCCCCCCCCCCC)s5)c(F)c6F)s7 | ['PT4FB'] | 0 | IDIC | CCCCCCC5(CCCCCC)c1cc8c(cc1c4sc(C=c3c(=O)c2ccccc2c3=C(C#N)C#N)cc45)C(CCCCCC)(CCCCCC)c9cc(C=c7c(=O)c6ccccc6c7=C(C#N)C#N)sc89 | ['IDIC'] | 9.81% |  | 14.06 mA cm^{-2}
10.1039/c2jm31712e | 1 |  | P3HT | [*]c1cc(CCCCCC)c([*])s1 | ['P3HT'] | 1 | F2 | COc%38cc%37CC1%36c2c3c4c1c5c6c%35c7c8c(c9c2c%10c%11c3c%12c%13c4c%14c5c%15c6c%16c7c%17c%18c8c%19c9c%10c%20c%28c%11c%12c%27c%26c%13c%14c%25c%15c%24c%16c%23c%17c%22c%18c%21c%19c%20c%29c%21c%31c%22c%32c%23c%24c%33c%25c%26c%34c%30c%27c%28c%29c%30c%31c%32c%33%34)C%35%36C(OC(C)=O)c%37cc%38OC | ['F2'] | 3.35 % |  |  |  | {"power conversion efficiency": {"entity_name": "power conversion efficiency", "entity_start": 56, "entity_end": 58, "property_value_start": 80, "property_value_end": 81, "property_numeric_value": 3.35, "property_unit": "%", "property_value_descriptor": ""}, "open circuit voltage": {}, "short circuit current": {}, "fill factor": {}, "highest occupied molecular orbital": {}, "lowest unoccupied molecular orbital": {"entity_name": "LUMO energy levels", "entity_start": 40, "entity_end": 42, "property_value_start": 47, "property_value_end": 48, "property_numeric_value": 0.06, "property_unit": "eV", "property_value_descriptor": ""}, "bandgap": {}, "hole mobility": {}, "electron mobility": {}, "external quantum efficiency": {}}
10.1039/c2jm31712e | 1 |  | P3HT | [*]c1cc(CCCCCC)c([*])s1 | ['P3HT'] | 1 | F1 | COc%33cc%32CC1%31c2c3c%30c4c5c6c(c7c8c1c9c%10c2c%11c%12c3c%13c4c%14c5c%15c%16c6c7c%17c%18c8c9c%19c%20c%10c%11c%21c%22c%12c%13c%23c%14c%24c%15c%25c%16c%17c%26c%18c%19c%27c%20c%21c%28c%22c%23c%24c%29c%25c%26c%27c%28%29)C%30%31C(OC(C)=O)c%32cc%33OC | ['F1'] | 3.63 %
10.1039/c2jm31712e | 1 |  | PBDTTT-C | [*]c5cc4c(OCC(CC)CCCC)c3sc(c1sc([*])c2sc(C(=O)C(CC)CCCC)cc12)cc3c(OCC(CC)CCCC)c4s5 | ['PBDTTT-C'] | 1 | F2 | COc%38cc%37CC1%36c2c3c4c1c5c6c%35c7c8c(c9c2c%10c%11c3c%12c%13c4c%14c5c%15c6c%16c7c%17c%18c8c%19c9c%10c%20c%28c%11c%12c%27c%26c%13c%14c%25c%15c%24c%16c%23c%17c%22c%18c%21c%19c%20c%29c%21c%31c%22c%32c%23c%24c%33c%25c%26c%34c%30c%27c%28c%29c%30c%31c%32c%33%34)C%35%36C(OC(C)=O)c%37cc%38OC | ['F2'] | 5.07 %
10.1039/c2jm31712e | 1 |  | PBDTTT-C | [*]c5cc4c(OCC(CC)CCCC)c3sc(c1sc([*])c2sc(C(=O)C(CC)CCCC)cc12)cc3c(OCC(CC)CCCC)c4s5 | ['PBDTTT-C'] | 1 | F1 | COc%33cc%32CC1%31c2c3c%30c4c5c6c(c7c8c1c9c%10c2c%11c%12c3c%13c4c%14c5c%15c%16c6c7c%17c%18c8c9c%19c%20c%10c%11c%21c%22c%12c%13c%23c%14c%24c%15c%25c%16c%17c%26c%18c%19c%27c%20c%21c%28c%22c%23c%24c%29c%25c%26c%27c%28%29)C%30%31C(OC(C)=O)c%32cc%33OC | ['F1'] | 3.00 %
10.1039/c8tc01508b | 1 |  | PBDB-T | CCCCC(CC)Cc%10ccc(c8c1cc([*])sc1c(c2ccc(CC(CC)CCCC)s2)c9cc(c7ccc(c5sc(c3ccc([*])s3)c6c(=O)c4c(CC(CC)CCCC)sc(CC(CC)CCCC)c4c(=O)c56)s7)sc89)s%10 | ['PBDB-T'] | 0 | IDT-3MT | CCCCCCc%15ccc(C7(c1ccc(CCCCCC)cc1)c2cc%13c(cc2c6sc(c5sc(C=c4c(=O)c3ccccc3c4=C(C#N)C#N)cc5C(=O)OC)cc67)C(c8ccc(CCCCCC)cc8)(c9ccc(CCCCCC)cc9)c%14cc(c%12sc(C=c%11c(=O)c%10ccccc%10c%11=C(C#N)C#N)cc%12C(=O)OC)sc%13%14)cc%15 | ['IDT-3MT'] | 8.40 % | 0.95 V | 14.43 mA cm^{-2} |  | {"power conversion efficiency": {"entity_name": "power conversion efficiency", "entity_start": 192, "entity_end": 194, "property_value_start": 196, "property_value_end": 197, "property_numeric_value": 8.4, "property_unit": "%", "property_value_descriptor": ""}, "open circuit voltage": {}, "short circuit current": {}, "fill factor": {}, "highest occupied molecular orbital": {}, "lowest unoccupied molecular orbital": {}, "bandgap": {}, "hole mobility": {}, "electron mobility": {}, "external quantum efficiency": {}}
10.1039/c8tc03612h | 1 |  | P3 | {[*]c9cnc(c7sc(c6ncc(c5cc4c(c1ccc(CC(CC)CCCC)s1)c2sc([*])cc2c(c3ccc(CC(CC)CCCC)s3)c4s5)s6)c8sc(C(=O)OCC(CCCCCCCC)CCCCCCCCCC)cc78)s9,[*]c7cc6c(c1ccc(CC(CC)CCCC)s1)c4sc(c2sc([*])c3cc(C(=O)OCC(CC)CCCC)sc23)cc4c(c5ccc(CC(CC)CCCC)s5)c6s7} | ['P3'] | 1 | PC_{71}BM |  | ['PC_{71}BM'] | 8.30 % |  |  |  | {"power conversion efficiency": {"entity_name": "PCEs", "entity_start": 55, "entity_end": 55, "property_value_start": 63, "property_value_end": 64, "property_numeric_value": 8.3, "property_unit": "%", "property_value_descriptor": ""}, "open circuit voltage": {}, "short circuit current": {}, "fill factor": {}, "highest occupied molecular orbital": {}, "lowest unoccupied molecular orbital": {}, "bandgap": {}, "hole mobility": {}, "electron mobility": {}, "external quantum efficiency": {}}
10.1039/c2nj40309a | 1 |  | PCzDTBF | [*]c7ccc6c5ccc(c4ccc(c2c(OCCCCCCCC)c(OCCCCCCCC)c(c1ccc([*])s1)c3nonc23)s4)cc5n(CCCCCCCC)c6c7 | ['poly(carbazole-alt-thiophene-benzofurazan)', 'PCzDTBF'] | 1 | PC_{70}BM |  | ['PC_{70}BM'] | 5.48 % | 0.90 V | 7.73 mA cm^{-2} | 67 % | {"power conversion efficiency": {"entity_name": "PCE", "entity_start": 176, "entity_end": 176, "property_value_start": 180, "property_value_end": 181, "property_numeric_value": 5.48, "property_unit": "%", "property_value_descriptor": ""}, "open circuit voltage": {"entity_name": "V_{oc}", "entity_start": 190, "entity_end": 191, "property_value_start": 194, "property_value_end": 195, "property_numeric_value": 0.9, "property_unit": "V", "property_value_descriptor": ""}, "short circuit current": {"entity_name": "J_{sc}", "entity_start": 204, "entity_end": 205, "property_value_start": 208, "property_value_end": 211, "property_numeric_value": 7.73, "property_unit": "mA cm^{-2}", "property_value_descriptor": ""}, "fill factor": {"entity_name": "FF", "entity_start": 218, "entity_end": 218, "property_value_start": 221, "property_value_end": 222, "property_numeric_value": 67.0, "property_unit": "%", "property_value_descriptor": ""}, "highest occupied molecular orbital": {}, "lowest unoccupied molecular orbital": {}, "bandgap": {}, "hole mobility": {}, "electron mobility": {}, "external quantum efficiency": {}}
10.1039/c7ta10976h | 1 |  | PBDFT-Bz | [*]c9cc8c(c1ccc(C(CC)CCCC)s1)c6oc(c5ccc(c3c(F)c(F)c(c2ccc([*])s2)c4nn(CC(CCCCCC)CCCCCC)nc34)s5)cc6c(c7ccc(C(CC)CCCC)s7)c8o9 | ['PBDFT-Bz'] | 0 | m-ITIC | CCCCCCc%15ccc(C7(c1ccc(CCCCCC)cc1)c2cc%10c(cc2c6sc5cc(C=c4c(=O)c3ccccc3c4=C(C#N)C#N)sc5c67)C(c8ccc(CCCCCC)cc8)(c9ccc(CCCCCC)cc9)c%13c%10sc%14cc(C=c%12c(=O)c%11ccccc%11c%12=C(C#N)C#N)sc%13%14)cc%15 | ['m-ITIC'] | 9.84 % | 0.85 V | 16.63 mA cm^{-2} | 70 % | {"power conversion efficiency": {"entity_name": "PCE", "entity_start": 220, "entity_end": 220, "property_value_start": 222, "property_value_end": 223, "property_numeric_value": 9.84, "property_unit": "%", "property_value_descriptor": ""}, "open circuit voltage": {"entity_name": "V_{oc}", "entity_start": 235, "entity_end": 236, "property_value_start": 238, "property_value_end": 239, "property_numeric_value": 0.85, "property_unit": "V", "property_value_descriptor": ""}, "short circuit current": {"entity_name": "J_{sc}", "entity_start": 226, "entity_end": 227, "property_value_start": 229, "property_value_end": 232, "property_numeric_value": 16.63, "property_unit": "mA cm^{-2}", "property_value_descriptor": ""}, "fill factor": {}, "highest occupied molecular orbital": {}, "lowest unoccupied molecular orbital": {}, "bandgap": {"entity_name": "optical bandgaps", "entity_start": 64, "entity_end": 65, "property_value_start": 78, "property_value_end": 79, "property_numeric_value": 1.9, "property_unit": "eV", "property_value_descriptor": ""}, "hole mobility": {}, "electron mobility": {}, "external quantum efficiency": {}}
10.1039/c7ta10976h | 1 |  | PBDFF-Bz | [*]c9cc8c(c1ccc(C(CC)CCCC)o1)c6oc(c5ccc(c3c(F)c(F)c(c2ccc([*])s2)c4nn(CC(CCCCCC)CCCCCC)nc34)s5)cc6c(c7ccc(C(CC)CCCC)o7)c8o9 | ['PBDFF-Bz'] | 0 | m-ITIC | CCCCCCc%15ccc(C7(c1ccc(CCCCCC)cc1)c2cc%10c(cc2c6sc5cc(C=c4c(=O)c3ccccc3c4=C(C#N)C#N)sc5c67)C(c8ccc(CCCCCC)cc8)(c9ccc(CCCCCC)cc9)c%13c%10sc%14cc(C=c%12c(=O)c%11ccccc%11c%12=C(C#N)C#N)sc%13%14)cc%15 | ['m-ITIC'] | 10.28 % | 0.94 V | 16.57 mA cm^{-2} | 66% | {"power conversion efficiency": {"entity_name": "PCE", "entity_start": 173, "entity_end": 173, "property_value_start": 178, "property_value_end": 179, "property_numeric_value": 10.28, "property_unit": "%", "property_value_descriptor": ""}, "open circuit voltage": {}, "short circuit current": {"entity_name": "J_{sc}", "entity_start": 183, "entity_end": 184, "property_value_start": 186, "property_value_end": 189, "property_numeric_value": 16.57, "property_unit": "mA cm^{-2}", "property_value_descriptor": ""}, "fill factor": {"entity_name": "FF", "entity_start": 242, "entity_end": 242, "property_value_start": 244, "property_value_end": 245, "property_numeric_value": 70.0, "property_unit": "%", "property_value_descriptor": ""}, "highest occupied molecular orbital": {}, "lowest unoccupied molecular orbital": {}, "bandgap": {"entity_name": "optical bandgaps", "entity_start": 64, "entity_end": 65, "property_value_start": 81, "property_value_end": 82, "property_numeric_value": 1.85, "property_unit": "eV", "property_value_descriptor": ""}, "hole mobility": {}, "electron mobility": {}, "external quantum efficiency": {}}
10.1039/c7ta10976h | 1 |  | PBDFF-Bz | [*]c9cc8c(c1ccc(C(CC)CCCC)o1)c6oc(c5ccc(c3c(F)c(F)c(c2ccc([*])s2)c4nn(CC(CCCCCC)CCCCCC)nc34)s5)cc6c(c7ccc(C(CC)CCCC)o7)c8o9 | ['PBDFF-Bz'] | 0 | ITIC | CCCCCCc%15ccc(C7(c1ccc(CCCCCC)cc1)c2cc%10c(cc2c6sc5cc(C=c4c(=O)c3ccccc3c4=C(C#N)C#N)sc5c67)C(c8ccc(CCCCCC)cc8)(c9ccc(CCCCCC)cc9)c%13c%10sc%14cc(C=c%12c(=O)c%11ccccc%11c%12=C(C#N)C#N)sc%13%14)cc%15 | ['ITIC'] | 9.46% | 0.94 V | 15.02 mA cm^{-2} | 67%
10.1039/c2jm34856j | 1 |  | P3HT | [*]c1cc(CCCCCC)c([*])s1 | ['poly(3-hexylthiophene)', 'P3HT'] | 1 | PCBM |  | ['[6,6]-phenyl-C61 butyric acid methyl ester','PCBM'] | 4.32 % |  |  |  | {"power conversion efficiency": {"entity_name": "power conversion efficiency", "entity_start": 107, "entity_end": 109, "property_value_start": 112, "property_value_end": 113, "property_numeric_value": 4.32, "property_unit": "%", "property_value_descriptor": ""}, "open circuit voltage": {}, "short circuit current": {}, "fill factor": {}, "highest occupied molecular orbital": {}, "lowest unoccupied molecular orbital": {}, "bandgap": {}, "hole mobility": {}, "electron mobility": {}, "external quantum efficiency": {}}
10.1039/c1ee01333e | 1 |  | P3HT | [*]c1cc(CCCCCC)c([*])s1 | ['poly(3-hexylthiophene)','P3HT'] | 1 | PCBM |  | ['phenyl-C61-butyric acid methyl ester', 'PCBM'] | 3.1 % |  |  |  | {"power conversion efficiency": {"entity_name": "power conversion efficiency", "entity_start": 99, "entity_end": 101, "property_value_start": 103, "property_value_end": 104, "property_numeric_value": 3.1, "property_unit": "%", "property_value_descriptor": ""}, "open circuit voltage": {}, "short circuit current": {}, "fill factor": {}, "highest occupied molecular orbital": {}, "lowest unoccupied molecular orbital": {}, "bandgap": {}, "hole mobility": {}, "electron mobility": {}, "external quantum efficiency": {}}
10.1039/c4cp01411a |  | 1 | P3HT | [*]c1cc(CCCCCC)c([*])s1 | ['poly(3-hexylthiophene)', 'P3HT'] | 1 | ICBA |  | ['ICBA'] | 3.79 % |  |  |  | {"power conversion efficiency": {"entity_name": "PCE", "entity_start": 162, "entity_end": 162, "property_value_start": 171, "property_value_end": 172, "property_numeric_value": 3.79, "property_unit": "%", "property_value_descriptor": ""}, "open circuit voltage": {}, "short circuit current": {}, "fill factor": {}, "highest occupied molecular orbital": {}, "lowest unoccupied molecular orbital": {}, "bandgap": {}, "hole mobility": {}, "electron mobility": {}, "external quantum efficiency": {}}
10.1039/c7ta11382j |  | 1 | PTB7-Th | [*]c7cc6c(c1ccc(CC(CC)CCCC)s1)c4sc(c2sc([*])c3sc(C(=O)OCC(CC)CCCC)c(F)c23)cc4c(c5ccc(CC(CC)CCCC)s5)c6s7 | ['PTB7-Th'] | 1 | PC_{71}BM |  | ['PC_{71}BM'] | 7.33 % |  |  |  | {"power conversion efficiency": {"entity_name": "PCEs", "entity_start": 103, "entity_end": 103, "property_value_start": 113, "property_value_end": 114, "property_numeric_value": 7.33, "property_unit": "%", "property_value_descriptor": ""}, "open circuit voltage": {}, "short circuit current": {}, "fill factor": {}, "highest occupied molecular orbital": {}, "lowest unoccupied molecular orbital": {}, "bandgap": {}, "hole mobility": {}, "electron mobility": {}, "external quantum efficiency": {}}
10.1039/c6ra22479b | 1 |  | ='PBDI3T' | [*]c6cc5c(=O)n(CC(CCCCCC)CCCCCCCC)c(=O)c4cc(c3sc(c2ccc(c1cc(CCCCCCCCCC)c([*])s1)s2)cc3CCCCCCCCCC)sc4c5s6 | ['PBDI3T'] | 1 | PC_{71}BM |  | ['PC_{71}BM'] | 7.18 % |  | 11.44 mA cm^{-2} |  | {"power conversion efficiency": {}, "open circuit voltage": {}, "short circuit current": {"entity_name": "short current density", "entity_start": 115, "entity_end": 117, "property_value_start": 124, "property_value_end": 127, "property_numeric_value": 11.44, "property_unit": "mA cm^{-2}", "property_value_descriptor": ""}, "fill factor": {}, "highest occupied molecular orbital": {}, "lowest unoccupied molecular orbital": {"entity_name": "LUMO energy level", "entity_start": 61, "entity_end": 63, "property_value_start": 65, "property_value_end": 66, "property_numeric_value": -4.09, "property_unit": "eV", "property_value_descriptor": ""}, "bandgap": {}, "hole mobility": {}, "electron mobility": {}, "external quantum efficiency": {}}
10.1039/c8tc06407e | 1 |  | ='P3' | {[*]c9ccc(c7c(F)c(F)c(c6ccc(c5cc4c(c1ccc(CC(CC)CCCC)s1)c2sc([*])cc2c(c3ccc(CC(CC)CCCC)s3)c4s5)s6)c8nn(CC(CCCCCC)CCCCCCCC)nc78)s9,[*]c%11cc%10sc(c9c8c(=O)n(CC(CCCCCC)CCCCCCCC)c(c7cc6sc(c5cc4c(c1ccc(CC(CC)CCCC)s1)c2sc([*])cc2c(c3ccc(CC(CC)CCCC)s3)c4s5)cc6s7)c8c(=O)n9CC(CCCCCC)CCCCCCCC)cc%10s%11} | [] | 1 | ='PC_{71}BM' |  | [] | 5.7 % |  | 15.2 mA cm^{-2} |  | {"power conversion efficiency": {"entity_name": "power conversion efficiency", "entity_start": 120, "entity_end": 122, "property_value_start": 124, "property_value_end": 125, "property_numeric_value": 5.7, "property_unit": "%", "property_value_descriptor": ""}, "open circuit voltage": {}, "short circuit current": {}, "fill factor": {}, "highest occupied molecular orbital": {}, "lowest unoccupied molecular orbital": {}, "bandgap": {}, "hole mobility": {}, "electron mobility": {}, "external quantum efficiency": {}}
10.1039/c8tc06407e | 1 |  | ='P3' | {[*]c9ccc(c7c(F)c(F)c(c6ccc(c5cc4c(c1ccc(CC(CC)CCCC)s1)c2sc([*])cc2c(c3ccc(CC(CC)CCCC)s3)c4s5)s6)c8nn(CC(CCCCCC)CCCCCCCC)nc78)s9,[*]c%11cc%10sc(c9c8c(=O)n(CC(CCCCCC)CCCCCCCC)c(c7cc6sc(c5cc4c(c1ccc(CC(CC)CCCC)s1)c2sc([*])cc2c(c3ccc(CC(CC)CCCC)s3)c4s5)cc6s7)c8c(=O)n9CC(CCCCCC)CCCCCCCC)cc%10s%11} | [] | 0 | IEICO-4F | CCCCCCc%15ccc(C7(c1ccc(CCCCCC)cc1)c2cc%13c(cc2c6sc(c5sc(C=c4c(=O)c3cc(F)c(F)cc3c4=C(C#N)C#N)cc5OC(CC)CCCC)cc67)C(c8ccc(CCCCCC)cc8)(c9ccc(CCCCCC)cc9)c%14cc(c%12sc(C=c%11c(=O)c%10cc(F)c(F)cc%10c%11=C(C#N)C#N)cc%12OC(CC)CCCC)sc%13%14)cc%15 | [] | 6.3% |  | 17.5 mA cm^{-2} |  | {"power conversion efficiency": {}, "open circuit voltage": {}, "short circuit current": {"entity_name": "short-circuit current density", "entity_start": 177, "entity_end": 181, "property_value_start": 183, "property_value_end": 186, "property_numeric_value": 17.5, "property_unit": "mA cm^{-2}", "property_value_descriptor": ""}, "fill factor": {}, "highest occupied molecular orbital": {}, "lowest unoccupied molecular orbital": {}, "bandgap": {}, "hole mobility": {}, "electron mobility": {}, "external quantum efficiency": {}}
10.1039/c6ta04030f | 1 |  | PTB7-Th | [*]c7cc6c(c1ccc(CC(CC)CCCC)s1)c4sc(c2sc([*])c3sc(C(=O)OCC(CC)CCCC)c(F)c23)cc4c(c5ccc(CC(CC)CCCC)s5)c6s7 | ['PTB7-Th'] | 1 | PC_{71}BM |  | ['PC_{71}BM'] | 8.3 % | 0.78 V |  |  | {"power conversion efficiency": {"entity_name": "PCE", "entity_start": 197, "entity_end": 197, "property_value_start": 199, "property_value_end": 200, "property_numeric_value": 8.3, "property_unit": "%", "property_value_descriptor": ""}, "open circuit voltage": {"entity_name": "V_{oc}", "entity_start": 203, "entity_end": 204, "property_value_start": 206, "property_value_end": 207, "property_numeric_value": 0.78, "property_unit": "V", "property_value_descriptor": ""}, "short circuit current": {}, "fill factor": {}, "highest occupied molecular orbital": {"entity_name": "HOMO energy", "entity_start": 138, "entity_end": 139, "property_value_start": 142, "property_value_end": 143, "property_numeric_value": -5.3, "property_unit": "eV", "property_value_descriptor": ""}, "lowest unoccupied molecular orbital": {}, "bandgap": {}, "hole mobility": {}, "electron mobility": {}, "external quantum efficiency": {}}
10.1039/c6ta04030f | 1 |  | PBTF-OP | [*]c7cc6c(c1cccc(OC(CC)CCCC)c1)c4sc(c2sc([*])c3cc(C(=O)OC(CC)CCCC)sc23)cc4c(c5cccc(OC(CC)CCCC)c5)c6s7 | ['PBTF-OP'] | 1 | PC_{71}BM |  | ['PC_{71}BM'] | 9.0 % | 0.86 V
10.1039/c4ta00020j | 1 |  | P3 | {[*]c7ccc(C6C5=[C+](=O)N(C(CC)CCCC)C(c4ccc(c3cc2c(OCC(CC)CCCC)c1sc([*])cc1c(OCC(CC)CCCC)c2s3)s4)C5=[C+](=O)N6C(CC)CCCC)s7,[*]c8cc7c(OCC(CC)CCCC)c6sc(c5cc(/C=C/c4sc(c2ccc(c1cc(CCCCCC)cs1)c3nsnc23)cc4CCCCCC)c([*])s5)cc6c(OCC(CC)CCCC)c7s8} | [] | 1 | PC_{61}BM |  | ['PC_{61}BM'] | 5.29 % |  |  |  | {"power conversion efficiency": {"entity_name": "power conversion efficiency", "entity_start": 114, "entity_end": 116, "property_value_start": 118, "property_value_end": 119, "property_numeric_value": 5.29, "property_unit": "%", "property_value_descriptor": ""}, "open circuit voltage": {}, "short circuit current": {}, "fill factor": {}, "highest occupied molecular orbital": {}, "lowest unoccupied molecular orbital": {}, "bandgap": {}, "hole mobility": {}, "electron mobility": {}, "external quantum efficiency": {}}
10.1039/c4tc01747a | 1 |  | thieno[3,4-b]thiophene | [*]c5cc4c(OCC(CC)CCCC)c3sc(c1sc([*])c2c(F)c(C(=O)OCC(CC)CCCC)sc12)cc3c(OCC(CC)CCCC)c4s5 | ['thieno[3,4-b]thiophene','PTB7'] | 1 | PC_{71}BM |  | ['PC_{71}BM'] | 7.3 % |  |  |  | {"power conversion efficiency": {"entity_name": "PCE", "entity_start": 260, "entity_end": 260, "property_value_start": 262, "property_value_end": 263, "property_numeric_value": 7.3, "property_unit": "%", "property_value_descriptor": ""}, "open circuit voltage": {}, "short circuit current": {}, "fill factor": {}, "highest occupied molecular orbital": {}, "lowest unoccupied molecular orbital": {}, "bandgap": {}, "hole mobility": {}, "electron mobility": {}, "external quantum efficiency": {}}
10.1039/c2ta00693f | 1 |  | P3HT | [*]c1cc(CCCCCC)c([*])s1 | ['poly(3-hexylthiophene)','P3HT'] | 1 | PCBM |  | ['phenyl C61-butyric acid methyl ester','PCBM'] | 1.3 % |  |  |  | {"power conversion efficiency": {"entity_name": "PCE", "entity_start": 211, "entity_end": 211, "property_value_start": 213, "property_value_end": 214, "property_numeric_value": 1.3, "property_unit": "%", "property_value_descriptor": ""}, "open circuit voltage": {}, "short circuit current": {}, "fill factor": {}, "highest occupied molecular orbital": {}, "lowest unoccupied molecular orbital": {}, "bandgap": {}, "hole mobility": {}, "electron mobility": {}, "external quantum efficiency": {}}
10.1039/c5ta08614k | 1 |  | PBDT-TSR | [*]c%14cc%13c(c1ccc(SCCCCCCCC)s1)c%11sc(c9sc(c8cc7c(c2ccc(SCCCCCCCC)s2)c5sc(c3sc([*])c4c(F)c(C(=O)OCC(CC)CCCC)sc34)cc5c(c6ccc(SCCCCCCCC)s6)c7s8)c%10sc(C(=O)OCC(CC)CCCC)c(F)c9%10)cc%11c(c%12ccc(SCCCCCCCC)s%12)c%13s%14 | ['PBDT-TSR'] | 1 | PC_{71}BM |  | ['PC_{71}BM'] | 10.2% |  | 17.99 mA cm^{-2} |  | {"power conversion efficiency": {"entity_name": "PCE", "entity_start": 160, "entity_end": 160, "property_value_start": 162, "property_value_end": 163, "property_numeric_value": 9.74, "property_unit": "%", "property_value_descriptor": ""}, "open circuit voltage": {}, "short circuit current": {"entity_name": "J_{SC}", "entity_start": 144, "entity_end": 146, "property_value_start": 148, "property_value_end": 151, "property_numeric_value": 17.99, "property_unit": "mA cm^{-2}", "property_value_descriptor": ""}, "fill factor": {}, "highest occupied molecular orbital": {}, "lowest unoccupied molecular orbital": {}, "bandgap": {}, "hole mobility": {}, "electron mobility": {}, "external quantum efficiency": {}}
10.1039/c5ta08614k | 1 |  | PBDT-TS1 | [*]c7cc6c(c1ccc(SCCCCCCCC)s1)c4sc(c2sc([*])c3c(F)c(C(=O)OCC(CC)CCCC)sc23)cc4c(c5ccc(SCCCCCCCC)s5)c6s7 | ['PBDT-TS1'] | 1 | PC_{71}BM |  | ['PC_{71}BM'] | 9.74%
10.1039/c7ta09930d | 1 |  | PTB7-Th | [*]c7cc6c(c1ccc(CC(CC)CCCC)s1)c4sc(c2sc([*])c3sc(C(=O)OCC(CC)CCCC)c(F)c23)cc4c(c5ccc(CC(CC)CCCC)s5)c6s7 | ['PTB7-Th'] | 0 | PFPDI-DTBT | [*]c%20ccc(c%18ccc(c%17ccc(c2cc3c(=O)n(CC(CCCCCCCC)CCCCCCCCCC)c(=O)c4cc5c1c%10cc%13c(=O)n(CC(CCCCCCCC)CCCCCCCCCC)c(=O)c%12ccc%11c%14c([*])cc%15c(=O)n(CC(CCCCCCCC)CCCCCCCCCC)c(=O)c%16cc(c1c6cc9c(=O)n(CC(CCCCCCCC)CCCCCCCCCC)c(=O)c8ccc7c2c(c34)c5c6c7c89)c(c%10c%11c%12%13)c%14c%15%16)s%17)c%19nsnc%18%19)s%20 | ['PFPDI-DTBT'] | 6.23 % |  |  |  | {"power conversion efficiency": {"entity_name": "PCE", "entity_start": 124, "entity_end": 124, "property_value_start": 126, "property_value_end": 127, "property_numeric_value": 6.23, "property_unit": "%", "property_value_descriptor": ""}, "open circuit voltage": {}, "short circuit current": {}, "fill factor": {}, "highest occupied molecular orbital": {}, "lowest unoccupied molecular orbital": {}, "bandgap": {}, "hole mobility": {}, "electron mobility": {}, "external quantum efficiency": {}}
10.1039/c7ta09930d | 1 |  | PTB7-Th | [*]c7cc6c(c1ccc(CC(CC)CCCC)s1)c4sc(c2sc([*])c3sc(C(=O)OCC(CC)CCCC)c(F)c23)cc4c(c5ccc(CC(CC)CCCC)s5)c6s7 | ['PTB7-Th'] | 0 | PPDI-DTBT | [*]c%11ccc(c9ccc(c8ccc(c1cc4c(=O)n(CC(CCCCCCCC)CCCCCCCCCC)c(=O)c3ccc2c5c([*])cc7c(=O)n(CC(CCCCCCCC)CCCCCCCCCC)c(=O)c6ccc(c1c2c34)c5c67)s8)c%10nsnc9%10)s%11 | ['PPDI-DTBT'] | 4.07%
10.1039/c6ta08385d | 1 |  | PBDTTT-C | [*]c5cc4c(OCC(CC)CCCC)c3sc(c1sc([*])c2sc(C(=O)C(CC)CCCC)cc12)cc3c(OCC(CC)CCCC)c4s5 | ['PBDTTT-C'] | 1 | PC_{71}BM |  | ['PC_{71}BM'] | 7.46 % |  |  |  | {"power conversion efficiency": {"entity_name": "PCE", "entity_start": 163, "entity_end": 163, "property_value_start": 166, "property_value_end": 167, "property_numeric_value": 7.46, "property_unit": "%", "property_value_descriptor": ""}, "open circuit voltage": {}, "short circuit current": {}, "fill factor": {}, "highest occupied molecular orbital": {}, "lowest unoccupied molecular orbital": {}, "bandgap": {}, "hole mobility": {}, "electron mobility": {}, "external quantum efficiency": {}}
10.1039/c6ta08385d | 1 |  | PTB7-Th | [*]c7cc6c(c1ccc(CC(CC)CCCC)s1)c4sc(c2sc([*])c3sc(C(=O)OCC(CC)CCCC)c(F)c23)cc4c(c5ccc(CC(CC)CCCC)s5)c6s7 | ['PTB7-Th'] | 1 | PC_{71}BM |  | ['PC_{71}BM'] | 8.82%
10.1039/c8tc06245e | 1 |  | PBDB-T | [*]c%10ccc(c8sc(c6ccc(c5cc4c(c1ccc(CC(CC)CCCC)s1)c2sc([*])cc2c(c3ccc(CC(CC)CCCC)s3)c4s5)s6)c9c(=O)c7c(CC(CC)CCCC)sc(CC(CC)CCCC)c7c(=O)c89)s%10 | ['PBDB-T'] | 0 | IDIDTT-2F | CCCCCCCCC%11(CCCCCCCC)c7cc6c3sc(C=c2c(=O)c1cc(F)c(F)cc1c2=C(C#N)C#N)cc3C(c4ccc(CCCCCC)cc4)(c5ccc(CCCCCC)cc5)c6cc7c%10sc9c8cc%15c(cc8C(CCCCCCCC)(CCCCCCCC)c9c%10%11)c%14sc(CC/%13C(=O)c%12cc(F)c(F)cc%12C%13=C(C#N)/C#N)cc%14C%15(c%16ccc(CCCCCC)cc%16)c%17ccc(CCCCCC)cc%17 | ['IDIDTT-2F'] | 11.29 % | 0.92 V | 19.79 mA cm^{-2} | 61.85 % | {"power conversion efficiency": {"entity_name": "PCE", "entity_start": 85, "entity_end": 85, "property_value_start": 88, "property_value_end": 89, "property_numeric_value": 11.29, "property_unit": "%", "property_value_descriptor": ""}, "open circuit voltage": {"entity_name": "V_{oc}", "entity_start": 92, "entity_end": 93, "property_value_start": 95, "property_value_end": 96, "property_numeric_value": 0.92, "property_unit": "V", "property_value_descriptor": ""}, "short circuit current": {"entity_name": "J_{sc}", "entity_start": 98, "entity_end": 99, "property_value_start": 101, "property_value_end": 104, "property_numeric_value": 19.79, "property_unit": "mA cm^{-2}", "property_value_descriptor": ""}, "fill factor": {"entity_name": "FF", "entity_start": 107, "entity_end": 107, "property_value_start": 109, "property_value_end": 110, "property_numeric_value": 61.85, "property_unit": "%", "property_value_descriptor": ""}, "highest occupied molecular orbital": {}, "lowest unoccupied molecular orbital": {}, "bandgap": {}, "hole mobility": {}, "electron mobility": {}, "external quantum efficiency": {}}
10.1039/c5cp05589j | 1 |  | P3HT | [*]c1cc(CCCCCC)c([*])s1 | ['poly(3-hexylthiophene)', 'P3HT'] | 1 | PC_{61}BM |  | ['PC_{61}BM'] | 3.5 % |  |  |  | {"power conversion efficiency": {"entity_name": "PCE", "entity_start": 167, "entity_end": 167, "property_value_start": 172, "property_value_end": 173, "property_numeric_value": 3.5, "property_unit": "%", "property_value_descriptor": ""}, "open circuit voltage": {}, "short circuit current": {}, "fill factor": {}, "highest occupied molecular orbital": {}, "lowest unoccupied molecular orbital": {}, "bandgap": {}, "hole mobility": {}, "electron mobility": {}, "external quantum efficiency": {}}
10.1039/c8tc01780h | 1 |  | PBDB-T | CCCCC(CC)Cc%10ccc(c8c1cc([*])sc1c(c2ccc(CC(CC)CCCC)s2)c9cc(c7ccc(c5sc(c3ccc([*])s3)c6c(=O)c4c(CC(CC)CCCC)sc(CC(CC)CCCC)c4c(=O)c56)s7)sc89)s%10 | ['PBDB-T'] | 0 | IDT-HN | CCCCCCc%15ccc(C7(c1ccc(CCCCCC)cc1)c2cc%13c(cc2c6sc(C=c5c(=O)c4cc3CCCCc3cc4c5=C(C#N)C#N)cc67)C(c8ccc(CCCCCC)cc8)(c9ccc(CCCCCC)cc9)c%14cc(C=c%12c(=O)c%11cc%10CCCCc%10cc%11c%12=C(C#N)C#N)sc%13%14)cc%15 | ['IDT-HN'] | 10.22% |  |  |  | {"power conversion efficiency": {"entity_name": "power conversion efficiency", "entity_start": 223, "entity_end": 225, "property_value_start": 231, "property_value_end": 232, "property_numeric_value": 91.0, "property_unit": "%", "property_value_descriptor": ""}, "open circuit voltage": {}, "short circuit current": {}, "fill factor": {}, "highest occupied molecular orbital": {}, "lowest unoccupied molecular orbital": {}, "bandgap": {}, "hole mobility": {}, "electron mobility": {}, "external quantum efficiency": {}}
10.1039/c8ta08406h |  | 1 | IDIC | CCCCCCC5(CCCCCC)c1cc8c(cc1c4sc(C=c3c(=O)c2ccccc2c3=C(C#N)C#N)cc45)C(CCCCCC)(CCCCCC)c9cc(C=c7c(=O)c6ccccc6c7=C(C#N)C#N)sc89 | ['IDIC'] | 0 | BT-IC |  | ['BT-IC'] | 10.80 % |  |  |  | {"power conversion efficiency": {"entity_name": "PCE", "entity_start": 59, "entity_end": 59, "property_value_start": 62, "property_value_end": 63, "property_numeric_value": 10.8, "property_unit": "%", "property_value_descriptor": ""}, "open circuit voltage": {}, "short circuit current": {}, "fill factor": {}, "highest occupied molecular orbital": {}, "lowest unoccupied molecular orbital": {}, "bandgap": {}, "hole mobility": {}, "electron mobility": {}, "external quantum efficiency": {}}
10.1039/c8nr02638f | 1 |  | P3HT | [*]c1cc(CCCCCC)c([*])s1 | ['P3HT'] | 1 | PC_{61}BM |  | ['PC_{61}BM'] | 3.85% |  |  |  | {"power conversion efficiency": {"entity_name": "power conversion efficiencies", "entity_start": 112, "entity_end": 114, "property_value_start": 161, "property_value_end": 162, "property_numeric_value": 2.78, "property_unit": "%", "property_value_descriptor": ""}, "open circuit voltage": {}, "short circuit current": {}, "fill factor": {}, "highest occupied molecular orbital": {}, "lowest unoccupied molecular orbital": {}, "bandgap": {}, "hole mobility": {}, "electron mobility": {}, "external quantum efficiency": {}}
10.1039/c8nr02638f | 1 |  | PBDTTT-C | [*]c5cc4c(OCC(CC)CCCC)c3sc(c1sc([*])c2sc(C(=O)C(CC)CCCC)cc12)cc3c(OCC(CC)CCCC)c4s5 | ['PBDTTT-C'] | 1 | PC_{71}BM |  | ['PC_{71}BM'] | 6.59% |  |  |  | {"power conversion efficiency": {"entity_name": "power conversion efficiencies", "entity_start": 112, "entity_end": 114, "property_value_start": 155, "property_value_end": 156, "property_numeric_value": 6.28, "property_unit": "%", "property_value_descriptor": ""}, "open circuit voltage": {}, "short circuit current": {}, "fill factor": {}, "highest occupied molecular orbital": {}, "lowest unoccupied molecular orbital": {}, "bandgap": {}, "hole mobility": {}, "electron mobility": {}, "external quantum efficiency": {}}
10.1039/c8nr02638f | 1 |  | PTB7 | [*]c5cc4c(OCC(CC)CCCC)c3sc(c1sc([*])c2c(F)c(C(=O)OCC(CC)CCCC)sc12)cc3c(OCC(CC)CCCC)c4s5 | ['PTB7'] | 1 | PC_{71}BM |  | ['PC_{71}BM'] | 7.90 % |  |  |  | {"power conversion efficiency": {"entity_name": "power conversion efficiencies", "entity_start": 112, "entity_end": 114, "property_value_start": 158, "property_value_end": 159, "property_numeric_value": 5.07, "property_unit": "%", "property_value_descriptor": ""}, "open circuit voltage": {}, "short circuit current": {}, "fill factor": {}, "highest occupied molecular orbital": {}, "lowest unoccupied molecular orbital": {}, "bandgap": {}, "hole mobility": {}, "electron mobility": {}, "external quantum efficiency": {}}
10.1039/c7ta10247j | 1 |  | PBDT_{Th}-DT_{ff}BT | [*]c8cc7c(c1ccc(CC(CC)CCCC)s1)c6sc(c5sc(c3c(F)c(F)c(c2cc(CC(CC)CCCC)c([*])s2)c4nsnc34)cc5CC(CC)CCCC)cc6c(OCC(CCCCCC)CCCCCCCC)c7s8 | ['PBDT_{Th}-DT_{ff}BT'] | 0 | ITIC | CCCCCCc%15ccc(C7(c1ccc(CCCCCC)cc1)c2cc%10c(cc2c6sc5cc(C=c4c(=O)c3ccccc3c4=C(C#N)C#N)sc5c67)C(c8ccc(CCCCCC)cc8)(c9ccc(CCCCCC)cc9)c%13c%10sc%14cc(C=c%12c(=O)c%11ccccc%11c%12=C(C#N)C#N)sc%13%14)cc%15 | ['ITIC'] | 7.83 % | 0.91 V | 13.62 mA cm^{-2} | 63.2 % | {"power conversion efficiency": {"entity_name": "PCE", "entity_start": 167, "entity_end": 167, "property_value_start": 169, "property_value_end": 170, "property_numeric_value": 7.83, "property_unit": "%", "property_value_descriptor": ""}, "open circuit voltage": {"entity_name": "V_{OC}", "entity_start": 173, "entity_end": 174, "property_value_start": 176, "property_value_end": 177, "property_numeric_value": 0.91, "property_unit": "V", "property_value_descriptor": ""}, "short circuit current": {"entity_name": "J_{SC}", "entity_start": 180, "entity_end": 181, "property_value_start": 183, "property_value_end": 186, "property_numeric_value": 13.62, "property_unit": "mA cm^{-2}", "property_value_descriptor": ""}, "fill factor": {"entity_name": "FF", "entity_start": 190, "entity_end": 190, "property_value_start": 192, "property_value_end": 193, "property_numeric_value": 63.2, "property_unit": "%", "property_value_descriptor": ""}, "highest occupied molecular orbital": {}, "lowest unoccupied molecular orbital": {}, "bandgap": {}, "hole mobility": {}, "electron mobility": {}, "external quantum efficiency": {}}
10.1039/c7ta10247j | 1 |  | PBDT_{Th}-DT_{ff}BT | [*]c8cc7c(c1ccc(CC(CC)CCCC)s1)c6sc(c5sc(c3c(F)c(F)c(c2cc(CC(CC)CCCC)c([*])s2)c4nsnc34)cc5CC(CC)CCCC)cc6c(OCC(CCCCCC)CCCCCCCC)c7s8 | ['PBDT_{Th}-DT_{ff}BT'] | 1 | PC_{71}BM |  | ['PC_{71}BM']
10.1039/c8ta05868g | 1 |  | PTZP | [*]c9cc8c(c1ccc(CC(CCCC)CCCCCC)cc1)c6sc(c5sc(c4nc3sc(c2cc(CC(CC)CCCC)c([*])s2)nc3s4)cc5CC(CC)CCCC)cc6c(c7ccc(CC(CCCC)CCCCCC)cc7)c8s9 | ['PTZP'] | 0 | IDIC | CCCCCCC5(CCCCCC)c1cc8c(cc1c4sc(C=c3c(=O)c2ccccc2c3=C(C#N)C#N)cc45)C(CCCCCC)(CCCCCC)c9cc(C=c7c(=O)c6ccccc6c7=C(C#N)C#N)sc89 | [] | 10 % | 0.90 V | 17.9 mA cm^{-2} | 73.3% | {"power conversion efficiency": {"entity_name": "PCE", "entity_start": 249, "entity_end": 249, "property_value_start": 252, "property_value_end": 253, "property_numeric_value": 10.0, "property_unit": "%", "property_value_descriptor": ""}, "open circuit voltage": {}, "short circuit current": {}, "fill factor": {}, "highest occupied molecular orbital": {}, "lowest unoccupied molecular orbital": {}, "bandgap": {}, "hole mobility": {"entity_name": "hole mobility", "entity_start": 152, "entity_end": 153, "property_value_start": 155, "property_value_end": 163, "property_numeric_value": 0.00401, "property_unit": "cm^{2} V^{-1} s^{-1}", "property_value_descriptor": ""}, "electron mobility": {}, "external quantum efficiency": {}}
10.1039/c6ra10481a | 1 |  | PTPD-DFDT | [*]c6cc(F)c(c5sc(c4sc(c2sc(c1cc(CC(CC)CCCC)c([*])s1)c3c(=O)n(CC(CCCCCCCC)CCCCCCCCCC)c(=O)c23)cc4CC(CC)CCCC)cc5F)s6 | [] | 1 | PC_{71}BM |  | ['PC_{71}BM'] | 5.52 % | 0.96 V |  |  | {"power conversion efficiency": {"entity_name": "power conversion efficiency", "entity_start": 138, "entity_end": 140, "property_value_start": 142, "property_value_end": 143, "property_numeric_value": 5.52, "property_unit": "%", "property_value_descriptor": ""}, "open circuit voltage": {"entity_name": "open-circuit voltage", "entity_start": 148, "entity_end": 151, "property_value_start": 153, "property_value_end": 154, "property_numeric_value": 0.96, "property_unit": "V", "property_value_descriptor": ""}, "short circuit current": {}, "fill factor": {}, "highest occupied molecular orbital": {}, "lowest unoccupied molecular orbital": {}, "bandgap": {}, "hole mobility": {}, "electron mobility": {}, "external quantum efficiency": {}}
10.1039/b719945g | 1 |  | P3HT | [*]c1cc(CCCCCC)c([*])s1 | ['poly(3-hexylthiophene)', 'P3HT'] | 1 | PCBM |  | ['[6,6]-phenyl C61 butyric acid methyl ester', 'PCBM'] | 3.9 % |  |  |  | {"power conversion efficiency": {"entity_name": "PCEs", "entity_start": 140, "entity_end": 140, "property_value_start": 145, "property_value_end": 146, "property_numeric_value": 3.9, "property_unit": "%", "property_value_descriptor": ""}, "open circuit voltage": {}, "short circuit current": {}, "fill factor": {}, "highest occupied molecular orbital": {}, "lowest unoccupied molecular orbital": {}, "bandgap": {}, "hole mobility": {}, "electron mobility": {}, "external quantum efficiency": {}}
10.1039/c4ra05680a | 1 |  | P1 | [*]c9ccc(c7c1nsnc1c(c6ccc(c5cc4c2cc([*])sc2c3cc(CCCCCCCCCCCC)sc3c4s5)s6)c8nc(CC(CC)CCCC)c(CC(CC)CCCC)nc78)s9 | ['P1'] | 1 | PC_{71}BM |  | ['PC_{71}BM'] | 5.28 % |  |  |  | {"power conversion efficiency": {"entity_name": "PCEs", "entity_start": 227, "entity_end": 227, "property_value_start": 254, "property_value_end": 255, "property_numeric_value": 5.28, "property_unit": "%", "property_value_descriptor": ""}, "open circuit voltage": {}, "short circuit current": {}, "fill factor": {}, "highest occupied molecular orbital": {}, "lowest unoccupied molecular orbital": {}, "bandgap": {"entity_name": "optical bandgaps", "entity_start": 95, "entity_end": 96, "property_value_start": 118, "property_value_end": 119, "property_numeric_value": 1.38, "property_unit": "eV", "property_value_descriptor": ""}, "hole mobility": {}, "electron mobility": {}, "external quantum efficiency": {}}
10.1039/c4ra05680a | 1 |  | P2 | [*]c%11ccc(c9c1nsnc1c(c6ccc(c5cc4c2cc([*])sc2c3cc(CCCCCCCCCCCC)sc3c4s5)s6)c%10nc(c7ccc(CCCCCCCC)s7)c(c8ccc(CCCCCCCC)s8)nc9%10)s%11 | ['P2'] | 1 | PC_{71}BM |  | ['PC_{71}BM'] | 2.6 % |  |  |  | {"power conversion efficiency": {"entity_name": "PCEs", "entity_start": 227, "entity_end": 227, "property_value_start": 257, "property_value_end": 258, "property_numeric_value": 2.6, "property_unit": "%", "property_value_descriptor": ""}, "open circuit voltage": {}, "short circuit current": {}, "fill factor": {}, "highest occupied molecular orbital": {}, "lowest unoccupied molecular orbital": {}, "bandgap": {}, "hole mobility": {}, "electron mobility": {}, "external quantum efficiency": {}}
10.1039/c4ra05680a | 1 |  | P2 | [*]c%11ccc(c9c1nsnc1c(c6ccc(c5cc4c2cc([*])sc2c3cc(CCCCCCCCCCCC)sc3c4s5)s6)c%10nc(c7ccc(CCCCCCCC)s7)c(c8ccc(CCCCCCCC)s8)nc9%10)s%11 | ['P2'] | 1 | PC_{61}BM |  | ['PC_{61}BM'] | 1.44%
10.1039/c4ra05584e | 1 |  | P3HT | [*]c1cc(CCCCCC)c([*])s1 | ['P3HT'] | 0 | CSORG5 | CC(C)(C)c1ccc3c(c1)c2cc(C(C)(C)C)ccc2n3CCCCCCn6c4ccccc4sc5cc(/C=C(C#N)/C#N)ccc56 | [] | 4.16 % | 0.98 V |  |  | {"power conversion efficiency": {"entity_name": "PCE", "entity_start": 145, "entity_end": 145, "property_value_start": 150, "property_value_end": 151, "property_numeric_value": 4.16, "property_unit": "%", "property_value_descriptor": ""}, "open circuit voltage": {}, "short circuit current": {}, "fill factor": {}, "highest occupied molecular orbital": {}, "lowest unoccupied molecular orbital": {}, "bandgap": {}, "hole mobility": {}, "electron mobility": {}, "external quantum efficiency": {}}
10.1039/c4nr05194g | 1 |  | PTB7 | [*]c5cc4c(OCC(CC)CCCC)c3sc(c1sc([*])c2c(F)c(C(=O)OCC(CC)CCCC)sc12)cc3c(OCC(CC)CCCC)c4s5 | ['PTB7'] | 1 | PC_{71}BM |  | ['PC_{71}BM'] | 8.04 % |  |  |  | {"power conversion efficiency": {"entity_name": "power conversion efficiency", "entity_start": 131, "entity_end": 133, "property_value_start": 144, "property_value_end": 145, "property_numeric_value": 8.04, "property_unit": "%", "property_value_descriptor": ""}, "open circuit voltage": {}, "short circuit current": {}, "fill factor": {}, "highest occupied molecular orbital": {}, "lowest unoccupied molecular orbital": {}, "bandgap": {}, "hole mobility": {}, "electron mobility": {}, "external quantum efficiency": {}}
10.1039/c0ee00117a | 1 |  | ='P3HT' | [*]c1cc(CCCCCC)c([*])s1 | ['poly(3-hexylthiophene)','P3HT'] | 1 | ='PCBM' |  | ['(6,6)-phenyl C61-butyric acid methylester','P3HT'] | 3.86 % |  |  |  | {"power conversion efficiency": {"entity_name": "power conversion efficiency", "entity_start": 43, "entity_end": 45, "property_value_start": 50, "property_value_end": 51, "property_numeric_value": 3.86, "property_unit": "%", "property_value_descriptor": ""}, "open circuit voltage": {}, "short circuit current": {}, "fill factor": {}, "highest occupied molecular orbital": {}, "lowest unoccupied molecular orbital": {}, "bandgap": {}, "hole mobility": {}, "electron mobility": {}, "external quantum efficiency": {}}
10.1039/c7ta11339k | 1 |  | PCE-10 | [*]c7cc6c(c1ccc(CC(CC)CCCC)s1)c4sc(c2sc([*])c3c(F)c(C(=O)OCC(CC)CCCC)sc23)cc4c(c5ccc(CC(CC)CCCC)s5)c6s7 | ['PCE-10'] | 0 | m-MeIC | CCCCCCc%16cccc(C7(c1cccc(CCCCCC)c1)c2cc%10c(cc2c6sc5cc(C=c4c(=O)c3c(C)scc3c4=C(C#N)C#N)sc5c67)C(c8cccc(CCCCCC)c8)(c9cccc(CCCCCC)c9)c%14c%10sc%15cc(C=c%12c(=C(C#N)C#N)c%11csc(C)c%11c%12=C%13CCCO%13)sc%14%15)c%16 | [] | 8.34 % |  |  |  | {"power conversion efficiency": {"entity_name": "PCE", "entity_start": 196, "entity_end": 196, "property_value_start": 198, "property_value_end": 199, "property_numeric_value": 8.34, "property_unit": "%", "property_value_descriptor": ""}, "open circuit voltage": {}, "short circuit current": {}, "fill factor": {}, "highest occupied molecular orbital": {}, "lowest unoccupied molecular orbital": {}, "bandgap": {}, "hole mobility": {}, "electron mobility": {}, "external quantum efficiency": {}}
10.1039/c7ta11339k | 1 |  | PBDB-T | CCCCC(CC)Cc%10ccc(c8c1cc([*])sc1c(c2ccc(CC(CC)CCCC)s2)c9cc(c7ccc(c5sc(c3ccc([*])s3)c6c(=O)c4c(CC(CC)CCCC)sc(CC(CC)CCCC)c4c(=O)c56)s7)sc89)s%10 | ['PBDB-T'] | 0 | m-MeIC | CCCCCCc%16cccc(C7(c1cccc(CCCCCC)c1)c2cc%10c(cc2c6sc5cc(C=c4c(=O)c3c(C)scc3c4=C(C#N)C#N)sc5c67)C(c8cccc(CCCCCC)c8)(c9cccc(CCCCCC)c9)c%14c%10sc%15cc(C=c%12c(=C(C#N)C#N)c%11csc(C)c%11c%12=C%13CCCO%13)sc%14%15)c%16 | [] | 10.93%
10.1039/c7ta11339k | 1 |  | J71 | [*]c9ccc(c7c(F)c(F)c(c6ccc(c5cc4c(c1ccc([Si](CCC)(CCC)CCC)s1)c2sc([*])cc2c(c3ccc([Si](CCC)(CCC)CCC)s3)c4s5)s6)c8nn(CC(CCCCCC)CCCCCCCC)nc78)s9 | ['J71'] | 0 | m-MeIC | CCCCCCc%16cccc(C7(c1cccc(CCCCCC)c1)c2cc%10c(cc2c6sc5cc(C=c4c(=O)c3c(C)scc3c4=C(C#N)C#N)sc5c67)C(c8cccc(CCCCCC)c8)(c9cccc(CCCCCC)c9)c%14c%10sc%15cc(C=c%12c(=C(C#N)C#N)c%11csc(C)c%11c%12=C%13CCCO%13)sc%14%15)c%16 | [] | 12.08%
10.1039/c5ee03481g | 1 |  | P3HT | [*]c1cc(CCCCCC)c([*])s1 | ['poly(3-hexyl thiophene)', 'P3HT'] | 1 | PC_{61}BM |  | ['PC_{61}BM'] | 3.18 % | 0.62 V |  |  | {"power conversion efficiency": {"entity_name": "PCE", "entity_start": 142, "entity_end": 142, "property_value_start": 144, "property_value_end": 145, "property_numeric_value": 3.18, "property_unit": "%", "property_value_descriptor": ""}, "open circuit voltage": {"entity_name": "V_{oc}", "entity_start": 148, "entity_end": 149, "property_value_start": 151, "property_value_end": 152, "property_numeric_value": 0.62, "property_unit": "V", "property_value_descriptor": ""}, "short circuit current": {}, "fill factor": {}, "highest occupied molecular orbital": {}, "lowest unoccupied molecular orbital": {}, "bandgap": {}, "hole mobility": {}, "electron mobility": {}, "external quantum efficiency": {}}
10.1039/c5ee03481g | 1 |  | P3HT | [*]c1cc(CCCCCC)c([*])s1 | ['poly(3-hexyl thiophene)', 'P3HT'] | 0 | SF(DPPB)_{4} | CCCCC(CC)CN4Cc3c(c2ccc(c1ccccc1)s2)n(CC(CC)CCCC)c(=O)c3=C4c%26ccc(c%12ccc%11c%10ccc(c9ccc(c8c7c(=O)n(CC(CC)CCCC)c(c6ccc(c5ccccc5)s6)c7c(=O)n8CC(CC)CCCC)s9)cc%10C%25(c%11c%12)c%18cc(c%17ccc(c%16c%15c(=O)n(CC(CC)CCCC)c(c%14ccc(c%13ccccc%13)s%14)c%15c(=O)n%16CC(CC)CCCC)s%17)ccc%18c%24ccc(c%23ccc(c%22c%21c(=O)n(CC(CC)CCCC)c(c%20ccc(c%19ccccc%19)s%20)c%21c(=O)n%22CC(CC)CCCC)s%23)cc%24%25)s%26 | ['SF(DPPB)_{4}'] | 5.16% | 1.14 V
10.1039/c3nr03165a | 1 |  | PBDTTT-C-T | [*]c7cc6c(c1ccc(CC(CC)CCCC)s1)c4sc(c2sc([*])c3cc(C(=O)C(CC)CCCC)sc23)cc4c(c5ccc(CC(CC)CCCC)s5)c6s7 | ['PBDTTT-C-T'] | 1 | ICBA |  | ['ICBA'] | 3.5 % |  |  |  | {"power conversion efficiency": {"entity_name": "PCE", "entity_start": 201, "entity_end": 201, "property_value_start": 203, "property_value_end": 204, "property_numeric_value": 3.5, "property_unit": "%", "property_value_descriptor": ""}, "open circuit voltage": {}, "short circuit current": {}, "fill factor": {}, "highest occupied molecular orbital": {}, "lowest unoccupied molecular orbital": {}, "bandgap": {}, "hole mobility": {}, "electron mobility": {}, "external quantum efficiency": {}}
10.1039/c3nr03165a | 1 |  | PBDTTT-C-T | [*]c7cc6c(c1ccc(CC(CC)CCCC)s1)c4sc(c2sc([*])c3cc(C(=O)C(CC)CCCC)sc23)cc4c(c5ccc(CC(CC)CCCC)s5)c6s7 | ['PBDTTT-C-T'] | 1 | PCBM |  | ['PCBM'] | 6.2%
10.1039/c6ta09173c | 1 |  | PTB7-Th | [*]c7cc6c(c1ccc(CC(CC)CCCC)s1)c4sc(c2sc([*])c3sc(C(=O)OCC(CC)CCCC)c(F)c23)cc4c(c5ccc(CC(CC)CCCC)s5)c6s7 | ['PTB7-Th'] | 1 | PC_{71}BM |  | ['PC_{71}BM'] | 9.49 % |  |  |  | {"power conversion efficiency": {"entity_name": "power conversion efficiency", "entity_start": 34, "entity_end": 36, "property_value_start": 58, "property_value_end": 59, "property_numeric_value": 9.49, "property_unit": "%", "property_value_descriptor": ""}, "open circuit voltage": {}, "short circuit current": {}, "fill factor": {}, "highest occupied molecular orbital": {}, "lowest unoccupied molecular orbital": {}, "bandgap": {}, "hole mobility": {}, "electron mobility": {}, "external quantum efficiency": {}}
10.1039/c4ra10154e | 1 |  | PBDTPA-TPD | [*]c7cc6c(C#Cc1cc(OCCCCCCCC)cc(OCCCCCCCC)c1)c4sc(c2sc([*])c3c(=O)n(CC(CC)CCCC)c(=O)c23)cc4c(C#Cc5cc(OCCCCCCCC)cc(OCCCCCCCC)c5)c6s7 | ['PBDTPA-TPD'] | 1 | PC_{61}BM |  | ['PC_{61}BM'] | 0.93 % | 0.96 V | 1.9 mA cm^{-2} | 51 % | {"power conversion efficiency": {"entity_name": "PCE", "entity_start": 159, "entity_end": 159, "property_value_start": 162, "property_value_end": 163, "property_numeric_value": 0.93, "property_unit": "%", "property_value_descriptor": ""}, "open circuit voltage": {"entity_name": "V_{oc}", "entity_start": 166, "entity_end": 167, "property_value_start": 169, "property_value_end": 170, "property_numeric_value": 0.96, "property_unit": "V", "property_value_descriptor": ""}, "short circuit current": {"entity_name": "J_{sc}", "entity_start": 172, "entity_end": 173, "property_value_start": 175, "property_value_end": 178, "property_numeric_value": 1.9, "property_unit": "mA cm^{-2}", "property_value_descriptor": ""}, "fill factor": {"entity_name": "FF", "entity_start": 181, "entity_end": 181, "property_value_start": 183, "property_value_end": 184, "property_numeric_value": 51.0, "property_unit": "%", "property_value_descriptor": ""}, "highest occupied molecular orbital": {}, "lowest unoccupied molecular orbital": {}, "bandgap": {}, "hole mobility": {}, "electron mobility": {}, "external quantum efficiency": {}}
10.1039/c7ra02705b | 1 |  | poly(3-hexylthiophene) | [*]c1cc(CCCCCC)c([*])s1 | ['poly(3-hexylthiophene)', 'P3TH'] | 0 | PBXT-IDT | [*]c1cc3c(s1)c2cc%10c(cc2C3(c4ccc(CCCCCC)cc4)c5ccc(CCCCCC)cc5)c9sc(c7c6nonc6c([*])c8cc(C(=O)OCC)sc78)cc9C%10(c%11ccc(CCCCCC)cc%11)c%12ccc(CCCCCC)cc%12 | ['PBXT-IDT'] | 1.09 % | 0.84 V |  |  | {"power conversion efficiency": {"entity_name": "PCE", "entity_start": 193, "entity_end": 193, "property_value_start": 195, "property_value_end": 196, "property_numeric_value": 1.09, "property_unit": "%", "property_value_descriptor": ""}, "open circuit voltage": {"entity_name": "V_{oc}", "entity_start": 200, "entity_end": 201, "property_value_start": 203, "property_value_end": 204, "property_numeric_value": 0.84, "property_unit": "V", "property_value_descriptor": ""}, "short circuit current": {}, "fill factor": {}, "highest occupied molecular orbital": {}, "lowest unoccupied molecular orbital": {}, "bandgap": {}, "hole mobility": {}, "electron mobility": {}, "external quantum efficiency": {}}
10.1039/c5cc04375a | 1 |  | PSeTD2 | [*]c1cc7c(s1)c6sc5c(sc4c3sc(c2ccc([*])[se]2)cc3n(CC(CCCCCC)CCCCCCCC)c(=O)c45)c6c(=O)n7CC(CCCCCC)CCCCCCCC | ['PSeTD2'] | 1 | PC_{71}BM |  | ['PC_{71}BM'] | 8.18 % |  |  |  | {"power conversion efficiency": {"entity_name": "PCE", "entity_start": 57, "entity_end": 57, "property_value_start": 59, "property_value_end": 60, "property_numeric_value": 8.18, "property_unit": "%", "property_value_descriptor": ""}, "open circuit voltage": {}, "short circuit current": {}, "fill factor": {}, "highest occupied molecular orbital": {}, "lowest unoccupied molecular orbital": {}, "bandgap": {}, "hole mobility": {}, "electron mobility": {}, "external quantum efficiency": {}}
10.1039/c3ee00110e | 1 |  | TQ1 | [*]c5ccc(c3ccc([*])c4nc(c1cccc(OCCCCCCCC)c1)c(c2cccc(OCCCCCCCC)c2)nc34)s5 | ['TQ1'] | 1 | PC_{71}BM |  | [] | 5.83 % |  |  |  | {"power conversion efficiency": {"entity_name": "PCE", "entity_start": 203, "entity_end": 203, "property_value_start": 205, "property_value_end": 206, "property_numeric_value": 5.83, "property_unit": "%", "property_value_descriptor": ""}, "open circuit voltage": {}, "short circuit current": {}, "fill factor": {}, "highest occupied molecular orbital": {}, "lowest unoccupied molecular orbital": {}, "bandgap": {}, "hole mobility": {}, "electron mobility": {}, "external quantum efficiency": {}}
10.1039/c5ee02477c | 1 |  | P3HT | [*]c1cc(CCCCCC)c([*])s1 | ['P3HT'] | 0 | IDT-2BR | CCCCCCc%15ccc(C%14(c1ccc(CCCCCC)cc1)c9cc8c5sc(c3ccc(C=c2sc(=S)n(CC)c2=O)c4nsnc34)cc5C(c6ccc(CCCCCC)cc6)(c7ccc(CCCCCC)cc7)c8cc9c%13sc(c%11ccc(C=c%10sc(=S)n(CC)c%10=O)c%12nsnc%11%12)cc%13%14)cc%15 | ['IDT-2BR'] | 5.12%
10.1039/c5ee02477c | 1 |  | P3HT | [*]c1cc(CCCCCC)c([*])s1 | ['P3HT'] | 1 | PC_{61}BM |  | ['PC_{61}BM'] | 3.71 % |  |  |  | {"power conversion efficiency": {"entity_name": "power conversion efficiencies", "entity_start": 24, "entity_end": 26, "property_value_start": 46, "property_value_end": 47, "property_numeric_value": 3.71, "property_unit": "%", "property_value_descriptor": ""}, "open circuit voltage": {}, "short circuit current": {}, "fill factor": {}, "highest occupied molecular orbital": {}, "lowest unoccupied molecular orbital": {}, "bandgap": {}, "hole mobility": {}, "electron mobility": {}, "external quantum efficiency": {}}
10.1039/c7ta01819c |  | 1 | P1:P2 |  | P1:P2 | 0 | PTQI-b-PNDISL | {[*]c5ccc(c3ccc([*])c4nc(c1cccc(OCCCCCCCC)c1)c(c2cccc(OCCCCCCCC)c2)nc34)s5,[*]c5ccc(c1cc3c(=O)n(CC(CCCCCC)CCCCCCCC)c(=O)c4c([*])cc2c(=O)n(CC(CCCCCC)CCCCCCCC)c(=O)c1c2c34)[se]5} | ['PTQI-b-PNDISL'] | 1.54% | 0.79 V
10.1039/c7ta01819c |  | 1 | P1:P2 |  | ['P1:P2'] | 0 | PTQI-b-PNDIS | {[*]c5ccc(c3ccc([*])c4nc(c1cccc(OCCCCCCCC)c1)c(c2cccc(OCCCCCCCC)c2)nc34)s5,[*]c5ccc(c1cc3c(=O)n(CC(CCCCCC)CCCCCCCC)c(=O)c4c([*])cc2c(=O)n(CC(CCCCCC)CCCCCCCC)c(=O)c1c2c34)[se]5} | ['PTQI-b-PNDIS'] | 0.36 % |  |  |  | {"power conversion efficiency": {"entity_name": "PCE", "entity_start": 137, "entity_end": 137, "property_value_start": 139, "property_value_end": 140, "property_numeric_value": 0.36, "property_unit": "%", "property_value_descriptor": ""}, "open circuit voltage": {"entity_name": "open-circuit voltage", "entity_start": 97, "entity_end": 100, "property_value_start": 102, "property_value_end": 103, "property_numeric_value": 0.79, "property_unit": "V", "property_value_descriptor": ""}, "short circuit current": {}, "fill factor": {}, "highest occupied molecular orbital": {}, "lowest unoccupied molecular orbital": {}, "bandgap": {}, "hole mobility": {}, "electron mobility": {}, "external quantum efficiency": {}}
10.1039/c3ta11811h | 1 |  | PBDTTT-C | [*]c5cc4c(OCC(CC)CCCC)c3sc(c1sc([*])c2sc(C(=O)C(CC)CCCC)cc12)cc3c(OCC(CC)CCCC)c4s5 | ['PBDTTT-C'] | 1 | PC_{71}BM |  | ['PC_{71}BM'] | 7.57 % |  |  |  | {"power conversion efficiency": {"entity_name": "PCE", "entity_start": 160, "entity_end": 160, "property_value_start": 203, "property_value_end": 204, "property_numeric_value": 7.57, "property_unit": "%", "property_value_descriptor": ""}, "open circuit voltage": {}, "short circuit current": {}, "fill factor": {}, "highest occupied molecular orbital": {}, "lowest unoccupied molecular orbital": {}, "bandgap": {}, "hole mobility": {}, "electron mobility": {}, "external quantum efficiency": {}}
10.1039/c3ta11811h | 1 |  | P3HT | [*]c1cc(CCCCCC)c([*])s1 | ['P3HT'] | 1 | PC_{61}BM |  | ['PC_{61}BM'] | 4.10 %
10.1039/c5tc02615f | 1 |  | PBDTTT-C-T | [*]c7cc6c(c1ccc(CC(CC)CCCC)s1)c4sc(c2sc([*])c3cc(C(=O)C(CC)CCCC)sc23)cc4c(c5ccc(CC(CC)CCCC)s5)c6s7 | ['PBDTTT-C-T'] | 0 | P1 | [*]c%11ccc(c%10c9c(=O)n(CCCCCCCC)c(c8ccc(c1cc4c(=O)n(CC(CC)CCCC)c(=O)c3ccc2c5c([*])cc7c(=O)n(CC(CC)CCCC)c(=O)c6ccc(c1c2c34)c5c67)s8)c9c(=O)n%10CCCCCCCC)s%11 | ['P1'] | 2.01 % | 0.68 V | 7.06 mA cm^{-2} | 41.78 % | {"power conversion efficiency": {"entity_name": "PCE", "entity_start": 86, "entity_end": 86, "property_value_start": 88, "property_value_end": 89, "property_numeric_value": 2.01, "property_unit": "%", "property_value_descriptor": ""}, "open circuit voltage": {"entity_name": "V_{OC}", "entity_start": 92, "entity_end": 93, "property_value_start": 95, "property_value_end": 96, "property_numeric_value": 0.68, "property_unit": "V", "property_value_descriptor": ""}, "short circuit current": {"entity_name": "J_{SC}", "entity_start": 99, "entity_end": 100, "property_value_start": 102, "property_value_end": 105, "property_numeric_value": 7.06, "property_unit": "mA cm^{-2}", "property_value_descriptor": ""}, "fill factor": {"entity_name": "FF", "entity_start": 108, "entity_end": 108, "property_value_start": 110, "property_value_end": 111, "property_numeric_value": 41.78, "property_unit": "%", "property_value_descriptor": ""}, "highest occupied molecular orbital": {}, "lowest unoccupied molecular orbital": {}, "bandgap": {}, "hole mobility": {}, "electron mobility": {}, "external quantum efficiency": {}}
10.1039/c5tc02615f | 1 |  | PBDTTT-C-T | [*]c7cc6c(c1ccc(CC(CC)CCCC)s1)c4sc(c2sc([*])c3cc(C(=O)C(CC)CCCC)sc23)cc4c(c5ccc(CC(CC)CCCC)s5)c6s7 | ['PBDTTT-C-T'] | 0 | P2 | [*]c%11ccc(c%10c9c(=O)n(CCCCCCCC)c(c8ccc(c1cc4c(=O)n(CC(CCCCCCCCCC)CCCCCCCCCCCC)c(=O)c3ccc2c5c([*])cc7c(=O)n(CC(CCCCCCCCCC)CCCCCCCCCCCC)c(=O)c6ccc(c1c2c34)c5c67)s8)c9c(=O)n%10CCCCCCCC)s%11 | ['P2'] | 0.30 % |  |  |  | {"power conversion efficiency": {"entity_name": "PCE", "entity_start": 139, "entity_end": 139, "property_value_start": 141, "property_value_end": 142, "property_numeric_value": 0.3, "property_unit": "%", "property_value_descriptor": ""}, "open circuit voltage": {}, "short circuit current": {}, "fill factor": {}, "highest occupied molecular orbital": {}, "lowest unoccupied molecular orbital": {}, "bandgap": {}, "hole mobility": {}, "electron mobility": {}, "external quantum efficiency": {}}
10.1039/b823001c | 1 |  | P3HT | [*]c1cc(CCCCCC)c([*])s1 | ['P3HT'] | 1 | PCBM |  | [] | 2.3 % |  |  |  | {"power conversion efficiency": {"entity_name": "power conversion efficiencies", "entity_start": 338, "entity_end": 340, "property_value_start": 368, "property_value_end": 369, "property_numeric_value": 2.3, "property_unit": "%", "property_value_descriptor": ""}, "open circuit voltage": {}, "short circuit current": {}, "fill factor": {}, "highest occupied molecular orbital": {}, "lowest unoccupied molecular orbital": {}, "bandgap": {}, "hole mobility": {}, "electron mobility": {}, "external quantum efficiency": {}}
10.1039/c5tc00714c | 1 |  | PNDTDTFBT | [*]c8cc7cc(CC(CCCCCCCC)CCCCCCCCCC)c6c5sc(c4sc(c2c(F)c(F)c(c1cc(CCCCCCCC)c([*])s1)c3nsnc23)cc4CCCCCCCC)cc5cc(CC(CCCCCCCC)CCCCCCCCCC)c6c7s8 | ['PNDTDTFBT'] | 1 | ='PC_{71}BM' |  | ['PC_{71}BM'] | 6.64 % |  |  |  | {"power conversion efficiency": {"entity_name": "PCE", "entity_start": 348, "entity_end": 348, "property_value_start": 350, "property_value_end": 351, "property_numeric_value": 6.64, "property_unit": "%", "property_value_descriptor": ""}, "open circuit voltage": {}, "short circuit current": {}, "fill factor": {}, "highest occupied molecular orbital": {"entity_name": "E_{HOMO}", "entity_start": 337, "entity_end": 338, "property_value_start": 340, "property_value_end": 341, "property_numeric_value": -5.4, "property_unit": "eV", "property_value_descriptor": ""}, "lowest unoccupied molecular orbital": {"entity_name": "LUMO", "entity_start": 81, "entity_end": 81, "property_value_start": 83, "property_value_end": 84, "property_numeric_value": -2.2, "property_unit": "eV", "property_value_descriptor": ""}, "bandgap": {}, "hole mobility": {}, "electron mobility": {}, "external quantum efficiency": {}}
10.1039/c5tc00714c | 1 |  | PBDCPDTFBT | [*]c1cc5c(s1)c4sc3cc2c%11c(sc2cc3c4C5(c6ccc(OCCCCCCCC)cc6)c7ccc(OCCCCCCCC)cc7)c%10sc(c8c(F)c(F)c([*])c9nsnc89)cc%10C%11(c%12ccc(OCCCCCCCC)cc%12)c%13ccc(OCCCCCCCC)cc%13 | ['PBDCPDTFBT'] | 1 | ='PC_{71}BM' |  | ['PC_{71}BM'] | 5.3%
10.1039/c4ta07029a | 1 |  | PBDT-TS1 | [*]c7cc6c(c1ccc(SCCCCCCCC)s1)c4sc(c2sc([*])c3c(F)c(C(=O)OCC(CC)CCCC)sc23)cc4c(c5ccc(SCCCCCCCC)s5)c6s7 | ['PBDT-TS1'] | 1 | PC_{71}BM |  | ['PC_{71}BM'] | 9.47 % |  |  |  | {"power conversion efficiency": {"entity_name": "PCE", "entity_start": 172, "entity_end": 172, "property_value_start": 174, "property_value_end": 175, "property_numeric_value": 9.47, "property_unit": "%", "property_value_descriptor": ""}, "open circuit voltage": {}, "short circuit current": {}, "fill factor": {}, "highest occupied molecular orbital": {}, "lowest unoccupied molecular orbital": {}, "bandgap": {}, "hole mobility": {}, "electron mobility": {}, "external quantum efficiency": {}}
10.1039/c6cc07335b | 1 |  | ='PTB7-Th' | [*]c7cc6c(c1ccc(CC(CC)CCCC)s1)c4sc(c2sc([*])c3sc(C(=O)OCC(CC)CCCC)c(F)c23)cc4c(c5ccc(CC(CC)CCCC)s5)c6s7 | ['PTB7-Th'] | 0 | HP-PDI | [*]c1cc3c(=O)n(CC(CC)CCCC)c(=O)c4cc([*])c2c5ccc7c(=O)n(CC(CC)CCCC)c(=O)c6ccc(c1c2c34)c5c67 | ['HP-PDI'] | 2.15 % |  |  |  | {"power conversion efficiency": {"entity_name": "power conversion efficiency", "entity_start": 36, "entity_end": 38, "property_value_start": 40, "property_value_end": 41, "property_numeric_value": 2.15, "property_unit": "%", "property_value_descriptor": ""}, "open circuit voltage": {}, "short circuit current": {}, "fill factor": {}, "highest occupied molecular orbital": {}, "lowest unoccupied molecular orbital": {}, "bandgap": {}, "hole mobility": {}, "electron mobility": {}, "external quantum efficiency": {}}
10.1039/c5cp07705b | 1 |  | P1 | [*]c%11cc%10c(OCCCCCCCCCCCC)c9sc(c8sc(c6c1nsnc1c(c2cc(CCCCCCCCCCCC)c([*])s2)c7nc5c3nc(C(CC)CCCCCCCCCCCCCCCC)sc3c4sc(C(CC)CCCCCCCCCCCCCCCC)nc4c5nc67)cc8CCCCCCCCCCCC)cc9c(OCCCCCCCCCCCC)c%10s%11 | ['P1'] | 1 | PC_{71}BM |  | ['PC_{71}BM'] | 7.27 % |  |  |  | {"power conversion efficiency": {"entity_name": "PCE", "entity_start": 218, "entity_end": 218, "property_value_start": 224, "property_value_end": 225, "property_numeric_value": 7.27, "property_unit": "%", "property_value_descriptor": ""}, "open circuit voltage": {}, "short circuit current": {}, "fill factor": {}, "highest occupied molecular orbital": {}, "lowest unoccupied molecular orbital": {}, "bandgap": {"entity_name": "optical bandgaps", "entity_start": 93, "entity_end": 94, "property_value_start": 99, "property_value_end": 100, "property_numeric_value": 1.08, "property_unit": "eV", "property_value_descriptor": ""}, "hole mobility": {}, "electron mobility": {}, "external quantum efficiency": {}}
10.1039/c5cp07705b | 1 |  | P2 | [*]c1cc%11c(s1)c%10sc(c9sc(c7c2nsnc2c(c3cc(CCCCCCCCCCCC)c([*])s3)c8nc6c4nc(C(CC)CCCCCCCCCCCCCCCC)sc4c5sc(C(CC)CCCCCCCCCCCCCCCC)nc5c6nc78)cc9CCCCCCCCCCCC)cc%10[Si]%11(CCCCCCCC)CCCCCCCC | ['P2'] | 1 | PC_{71}BM |  | ['PC_{71}BM'] | 6.68 % |  |  |  | {"power conversion efficiency": {"entity_name": "PCE", "entity_start": 218, "entity_end": 218, "property_value_start": 227, "property_value_end": 228, "property_numeric_value": 6.68, "property_unit": "%", "property_value_descriptor": ""}, "open circuit voltage": {}, "short circuit current": {}, "fill factor": {}, "highest occupied molecular orbital": {}, "lowest unoccupied molecular orbital": {}, "bandgap": {}, "hole mobility": {}, "electron mobility": {}, "external quantum efficiency": {}}
10.1039/c3ra42299b | 1 |  | PT | [*]c1ccc4c(c1)c3cc(c2ccc([*])s2)ccc3n4/C=C(C#N)/c5ccc(N(O)O)cc5 | ['PT'] | 1 | PC_{71}BM |  | ['PC_{71}BM'] | 5.39% |  |  |  | {"power conversion efficiency": {}, "open circuit voltage": {}, "short circuit current": {}, "fill factor": {}, "highest occupied molecular orbital": {}, "lowest unoccupied molecular orbital": {}, "bandgap": {"entity_name": "optical band gaps", "entity_start": 65, "entity_end": 67, "property_value_start": 72, "property_value_end": 73, "property_numeric_value": 1.69, "property_unit": "eV", "property_value_descriptor": ""}, "hole mobility": {}, "electron mobility": {}, "external quantum efficiency": {}}
10.1039/c3ra42299b | 1 |  | PP | [*]c5ccc(c1ccc3c(c1)c2cc([*])ccc2n3/C=C(C#N)/c4ccc(N(O)O)cc4)cc5 | ['PP'] | 1 | PC_{71}BM |  | ['PC_{71}BM'] | 4.20 % |  |  |  | {"power conversion efficiency": {"entity_name": "PCE", "entity_start": 190, "entity_end": 190, "property_value_start": 196, "property_value_end": 197, "property_numeric_value": 4.2, "property_unit": "%", "property_value_descriptor": ""}, "open circuit voltage": {}, "short circuit current": {}, "fill factor": {}, "highest occupied molecular orbital": {}, "lowest unoccupied molecular orbital": {}, "bandgap": {}, "hole mobility": {}, "electron mobility": {}, "external quantum efficiency": {}}
10.1039/c3ra42299b | 1 |  | PT | [*]c1ccc4c(c1)c3cc(c2ccc([*])s2)ccc3n4/C=C(C#N)/c5ccc(N(O)O)cc5 | ['PT'] | 1 | PC_{61}BM |  | ['PC_{61}BM'] | 2.19%
10.1039/c3ra42299b | 1 |  | PP | [*]c5ccc(c1ccc3c(c1)c2cc([*])ccc2n3/C=C(C#N)/c4ccc(N(O)O)cc4)cc5 | ['PP'] | 1 | PC_{61}BM |  | ['PC_{61}BM'] | 2.02%
10.1039/c3cp53426j | 1 |  | P3HT | [*]c1cc(CCCCCC)c([*])s1 | ['P3HT'] | 1 | PC_{61}BM |  | ['PC_{61}BM'] | 4.18 % |  |  |  | {"power conversion efficiency": {"entity_name": "power conversion efficiency", "entity_start": 77, "entity_end": 79, "property_value_start": 86, "property_value_end": 87, "property_numeric_value": 4.18, "property_unit": "%", "property_value_descriptor": ""}, "open circuit voltage": {}, "short circuit current": {}, "fill factor": {}, "highest occupied molecular orbital": {}, "lowest unoccupied molecular orbital": {}, "bandgap": {}, "hole mobility": {}, "electron mobility": {}, "external quantum efficiency": {}}
10.1039/c1jm10593k | 1 |  | PEBTBT | [*]c4cc(CCCCCCCCCCCC)c(/C=C/c3sc(c1ccc([*])c2nsnc12)cc3CCCCCCCCCCCC)s4 | ["(E)-poly[2,2′-(1,2-ethenediyl)bisthiophene-alt-4,7-(2,1,3-benzothiadiazole)]", 'PEBTBT'] | 1 | PC_{70}BM |  | [] | 1.07 % |  |  |  | {"power conversion efficiency": {"entity_name": "power conversion efficiency", "entity_start": 174, "entity_end": 176, "property_value_start": 181, "property_value_end": 182, "property_numeric_value": 1.07, "property_unit": "%", "property_value_descriptor": ""}, "open circuit voltage": {}, "short circuit current": {}, "fill factor": {}, "highest occupied molecular orbital": {}, "lowest unoccupied molecular orbital": {}, "bandgap": {"entity_name": "band gaps", "entity_start": 136, "entity_end": 137, "property_value_start": 143, "property_value_end": 144, "property_numeric_value": 1.57, "property_unit": "eV", "property_value_descriptor": ""}, "hole mobility": {}, "electron mobility": {}, "external quantum efficiency": {}}
10.1039/c6ra03681c | 1 |  | ='PDPPTPT' | [*]c5ccc(c4ccc(c3c2c(=O)n(CC(CCCCCC)CCCCCCCC)c(c1ccc([*])s1)c2c(=O)n3CC(CCCCCC)CCCCCCCCC)s4)cc5 | ['PDPPTPT'] | 0 | N2200 | [*]c6ccc(c5ccc(c1cc3c(=O)n(CC(CCCCCCCC)CCCCCCCCCC)c(=O)c4c([*])cc2c(=O)n(CC(CCCCCCCC)CCCCCCCCCC)c(=O)c1c2c34)s5)s6 | ['N2200'] | 0.45-1.7 % |  |  |  | {"power conversion efficiency": {"entity_name": "power conversion efficiencies", "entity_start": 94, "entity_end": 96, "property_value_start": 104, "property_value_end": 107, "property_numeric_value": 1.075, "property_unit": "%", "property_value_descriptor": "-"}, "open circuit voltage": {}, "short circuit current": {}, "fill factor": {}, "highest occupied molecular orbital": {}, "lowest unoccupied molecular orbital": {}, "bandgap": {}, "hole mobility": {}, "electron mobility": {}, "external quantum efficiency": {}}
10.1039/c8tc04746d | 1 |  | P4T2F-HD | [*]c4cc(F)c(c3sc(c2sc(c1cc(CC(CCCCCC)CCCCCCCC)c([*])s1)cc2CC(CCCCCC)CCCCCCCC)cc3F)s4 | ['P4T2F-HD'] | 0 | (5Z,5′Z)-5,5′-(((4,4,9,9-tetraoctyl-4,9-dihydro-s-indaceno[1,2-b:5,6-b′]dithiophene-2,7-diyl)bis(benzo[c][1,2,5]thiadiazole-7,4-diyl))bis-(methanylylidene))bis(3-ethyl-2-thioxothiazolidin-4-one) | CCCCCCCCC%11(CCCCCCCC)c6cc5c4sc(c2ccc(C=c1sc(=S)n(CC)c1=O)c3nsnc23)cc4C(CCCCCCCC)(CCCCCCCC)c5cc6c%10sc(c8ccc(C=c7sc(=O)n(CC)c7=O)c9nsnc89)cc%10%11 | ["(5Z,5′Z)-5,5′-(((4,4,9,9-tetraoctyl-4,9-dihydro-s-indaceno[1,2-b:5,6-b′]dithiophene-2,7-diyl)bis(benzo[c][1,2,5]thiadiazole-7,4-diyl))bis-(methanylylidene))bis(3-ethyl-2-thioxothiazolidin-4-one)",'O-IDTBR'] | 7.0 % | 1.04 V |  |  | {"power conversion efficiency": {"entity_name": "PCE", "entity_start": 126, "entity_end": 126, "property_value_start": 128, "property_value_end": 129, "property_numeric_value": 7.0, "property_unit": "%", "property_value_descriptor": ""}, "open circuit voltage": {"entity_name": "V_{oc}", "entity_start": 133, "entity_end": 134, "property_value_start": 136, "property_value_end": 137, "property_numeric_value": 1.04, "property_unit": "V", "property_value_descriptor": ""}, "short circuit current": {}, "fill factor": {}, "highest occupied molecular orbital": {}, "lowest unoccupied molecular orbital": {}, "bandgap": {}, "hole mobility": {}, "electron mobility": {}, "external quantum efficiency": {}}
10.1039/c5ta05901a | 1 |  | PBDTTT-C-T | [*]c7cc6c(c1ccc(CC(CC)CCCC)s1)c4sc(c2sc([*])c3cc(C(=O)C(CC)CCCC)sc23)cc4c(c5ccc(CC(CC)CCCC)s5)c6s7 | ['PBDTTT-C-T'] | 0 | IDTT-2BM | CCCCCCc%15ccc(C7(c1ccc(CCCCCC)cc1)c2cc%10c(cc2c6sc5cc(c3ccc(/C=C(C#N)/C#N)c4nsnc34)sc5c67)C(c8ccc(CCCCCC)cc8)(c9ccc(CCCCCC)cc9)c%13c%10sc%14cc(c%11ccc(/C=C(C#N)/C#N)c%12nsnc%11%12)sc%13%14)cc%15 | ['IDTT-2BM'] | 4.81 % |  |  |  | {"power conversion efficiency": {"entity_name": "power conversion efficiencies", "entity_start": 153, "entity_end": 155, "property_value_start": 160, "property_value_end": 161, "property_numeric_value": 4.81, "property_unit": "%", "property_value_descriptor": ""}, "open circuit voltage": {}, "short circuit current": {}, "fill factor": {}, "highest occupied molecular orbital": {}, "lowest unoccupied molecular orbital": {}, "bandgap": {}, "hole mobility": {}, "electron mobility": {}, "external quantum efficiency": {}}
10.1039/c5ta05901a | 1 |  | PBDTTT-C-T | [*]c7cc6c(c1ccc(CC(CC)CCCC)s1)c4sc(c2sc([*])c3cc(C(=O)C(CC)CCCC)sc23)cc4c(c5ccc(CC(CC)CCCC)s5)c6s7 | ['PBDTTT-C-T'] | 0 | IDT-2BM | CCCCCCc%13ccc(C6(c1ccc(CCCCCC)cc1)c2cc%11c(cc2c5sc(c3ccc(/C=C(C#N)/C#N)c4nsnc34)cc56)C(c7ccc(CCCCCC)cc7)(c8ccc(CCCCCC)cc8)c%12cc(c9ccc(/C=C(C#N)/C#N)c%10nsnc9%10)sc%11%12)cc%13 | ['IDT-2BM'] | 4.26%
10.1039/c2jm32843g | 1 |  | PBDFNTDO | [*]c6cc5c(OCC(CC)CCCC)c4oc(c2sc([*])c3c(=O)c1ccc(CCCCCCCC)cc1c(=O)c23)cc4c(OCC(CC)CCCC)c5o6 | ["poly{4,8-bis(2-ethylhexyloxy)benzo[1,2-b:3,4-b']difuran-alt-6-octylnaphtho[2,3-c]thiophene-4,9-dione}", 'PBDFNTDO'] | 1 | PC_{71}BM |  | ['PC_{71}BM'] | 4.71 % |  |  |  | {"power conversion efficiency": {"entity_name": "power conversion efficiency", "entity_start": 199, "entity_end": 201, "property_value_start": 203, "property_value_end": 204, "property_numeric_value": 4.71, "property_unit": "%", "property_value_descriptor": ""}, "open circuit voltage": {}, "short circuit current": {}, "fill factor": {}, "highest occupied molecular orbital": {"entity_name": "HOMO", "entity_start": 117, "entity_end": 117, "property_value_start": 123, "property_value_end": 124, "property_numeric_value": -5.33, "property_unit": "eV", "property_value_descriptor": ""}, "lowest unoccupied molecular orbital": {"entity_name": "LUMO energy levels", "entity_start": 119, "entity_end": 121, "property_value_start": 126, "property_value_end": 127, "property_numeric_value": -3.4, "property_unit": "eV", "property_value_descriptor": ""}, "bandgap": {"entity_name": "optical bandgap", "entity_start": 108, "entity_end": 109, "property_value_start": 111, "property_value_end": 112, "property_numeric_value": 1.65, "property_unit": "eV", "property_value_descriptor": ""}, "hole mobility": {"entity_name": "hole mobility", "entity_start": 132, "entity_end": 133, "property_value_start": 148, "property_value_end": 157, "property_numeric_value": 0.005, "property_unit": "cm^{2} V^{-1} s^{-1}", "property_value_descriptor": ""}, "electron mobility": {}, "external quantum efficiency": {}}
10.1039/c5ra00462d | 1 |  | poly(3-hexylthiophene) | [*]c1cc(CCCCCC)c([*])s1 | ['poly(3-hexylthiophene)','P3HT'] | 1 | PCBM |  | ['PCBM'] | 2.4 % | 0.49 V | 8.1 mA cm^{-2} | 61 % | {"power conversion efficiency": {"entity_name": "PCE", "entity_start": 139, "entity_end": 139, "property_value_start": 142, "property_value_end": 143, "property_numeric_value": 2.4, "property_unit": "%", "property_value_descriptor": ""}, "open circuit voltage": {"entity_name": "V_{oc}", "entity_start": 153, "entity_end": 154, "property_value_start": 157, "property_value_end": 158, "property_numeric_value": 0.49, "property_unit": "V", "property_value_descriptor": ""}, "short circuit current": {"entity_name": "J_{sc}", "entity_start": 166, "entity_end": 167, "property_value_start": 170, "property_value_end": 173, "property_numeric_value": 8.1, "property_unit": "mA cm^{-2}", "property_value_descriptor": ""}, "fill factor": {"entity_name": "FF", "entity_start": 178, "entity_end": 178, "property_value_start": 181, "property_value_end": 182, "property_numeric_value": 61.0, "property_unit": "%", "property_value_descriptor": ""}, "highest occupied molecular orbital": {}, "lowest unoccupied molecular orbital": {}, "bandgap": {}, "hole mobility": {}, "electron mobility": {}, "external quantum efficiency": {}}
10.1039/c4ee02362e | 1 |  | poly[N-dodecyldithieno[3,2-b;6,7-b]carbazole-alt-7-fluoro-N,N-di(3-octyltridecyl)isoindigo] | [*]c9ccc8c(=c6c(=O)n(CC(CCCCCCCC)CCCCCCCCCC)c7c(F)c(c2cc1cc5c(cc1s2)c4cc3sc([*])cc3cc4n5CCCCCCCCCCCC)ccc67)c(=O)n(CC(CCCCCCCC)CCCCCCCCCC)c8c9 | ['poly[N-dodecyldithieno[3,2-b;6,7-b]carbazole-alt-7-fluoro-N,N-di(3-octyltridecyl)isoindigo]','P2'] | 1 | PC_{61}BM |  | ['PC_{61}BM'] | 7.5 % |  |  |  | {"power conversion efficiency": {"entity_name": "PCE", "entity_start": 195, "entity_end": 195, "property_value_start": 197, "property_value_end": 198, "property_numeric_value": 7.5, "property_unit": "%", "property_value_descriptor": ""}, "open circuit voltage": {}, "short circuit current": {}, "fill factor": {}, "highest occupied molecular orbital": {}, "lowest unoccupied molecular orbital": {}, "bandgap": {}, "hole mobility": {}, "electron mobility": {}, "external quantum efficiency": {}}
10.1039/c7ta07049g | 1 |  | J61 | [*]c9ccc(c7c(F)c(F)c(c6ccc(c5cc4c(c1ccc(SCCCCCCCCCCCC)s1)c2sc([*])cc2c(c3ccc(SCCCCCCCCCCCC)s3)c4s5)s6)c8nn(CC(CCCCCC)CCCCCCCC)nc78)s9 | ['J61'] | 0 | SJ-IC | CCCCCCc%13ccc(C6(c1ccc(CCCCCC)cc1)c2cc%11c(cc2c5sc(/C=C/C=c4c(=O)c3ccccc3c4=C(C#N)C#N)cc56)C(c7ccc(CCCCCC)cc7)(c8ccc(CCCCCC)cc8)c%12cc(/C=C/C=c%10c(=O)c9ccccc9c%10=C(C#N)C#N)sc%11%12)cc%13 | ['SJ-IC'] | 9.27% |  | 16.99 mA cm^{-2} |  | {"power conversion efficiency": {"entity_name": "PCE", "entity_start": 131, "entity_end": 131, "property_value_start": 133, "property_value_end": 134, "property_numeric_value": 6.95, "property_unit": "%", "property_value_descriptor": ""}, "open circuit voltage": {}, "short circuit current": {"entity_name": "J_{sc}", "entity_start": 137, "entity_end": 138, "property_value_start": 140, "property_value_end": 143, "property_numeric_value": 13.7, "property_unit": "mA cm^{-2}", "property_value_descriptor": ""}, "fill factor": {}, "highest occupied molecular orbital": {}, "lowest unoccupied molecular orbital": {}, "bandgap": {}, "hole mobility": {}, "electron mobility": {}, "external quantum efficiency": {}}
10.1039/c4ta01586j |  | 1 | ='PTB7' | [*]c5cc4c(OCC(CC)CCCC)c3sc(c1sc([*])c2cc(C(=O)OCC(CC)CCCC)sc12)cc3c(OCC(CC)CCCC)c4s5 | ['PTB7'] | 1 | ='PC_{71}BM' |  | ['PC_{71}BM'] | 7.23 % |  |  |  | {"power conversion efficiency": {"entity_name": "PCE", "entity_start": 67, "entity_end": 67, "property_value_start": 69, "property_value_end": 70, "property_numeric_value": 7.23, "property_unit": "%", "property_value_descriptor": ""}, "open circuit voltage": {}, "short circuit current": {}, "fill factor": {}, "highest occupied molecular orbital": {}, "lowest unoccupied molecular orbital": {}, "bandgap": {}, "hole mobility": {}, "electron mobility": {}, "external quantum efficiency": {}}
10.1039/c6tc01438k | 1 |  | PBDTBT-C12 | [*]c7ccc6c5ccc(c4ccc(c2c(OCCCCCCCCCCCC)c(OCCCCCCCCCCCC)c(c1ccc([*])s1)c3nsnc23)s4)cc5n(CCCCCCCC)c6c7 | ['PBDTBT-C12'] | 1 | PC_{71}BM |  | ['PC_{71}BM'] | 4.07% |  |  |  | {"power conversion efficiency": {"entity_name": "PCE", "entity_start": 218, "entity_end": 218, "property_value_start": 220, "property_value_end": 221, "property_numeric_value": 4.0, "property_unit": "%", "property_value_descriptor": ""}, "open circuit voltage": {"entity_name": "V_{oc}", "entity_start": 133, "entity_end": 134, "property_value_start": 136, "property_value_end": 137, "property_numeric_value": 1.08, "property_unit": "V", "property_value_descriptor": ""}, "short circuit current": {}, "fill factor": {}, "highest occupied molecular orbital": {}, "lowest unoccupied molecular orbital": {}, "bandgap": {}, "hole mobility": {}, "electron mobility": {}, "external quantum efficiency": {}}
10.1039/c6tc01438k | 1 |  | PBDTBT-C12 | [*]c7ccc6c5ccc(c4ccc(c2c(OCCCCCCCCCCCC)c(OCCCCCCCCCCCC)c(c1ccc([*])s1)c3nsnc23)s4)cc5n(CCCCCCCC)c6c7 | ['PBDTBT-C12'] | 0 | NI-A-C6 | CCCCn4c(=O)c6cccc5c(C#Cc1ccc3c(=O)n(CCCC)c(=O)c2cccc1c23)ccc(c4=O)c56 | ['NI-A-C6'] | 4.05% | 1.08 V
10.1039/c8tc05035j | 1 |  | P3 | {[*]c6cc5c(c1ccc(CC(CC)CCCC)s1)c3sc(c2cc(C(=O)OC)c([*])s2)cc3c(c4ccc(CC(CC)CCCC)s4)c5s6,[*]c%10ccc(c8sc(c6ccc(c5cc4c(c1ccc(CC(CC)CCCC)s1)c2sc([*])cc2c(c3ccc(CC(CC)CCCC)s3)c4s5)s6)c9c(=O)c7c(CC(CC)CCCC)sc(CC(CC)CCCC)c7c(=O)c89)s%10} | ['P3'] | 0 | ='ITIC' | CCCCCCc%15ccc(C7(c1ccc(CCCCCC)cc1)c2cc%10c(cc2c6sc5cc(C=c4c(=O)c3ccccc3c4=C(C#N)C#N)sc5c67)C(c8ccc(CCCCCC)cc8)(c9ccc(CCCCCC)cc9)c%13c%10sc%14cc(C=c%12c(=O)c%11ccccc%11c%12=C(C#N)C#N)sc%13%14)cc%15 | ['ITIC'] | 10.26 % | 0.94 V | 17.18 mA cm^{-2} |  | {"power conversion efficiency": {"entity_name": "power conversion efficiency", "entity_start": 130, "entity_end": 132, "property_value_start": 134, "property_value_end": 135, "property_numeric_value": 10.26, "property_unit": "%", "property_value_descriptor": ""}, "open circuit voltage": {"entity_name": "open circuit voltage", "entity_start": 139, "entity_end": 141, "property_value_start": 143, "property_value_end": 144, "property_numeric_value": 0.94, "property_unit": "V", "property_value_descriptor": ""}, "short circuit current": {"entity_name": "short circuit current density", "entity_start": 146, "entity_end": 149, "property_value_start": 151, "property_value_end": 154, "property_numeric_value": 17.18, "property_unit": "mA cm^{-2}", "property_value_descriptor": ""}, "fill factor": {}, "highest occupied molecular orbital": {}, "lowest unoccupied molecular orbital": {}, "bandgap": {}, "hole mobility": {}, "electron mobility": {}, "external quantum efficiency": {}}
10.1039/c8ta09356c |  | 1 | NT00 |  | ['NT40', 'NT00'] | 0 | NT100 |  | ['NT100'] | 8.0 % |  |  |  | {"power conversion efficiency": {"entity_name": "power conversion efficiency", "entity_start": 134, "entity_end": 136, "property_value_start": 138, "property_value_end": 139, "property_numeric_value": 8.0, "property_unit": "%", "property_value_descriptor": ""}, "open circuit voltage": {}, "short circuit current": {}, "fill factor": {}, "highest occupied molecular orbital": {}, "lowest unoccupied molecular orbital": {}, "bandgap": {}, "hole mobility": {}, "electron mobility": {}, "external quantum efficiency": {}}
10.1039/c9ta00948e |  | 1 | PTB7-Th | [*]c7cc6c(c1ccc(CC(CC)CCCC)s1)c4sc(c2sc([*])c3sc(C(=O)OCC(CC)CCCC)c(F)c23)cc4c(c5ccc(CC(CC)CCCC)s5)c6s7 | ['PTB7-Th'] | 1 | PC_{71}BM |  | ['PC_{71}BM'] | 9.67 % |  | 22.07 to 24.37 mA cm^{-2} | 69.30 % | {"power conversion efficiency": {"entity_name": "PCE", "entity_start": 160, "entity_end": 160, "property_value_start": 178, "property_value_end": 179, "property_numeric_value": 9.67, "property_unit": "%", "property_value_descriptor": ""}, "open circuit voltage": {}, "short circuit current": {"entity_name": "J_{sc}", "entity_start": 124, "entity_end": 126, "property_value_start": 129, "property_value_end": 134, "property_numeric_value": 23.22, "property_unit": "mA cm^{-2}", "property_value_descriptor": "to"}, "fill factor": {"entity_name": "FF", "entity_start": 140, "entity_end": 140, "property_value_start": 147, "property_value_end": 148, "property_numeric_value": 69.3, "property_unit": "%", "property_value_descriptor": ""}, "highest occupied molecular orbital": {}, "lowest unoccupied molecular orbital": {}, "bandgap": {}, "hole mobility": {}, "electron mobility": {}, "external quantum efficiency": {}}
10.1038/pj.2015.85 | 1 |  | P2 | [*]c7ccc(c5ccc(c4ccc(c2sc([*])c(c1ccc(CC(CC)CCCC)s1)c2c3ccc(CC(CC)CCCC)s3)s4)c6nsnc56)s7 | ['P2'] | 1 | PC_{71}BM |  | [] | 1.47 % |  |  |  | {"power conversion efficiency": {"entity_name": "PCE", "entity_start": 122, "entity_end": 122, "property_value_start": 124, "property_value_end": 125, "property_numeric_value": 1.47, "property_unit": "%", "property_value_descriptor": ""}, "open circuit voltage": {}, "short circuit current": {}, "fill factor": {}, "highest occupied molecular orbital": {}, "lowest unoccupied molecular orbital": {}, "bandgap": {}, "hole mobility": {}, "electron mobility": {}, "external quantum efficiency": {}}
10.1007/s12274-017-1807-9 | 1 |  | poly(3-hexylthiophene) | [*]c1cc(CCCCCC)c([*])s1 | ['poly(3-hexylthiophene)', 'P3HT'] | 1 | PC_{61}BM |  | ['PC_{61}BM'] | 3.11% |  |  |  | {"power conversion efficiency": {"entity_name": "PCE", "entity_start": 190, "entity_end": 190, "property_value_start": 202, "property_value_end": 203, "property_numeric_value": 90.0, "property_unit": "%", "property_value_descriptor": ""}, "open circuit voltage": {}, "short circuit current": {}, "fill factor": {}, "highest occupied molecular orbital": {}, "lowest unoccupied molecular orbital": {}, "bandgap": {}, "hole mobility": {}, "electron mobility": {}, "external quantum efficiency": {}}
10.1038/srep17329 | 1 |  | PTB7 | [*]c5cc4c(OCC(CC)CCCC)c3sc(c1sc([*])c2c(F)c(C(=O)OCC(CC)CCCC)sc12)cc3c(OCC(CC)CCCC)c4s5 | ['PTB7'] | 1 | PC_{71}BM |  | ['PC_{71}BM'] | 9.30 % |  |  |  | {"power conversion efficiency": {"entity_name": "PCE", "entity_start": 108, "entity_end": 108, "property_value_start": 110, "property_value_end": 111, "property_numeric_value": 9.3, "property_unit": "%", "property_value_descriptor": ""}, "open circuit voltage": {}, "short circuit current": {}, "fill factor": {}, "highest occupied molecular orbital": {}, "lowest unoccupied molecular orbital": {}, "bandgap": {}, "hole mobility": {}, "electron mobility": {}, "external quantum efficiency": {}}
10.1007/s11426-019-9466-6 | 1 |  | PM6 | [*]c%10ccc(c8sc(c6ccc(c5cc4c(c1cc(F)c(CC(CC)CCCC)s1)c2sc([*])cc2c(c3cc(F)c(CC(CC)CCCC)s3)c4s5)s6)c9c(=O)c7c(CC(CC)CCCC)sc(C(CC)CCCCC)c7c(=O)c89)s%10 | ['PM6'] | 0 | PZ1 | [*]c%10ccc9c(=O)c(=Cc1cc3c(s1)c2cc8c(cc2C3(CCCCCCCCCCCCCCCC)CCCCCCCCCCCCCCCC)c7sc(C=c6c(=O)c5ccc(c4ccc([*])s4)cc5c6=C(C#N)C#N)cc7C8(CCCCCCCCCCCCCCCC)CCCCCCCCCCCCCCCC)c(=C(C#N)C#N)c9c%10 | ['PZ1'] | 11.2% | 0.96 V | 17.1 mA cm^{-2} | 68.2 % | {"power conversion efficiency": {"entity_name": "PCE", "entity_start": 191, "entity_end": 191, "property_value_start": 193, "property_value_end": 194, "property_numeric_value": 9.2, "property_unit": "%", "property_value_descriptor": ""}, "open circuit voltage": {"entity_name": "V_{oc}", "entity_start": 87, "entity_end": 88, "property_value_start": 90, "property_value_end": 91, "property_numeric_value": 0.96, "property_unit": "V", "property_value_descriptor": ""}, "short circuit current": {"entity_name": "J_{sc}", "entity_start": 95, "entity_end": 96, "property_value_start": 98, "property_value_end": 101, "property_numeric_value": 17.1, "property_unit": "mA cm^{-2}", "property_value_descriptor": ""}, "fill factor": {"entity_name": "FF", "entity_start": 108, "entity_end": 108, "property_value_start": 111, "property_value_end": 112, "property_numeric_value": 68.2, "property_unit": "%", "property_value_descriptor": ""}, "highest occupied molecular orbital": {}, "lowest unoccupied molecular orbital": {}, "bandgap": {}, "hole mobility": {}, "electron mobility": {}, "external quantum efficiency": {}}
10.1007/s10008-017-3749-2 | 1 |  | P3HT | [*]c1cc(CCCCCC)c([*])s1 | ['P3HT'] | 1 | PC_{71}BM |  | ['PC_{71}BM'] | 3.39% |  |  |  | {"power conversion efficiency": {"entity_name": "power conversion efficiency", "entity_start": 168, "entity_end": 170, "property_value_start": 200, "property_value_end": 201, "property_numeric_value": 3.41, "property_unit": "%", "property_value_descriptor": ""}, "open circuit voltage": {}, "short circuit current": {}, "fill factor": {}, "highest occupied molecular orbital": {}, "lowest unoccupied molecular orbital": {}, "bandgap": {}, "hole mobility": {}, "electron mobility": {}, "external quantum efficiency": {}}
10.1038/pj.2015.61 | 1 |  | ='pDSBT-BHTBT' | [*]c1cc7c(s1)c6sc(c5sc(c3ccc(c2cc(CCCCCC)c([*])s2)c4nsnc34)cc5CCCCCC)cc6[Si](CCCC)(CCCC)[Si]7(CCCC)CCCC | [] | 1 | PC_{71}BM |  | ['PC_{71}BM'] | 2.49 % |  |  |  | {"power conversion efficiency": {"entity_name": "power conversion efficiency", "entity_start": 216, "entity_end": 218, "property_value_start": 220, "property_value_end": 221, "property_numeric_value": 2.49, "property_unit": "%", "property_value_descriptor": ""}, "open circuit voltage": {}, "short circuit current": {}, "fill factor": {}, "highest occupied molecular orbital": {}, "lowest unoccupied molecular orbital": {}, "bandgap": {}, "hole mobility": {}, "electron mobility": {}, "external quantum efficiency": {}}
10.1007/s11426-014-5187-7 | 1 |  | P3HT | [*]c1cc(CCCCCC)c([*])s1 | ['poly(3-hexylthiophene)', 'P3HT'] | 0 | PFDTBT-OC6 | CCCCCCCCC7(CCCCCCCC)c1cc([*])ccc1c6ccc(c5ccc(c3c(OCCCCCC)c(OCCCCCC)c(c2ccc([*])s2)c4nsnc34)s5)cc67 | ["poly[2,7-(9,9'-octyl-fluorene)-alt-5,5-(4',7'-di-2-thienyl-5',6'-bis(hexyloxy)-2',1',3'-benzothiadiazole)]", 'PFDTBT-OC6'] | 1.41 % |  |  |  | {"power conversion efficiency": {"entity_name": "power conversion efficiencies", "entity_start": 179, "entity_end": 181, "property_value_start": 193, "property_value_end": 194, "property_numeric_value": 1.41, "property_unit": "%", "property_value_descriptor": ""}, "open circuit voltage": {}, "short circuit current": {}, "fill factor": {}, "highest occupied molecular orbital": {}, "lowest unoccupied molecular orbital": {}, "bandgap": {}, "hole mobility": {}, "electron mobility": {}, "external quantum efficiency": {}}
10.1007/s11426-011-4422-8 | 1 |  | SiPCPDTBT | [*]c1cc5c(s1)c4sc(c2ccc([*])c3nsnc23)cc4[Si]5(CC(CC)CCCC)CC(CC)CCCC | [] | 1 | [6,6]-phenyl-C_{61}-butyric acid methyl ester |  | ['[6,6]-phenyl-C_{61}-butyric acid methyl ester'] | 1.50 % |  |  |  | {"power conversion efficiency": {"entity_name": "PCEs", "entity_start": 107, "entity_end": 107, "property_value_start": 110, "property_value_end": 111, "property_numeric_value": 1.5, "property_unit": "%", "property_value_descriptor": ""}, "open circuit voltage": {}, "short circuit current": {}, "fill factor": {}, "highest occupied molecular orbital": {}, "lowest unoccupied molecular orbital": {}, "bandgap": {}, "hole mobility": {}, "electron mobility": {}, "external quantum efficiency": {}}
10.1038/srep18024 | 1 |  | PBDTTT-CT | CCCCC(CC)Cc7ccc(c5c3cc(c1sc([*])c2cc(C(=O)C(CC)CCCC)sc12)sc3c(c4ccc(CC(CC)CCCC)s4)c6cc([*])sc56)s7 | ['PBDTTT-CT'] | 0 | P(NDI2OD-T2) | [*]c6ccc(c5ccc(c1cc3c(=O)n(CC(CCCCCCCC)CCCCCCCCCC)c(=O)c4c([*])cc2c(=O)n(CC(CCCCCCCC)CCCCCCCCCC)c(=O)c1c2c34)s5)s6 | ['P(NDI2OD-T2)'] | 4.39 % |  |  |  | {"power conversion efficiency": {"entity_name": "power conversion efficiency", "entity_start": 131, "entity_end": 133, "property_value_start": 143, "property_value_end": 144, "property_numeric_value": 4.39, "property_unit": "%", "property_value_descriptor": ""}, "open circuit voltage": {}, "short circuit current": {}, "fill factor": {}, "highest occupied molecular orbital": {}, "lowest unoccupied molecular orbital": {}, "bandgap": {}, "hole mobility": {}, "electron mobility": {}, "external quantum efficiency": {}}
10.1007/s11426-017-9197-0 | 1 |  | PTzBI-O | [*]c%10ccc(c8c1nn(CCCCCCCC)nc1c(c7ccc(c6cc5c(c2ccc(CC(CC)CCCC)s2)c3sc([*])cc3c(c4ccc(CC(CC)CCCC)s4)c5s6)s7)c9c(=O)n(OCCCCCCCC)c(=O)c89)s%10 | ['PTzBI-O'] | 0 | N2200 | [*]c6ccc(c5ccc(c1cc3c(=O)n(CC(CCCCCCCC)CCCCCCCCCC)c(=O)c4c([*])cc2c(=O)n(CC(CCCCCCCC)CCCCCCCCCC)c(=O)c1c2c34)s5)s6 | ['N2200'] | 8.00 % |  |  |  | {"power conversion efficiency": {"entity_name": "power conversion efficiencies", "entity_start": 137, "entity_end": 139, "property_value_start": 142, "property_value_end": 143, "property_numeric_value": 8.0, "property_unit": "%", "property_value_descriptor": ""}, "open circuit voltage": {}, "short circuit current": {}, "fill factor": {}, "highest occupied molecular orbital": {}, "lowest unoccupied molecular orbital": {}, "bandgap": {}, "hole mobility": {}, "electron mobility": {}, "external quantum efficiency": {}}
10.1007/s10854-019-01782-3 | 1 |  | poly (3-hexylthiophene) | [*]c1cc(CCCCCC)c([*])s1 | ['poly (3-hexylthiophene)'] | 1 | PCBM |  | ['PCBM'] | 4.86 % |  | 15.60 mA/cm^{2} |  | {"power conversion efficiency": {"entity_name": "power conversion efficiency", "entity_start": 235, "entity_end": 237, "property_value_start": 239, "property_value_end": 240, "property_numeric_value": 4.86, "property_unit": "%", "property_value_descriptor": ""}, "open circuit voltage": {}, "short circuit current": {"entity_name": "short-circuit current density", "entity_start": 222, "entity_end": 226, "property_value_start": 228, "property_value_end": 232, "property_numeric_value": 15.6, "property_unit": "mA/cm^{2}", "property_value_descriptor": ""}, "fill factor": {}, "highest occupied molecular orbital": {}, "lowest unoccupied molecular orbital": {}, "bandgap": {}, "hole mobility": {}, "electron mobility": {}, "external quantum efficiency": {}}
10.1038/srep11558 | 1 |  | PCDTBT | [*]c7ccc6c5ccc(c4ccc(c2ccc(c1ccc([*])s1)c3nsnc23)s4)cc5n(C(CCCCCCCC)CCCCCCCC)c6c7 | ['PCDTBT'] | 1 | PCBM |  | ['PCBM'] | 5 % |  |  |  | {"power conversion efficiency": {"entity_name": "power conversion efficiency", "entity_start": 96, "entity_end": 98, "property_value_start": 101, "property_value_end": 102, "property_numeric_value": 5.0, "property_unit": "%", "property_value_descriptor": ""}, "open circuit voltage": {}, "short circuit current": {}, "fill factor": {}, "highest occupied molecular orbital": {}, "lowest unoccupied molecular orbital": {}, "bandgap": {}, "hole mobility": {}, "electron mobility": {}, "external quantum efficiency": {}}
10.1007/s11426-014-5218-4 |  |  | PCDTBT | [*]c7ccc6c5ccc(c4ccc(c2ccc(c1ccc([*])s1)c3nsnc23)s4)cc5n(C(CCCCCCCC)CCCCCCCC)c6c7 | ['PCDTBT', 'poly[N-9″-hepta-decanyl-2,7-carbazole-alt-5,5-(4′,7′-di-2-thienyl-2′,1′,3′-benzothiadiazole)]'] | 1 | PC_{71}BM |  | ['PC_{71}BM', '[6,6]-phenyl C_{71} butyric acid methyl ester'] | 6.86 % |  |  |  | {"power conversion efficiency": {"entity_name": "PCE", "entity_start": 132, "entity_end": 132, "property_value_start": 134, "property_value_end": 135, "property_numeric_value": 6.86, "property_unit": "%", "property_value_descriptor": ""}, "open circuit voltage": {}, "short circuit current": {}, "fill factor": {}, "highest occupied molecular orbital": {}, "lowest unoccupied molecular orbital": {}, "bandgap": {}, "hole mobility": {}, "electron mobility": {}, "external quantum efficiency": {}}
10.1007/s11426-015-5328-7 | 1 |  | P3HT | [*]c1cc(CCCCCC)c([*])s1 | ['P3HT'] | 1 | PC_{61}BM |  | ['PC_{61}BM'] | 4.17 % |  |  |  | {"power conversion efficiency": {"entity_name": "power conversion efficiency", "entity_start": 52, "entity_end": 54, "property_value_start": 64, "property_value_end": 65, "property_numeric_value": 4.17, "property_unit": "%", "property_value_descriptor": ""}, "open circuit voltage": {}, "short circuit current": {}, "fill factor": {}, "highest occupied molecular orbital": {}, "lowest unoccupied molecular orbital": {}, "bandgap": {}, "hole mobility": {}, "electron mobility": {}, "external quantum efficiency": {}}
10.1038/ncomms9547 | 1 |  | PBDTTTPD | CCCCCCCCn7c(=O)c6c([*])sc(c5cc4c(c1ccc(CC(CC)CCCC)s1)c2sc([*])cc2c(c3ccc(CC(CC)CCCC)s3)c4s5)c6c7=O | ['PBDTTTPD'] | 1 | PCBM |  | [] | 6.64 % |  |  |  | {"power conversion efficiency": {"entity_name": "power-conversion efficiency", "entity_start": 72, "entity_end": 75, "property_value_start": 77, "property_value_end": 78, "property_numeric_value": 6.64, "property_unit": "%", "property_value_descriptor": ""}, "open circuit voltage": {}, "short circuit current": {}, "fill factor": {}, "highest occupied molecular orbital": {}, "lowest unoccupied molecular orbital": {}, "bandgap": {}, "hole mobility": {}, "electron mobility": {}, "external quantum efficiency": {}}
10.1007/s11426-014-5275-8 | 1 |  | ='PCzTPADTNT' | [*]c%12ccc(N(c7ccc(/C=C/c6sc(c4cc2c(cc(c1cc(CCCCCCCC)cs1)c3nsnc23)c5nsnc45)cc6CCCCCCCC)cc7)c%11ccc(c%10ccc9c8ccc([*])cc8n(C(CCCCCCCC)CCCCCCCC)c9c%10)cc%11)cc%12 | [] | 1 | (6,6)-phenyl-C71-butyric acid methyl ester |  | [] | 3.52 % | 0.8 V |  |  | {"power conversion efficiency": {"entity_name": "power conversion efficiency", "entity_start": 136, "entity_end": 138, "property_value_start": 146, "property_value_end": 147, "property_numeric_value": 3.52, "property_unit": "%", "property_value_descriptor": ""}, "open circuit voltage": {}, "short circuit current": {}, "fill factor": {}, "highest occupied molecular orbital": {}, "lowest unoccupied molecular orbital": {}, "bandgap": {}, "hole mobility": {}, "electron mobility": {}, "external quantum efficiency": {}}
10.1007/s10854-018-9217-7 | 1 |  | PDTFN-H | [*]c7ccc6c5ccc(C4CCC(c3c2c(=O)n(CC(CCCCCC)CCCCCC)c(c1ccc([*])s1)c2c(=O)n3CC(CCCC)CCCCNC)S4)cc5C(CCCN(C)C)(CCCN(C)C)c6c7 | ['PDTFN-H'] | 1 | PC_{71}BM |  | [] | 3.6 % |  |  |  | {"power conversion efficiency": {"entity_name": "power conversion efficiency", "entity_start": 159, "entity_end": 161, "property_value_start": 174, "property_value_end": 175, "property_numeric_value": 3.6, "property_unit": "%", "property_value_descriptor": ""}, "open circuit voltage": {}, "short circuit current": {}, "fill factor": {}, "highest occupied molecular orbital": {}, "lowest unoccupied molecular orbital": {}, "bandgap": {}, "hole mobility": {}, "electron mobility": {}, "external quantum efficiency": {}}
10.1007/978-3-319-97604-4_57 | 1 |  | PCDTBT | [*]c7ccc6c5ccc(c4ccc(c2ccc(c1ccc([*])s1)c3nsnc23)s4)cc5n(C(CCCCCCCC)CCCCCCCC)c6c7 | ['poly[N-900-hepta-decanyl-2,7-carbazole-alt-5,5-(40,70-di-2-thienyl-20,10,30-benzothiadiazole)]', 'PCDTBT', 'PCDTBT'] | 1 | PC_{71}BM |  | ['PC_{71}BM'] | ~2.25 % |  |  |  | {"power conversion efficiency": {"entity_name": "PCE", "entity_start": 126, "entity_end": 126, "property_value_start": 142, "property_value_end": 143, "property_numeric_value": 2.25, "property_unit": "%", "property_value_descriptor": "~"}, "open circuit voltage": {}, "short circuit current": {}, "fill factor": {}, "highest occupied molecular orbital": {}, "lowest unoccupied molecular orbital": {}, "bandgap": {}, "hole mobility": {}, "electron mobility": {}, "external quantum efficiency": {}}
10.1038/pj.2016.88 | 1 |  | BTzDT2FBT | [*]c6ccc(c4c(F)c(F)c(c3ccc(c1c(OCCCCCCCCCCCCCC)c(OCCCCCCCCCCCCCC)c([*])c2nn(CCCCCCCCCCCCCC)nc12)s3)c5nsnc45)s6 | ['BTzDT2FBT'] | 1 | PC_{71}BM |  | ['PC_{71}BM'] | 7 % | 0.75 V | 14.64 mA cm^{-2} | 0.64 | {"power conversion efficiency": {"entity_name": "power conversion efficiency", "entity_start": 215, "entity_end": 217, "property_value_start": 220, "property_value_end": 221, "property_numeric_value": 7.0, "property_unit": "%", "property_value_descriptor": ""}, "open circuit voltage": {"entity_name": "open circuit voltage", "entity_start": 236, "entity_end": 238, "property_value_start": 240, "property_value_end": 241, "property_numeric_value": 0.75, "property_unit": "V", "property_value_descriptor": ""}, "short circuit current": {"entity_name": "short circuit current density", "entity_start": 226, "entity_end": 229, "property_value_start": 231, "property_value_end": 234, "property_numeric_value": 14.64, "property_unit": "mA cm^{-2}", "property_value_descriptor": ""}, "fill factor": {"entity_name": "fill factor", "entity_start": 243, "entity_end": 244, "property_value_start": 246, "property_value_end": 246, "property_numeric_value": 64.0, "property_unit": "%", "property_value_descriptor": ""}, "highest occupied molecular orbital": {}, "lowest unoccupied molecular orbital": {}, "bandgap": {}, "hole mobility": {}, "electron mobility": {}, "external quantum efficiency": {}}
10.1016/j.polymer.2019.122131 | 1 |  | P1 | [*]c9cc8c(c1ccc(CC(CC)CCCC)s1)c6sc(c5sc(c3sc(c2sc([*])c(CCCCCCCC)c2F)c4c(=O)n(CC(CCCCCCCC)CCCCCCCCCC)c(=O)c34)c(F)c5CCCCCCCC)cc6c(c7ccc(CC(CC)CCCC)s7)c8s9 | ['P1'] | 0 | Y6 | CCCCCCCCCCCc3c(C=c2c(=O)c1cc(F)c(F)cc1c2=C(C#N)C#N)sc%11c3sc%12c%10c4nsnc4c9c8sc7c(CCCCCCCCCCC)c(C=c6c(=O)c5cc(F)c(F)cc5c6=C(C#N)C#N)sc7c8n(CC(CC)CCCC)c9c%10n(CC(CC)CCCC)c%11%12 | ['Y6'] | 11.64 % | 0.87 V | 22.97 mA/cm^{2} | 58 % | {"power conversion efficiency": {"entity_name": "PCE", "entity_start": 166, "entity_end": 166, "property_value_start": 168, "property_value_end": 169, "property_numeric_value": 11.64, "property_unit": "%", "property_value_descriptor": ""}, "open circuit voltage": {"entity_name": "V_{OC}", "entity_start": 210, "entity_end": 211, "property_value_start": 213, "property_value_end": 214, "property_numeric_value": 0.87, "property_unit": "V", "property_value_descriptor": ""}, "short circuit current": {"entity_name": "J_{SC}", "entity_start": 201, "entity_end": 202, "property_value_start": 204, "property_value_end": 208, "property_numeric_value": 22.97, "property_unit": "mA/cm^{2}", "property_value_descriptor": ""}, "fill factor": {"entity_name": "FF", "entity_start": 216, "entity_end": 216, "property_value_start": 218, "property_value_end": 219, "property_numeric_value": 58.0, "property_unit": "%", "property_value_descriptor": ""}, "highest occupied molecular orbital": {"entity_name": "highest occupied molecular orbital level", "entity_start": 30, "entity_end": 34, "property_value_start": 36, "property_value_end": 37, "property_numeric_value": -5.71, "property_unit": "eV", "property_value_descriptor": ""}, "lowest unoccupied molecular orbital": {}, "bandgap": {"entity_name": "bandgap", "entity_start": 22, "entity_end": 22, "property_value_start": 24, "property_value_end": 25, "property_numeric_value": 1.9, "property_unit": "eV", "property_value_descriptor": ""}, "hole mobility": {}, "electron mobility": {}, "external quantum efficiency": {}}
10.1016/j.polymer.2019.122131 | 1 |  | P1 | [*]c9cc8c(c1ccc(CC(CC)CCCC)s1)c6sc(c5sc(c3sc(c2sc([*])c(CCCCCCCC)c2F)c4c(=O)n(CC(CCCCCCCC)CCCCCCCCCC)c(=O)c34)c(F)c5CCCCCCCC)cc6c(c7ccc(CC(CC)CCCC)s7)c8s9 |  | 0 | IT-4F | CCCCCCc%15ccc(C%14(c1ccc(CCCCCC)cc1)c9cc8c5sc4cc(C=c3c(=O)c2cc(F)c(F)cc2c3=C(C#N)C#N)sc4c5C(c6ccc(CCCCCC)cc6)(c7ccc(CCCCCC)cc7)c8cc9c%13sc%12cc(C=c%11c(=O)c%10cc(F)c(F)cc%10c%11=C(C#N)C#N)sc%12c%13%14)cc%15 | ['IT-4F'] | 6.59% | 0.91 V | 10.36 mA/cm^{2} | 70%
10.1016/j.polymer.2019.121850 | 1 |  | PTPTI-T-FBT | [*]c1cc9c(s1)c8cc7c(=O)n(CC(CCCCCCCC)CCCCCCCCCC)c6cc(c5sc(c3c(F)c(F)c(c2cc(CCCCCC)c([*])s2)c4nsnc34)cc5CCCCCC)sc6c7cc8c(=O)n9CC(CCCCCCCC)CCCCCCCCCC | ['PTPTI-T-FBT'] | 0 | ITIC | CCCCCCc%15ccc(C7(c1ccc(CCCCCC)cc1)c2cc%10c(cc2c6sc5cc(C=c4c(=O)c3ccccc3c4=C(C#N)C#N)sc5c67)C(c8ccc(CCCCCC)cc8)(c9ccc(CCCCCC)cc9)c%13c%10sc%14cc(C=c%12c(=O)c%11ccccc%11c%12=C(C#N)C#N)sc%13%14)cc%15 | ['ITIC'] | 6.03%
10.1016/j.polymer.2019.121850 | 1 |  | PTPTI-T-FBT | [*]c1cc9c(s1)c8cc7c(=O)n(CC(CCCCCCCC)CCCCCCCCCC)c6cc(c5sc(c3c(F)c(F)c(c2cc(CCCCCC)c([*])s2)c4nsnc34)cc5CCCCCC)sc6c7cc8c(=O)n9CC(CCCCCCCC)CCCCCCCCCC | ['PTPTI-T-FBT'] | 1 | PC_{71}BM |  | ['PC_{71}BM'] | 6.20 % |  |  |  | {"power conversion efficiency": {"entity_name": "PCE", "entity_start": 195, "entity_end": 195, "property_value_start": 197, "property_value_end": 198, "property_numeric_value": 7.92, "property_unit": "%", "property_value_descriptor": ""}, "open circuit voltage": {}, "short circuit current": {}, "fill factor": {}, "highest occupied molecular orbital": {}, "lowest unoccupied molecular orbital": {}, "bandgap": {}, "hole mobility": {}, "electron mobility": {}, "external quantum efficiency": {}}
10.1016/j.eurpolymj.2020.109799 | 1 |  | P1-2T | [*]c7ccc(c6ccc(c4cc(/C=C/c2cc(c1cc(CC(CCCCCCCC)CCCCCCCCCC)cs1)sc2c3cc(CC(CCCCCCCC)CCCCCCCCCC)cs3)c([*])c5nsnc45)s6)s7 | ['P1-2T'] | 1 | PC_{61}BM |  | ['PC_{61}BM'] | 0.95 % |  |  |  | {"power conversion efficiency": {"entity_name": "PCE", "entity_start": 259, "entity_end": 259, "property_value_start": 264, "property_value_end": 265, "property_numeric_value": 0.95, "property_unit": "%", "property_value_descriptor": ""}, "open circuit voltage": {}, "short circuit current": {}, "fill factor": {}, "highest occupied molecular orbital": {}, "lowest unoccupied molecular orbital": {}, "bandgap": {}, "hole mobility": {}, "electron mobility": {}, "external quantum efficiency": {}}
10.1016/j.eurpolymj.2020.109799 | 1 |  | P2-2T2F | [*]c7cc(F)c(c6sc(c4cc(/C=C/c2cc(c1cc(CC(CCCCCCCC)CCCCCCCCCC)cs1)sc2c3cc(CC(CCCCCCCC)CCCCCCCCCC)cs3)c([*])c5nsnc45)cc6F)s7 | ['P2-2T2F'] | 1 | PC_{61}BM |  | ['PC_{61}BM'] | 6.89 % |  |  |  | {"power conversion efficiency": {"entity_name": "PCE", "entity_start": 270, "entity_end": 270, "property_value_start": 283, "property_value_end": 284, "property_numeric_value": 6.89, "property_unit": "%", "property_value_descriptor": ""}, "open circuit voltage": {}, "short circuit current": {}, "fill factor": {}, "highest occupied molecular orbital": {}, "lowest unoccupied molecular orbital": {}, "bandgap": {}, "hole mobility": {}, "electron mobility": {}, "external quantum efficiency": {}}
10.1016/j.eurpolymj.2020.109799 | 1 |  | P3-4T2F | [*]c9ccc(c7c(/C=C/c2cc(c1cc(CC(CCCCCCCC)CCCCCCCCCC)cs1)sc2c3cc(CC(CCCCCCCC)CCCCCCCCCC)cs3)cc(c6ccc(c5cc(F)c(c4sc([*])cc4F)s5)s6)c8nsnc78)s9 | ['P3-4T2F'] | 1 | PC_{61}BM |  | ['PC_{61}BM']
10.1016/j.reactfunctpolym.2019.104378 | 1 |  | PBDTT-TPD | [*]c7cc6c(c1ccc(CCCCCCCCCCCC)s1)c4sc(c2sc([*])c3c(=O)n(CCCCCCCC)c(=O)c23)cc4c(c5ccc(CCCCCCCCCCCC)s5)c6s7 | ['PBDTT-TPD'] | 0 | IDIC | CCCCCCC5(CCCCCC)c1cc8c(cc1c4sc(C=c3c(=O)c2ccccc2c3=C(C#N)C#N)cc45)C(CCCCCC)(CCCCCC)c9cc(C=c7c(=O)c6ccccc6c7=C(C#N)C#N)sc89 | ['IDIC'] | 6.17 % |  |  |  | {"power conversion efficiency": {"entity_name": "PCE", "entity_start": 230, "entity_end": 230, "property_value_start": 232, "property_value_end": 233, "property_numeric_value": 6.17, "property_unit": "%", "property_value_descriptor": ""}, "open circuit voltage": {}, "short circuit current": {}, "fill factor": {}, "highest occupied molecular orbital": {}, "lowest unoccupied molecular orbital": {}, "bandgap": {}, "hole mobility": {}, "electron mobility": {}, "external quantum efficiency": {}}
10.1021/ma301362t | 1 |  | P2 | [*]c5cc(CCCCCC)c(Cc4cc(CCCCCC)c(c3cc2c(OCC(CC)CCCC)c1sc([*])cc1c(OCC(CC)CCCC)c2s3)s4)s5 | ['P2'] | 1 | PC_{71}BM |  | ['PC_{71}BM'] | 3.22 % |  |  |  | {"power conversion efficiency": {"entity_name": "PCE", "entity_start": 341, "entity_end": 341, "property_value_start": 343, "property_value_end": 344, "property_numeric_value": 3.22, "property_unit": "%", "property_value_descriptor": ""}, "open circuit voltage": {}, "short circuit current": {}, "fill factor": {}, "highest occupied molecular orbital": {}, "lowest unoccupied molecular orbital": {}, "bandgap": {}, "hole mobility": {"entity_name": "hole mobility", "entity_start": 267, "entity_end": 268, "property_value_start": 275, "property_value_end": 280, "property_numeric_value": 3.7800000000000004e-05, "property_unit": "cm^{2}(V s)", "property_value_descriptor": ""}, "electron mobility": {}, "external quantum efficiency": {}}
10.1021/acs.macromol.5b00056 | 1 |  | PBDT2FBT-T3 | [*]c%13cc%12c(c3ccc(c2ccc(c1ccc(CC(CCCC)CCCCCC)s1)s2)s3)c8sc(c7sc(c5c(F)c(F)c(c4cc(CC(CC)CCCC)c([*])s4)c6nsnc56)cc7CC(CC)CCCC)cc8c(c%11ccc(c%10ccc(c9ccc(CC(CCCC)CCCCCC)s9)s%10)s%11)c%12s%13 | ['PBDT2FBT-T1', 'PBDT2FBT-T3', 'PBDT2FBT-T4'] | 1 | PC_{71}BM |  | ['PC_{71}BM'] | 6.48 % |  | 12.5 mA cm^{-2} |  | {"power conversion efficiency": {"entity_name": "power conversion efficiency", "entity_start": 183, "entity_end": 185, "property_value_start": 187, "property_value_end": 188, "property_numeric_value": 6.48, "property_unit": "%", "property_value_descriptor": ""}, "open circuit voltage": {}, "short circuit current": {"entity_name": "short-circuit current density", "entity_start": 155, "entity_end": 159, "property_value_start": 162, "property_value_end": 165, "property_numeric_value": 12.5, "property_unit": "mA cm^{-2}", "property_value_descriptor": ""}, "fill factor": {}, "highest occupied molecular orbital": {}, "lowest unoccupied molecular orbital": {}, "bandgap": {}, "hole mobility": {}, "electron mobility": {}, "external quantum efficiency": {}}
10.1021/acs.macromol.7b00778 |  | 1 | 12OD(L) | [*]c%11ccc(c%10ccc9c(=c7c(=O)n(CC(CCCCCCCC)CCCCCCCCCC)c8cc(c6cc(CCCCCCCCCCCC)c(c5cc4ccc3c2ccc1cc([*])sc1c2ccc3c4s5)s6)ccc78)c(=O)n(CC(CCCCCCCC)CCCCCCCCCC)c9c%10)s%11 | ['12OD (L)', '12OD (L)-based'] | 1 | PC_{61}BM |  | ['PC_{61}BM'] | 3.5 % |  |  |  | {"power conversion efficiency": {"entity_name": "PCE", "entity_start": 167, "entity_end": 167, "property_value_start": 190, "property_value_end": 191, "property_numeric_value": 3.5, "property_unit": "%", "property_value_descriptor": ""}, "open circuit voltage": {}, "short circuit current": {}, "fill factor": {}, "highest occupied molecular orbital": {}, "lowest unoccupied molecular orbital": {}, "bandgap": {}, "hole mobility": {}, "electron mobility": {}, "external quantum efficiency": {}}
10.1021/acs.macromol.7b00778 | 1 |  | 12OD (H) | [*]c%11ccc(c%10ccc9c(=c7c(=O)n(CC(CCCCCCCC)CCCCCCCCCC)c8cc(c6cc(CCCCCCCCCCCC)c(c5cc4ccc3c2ccc1cc([*])sc1c2ccc3c4s5)s6)ccc78)c(=O)n(CC(CCCCCCCC)CCCCCCCCCC)c9c%10)s%11 | ['12OD (H)', '12OD (H)-based'] | 1 | PC_{61}BM |  | ['PC_{61}BM'] | 6.1%
10.1021/acs.macromol.9b02395 | 1 |  | PTBT-Cl | [*]c%10ccc(c8sc(c6ccc(c5cc4c(c1cc(CC(CC)CCCC)c(Cl)s1)c2sc([*])cc2c(c3cc(CC(CC)CCCC)c(Cl)s3)c4s5)s6)c9c(=O)c7c(CC(CC)CCCC)sc(CC(CC)CCCC)c7c(=O)c89)s%10 | ['PTBT', 'PTBT-Cl'] | 0 | Y6 | CCCCCCCCCCCc3c(C=c2c(=O)c1cc(F)c(F)cc1c2=C(C#N)C#N)sc%11c3sc%12c%10c4nsnc4c9c8sc7c(CCCCCCCCCCC)c(C=c6c(=O)c5cc(F)c(F)cc5c6=C(C#N)C#N)sc7c8n(CC(CC)CCCC)c9c%10n(CC(CC)CCCC)c%11%12 | ['Y6'] | 12.31 % |  | 23.73 mA cm^{-2} | 62.53 % | {"power conversion efficiency": {"entity_name": "PCE", "entity_start": 172, "entity_end": 172, "property_value_start": 174, "property_value_end": 175, "property_numeric_value": 12.31, "property_unit": "%", "property_value_descriptor": ""}, "open circuit voltage": {}, "short circuit current": {"entity_name": "J_{sc}", "entity_start": 186, "entity_end": 187, "property_value_start": 190, "property_value_end": 193, "property_numeric_value": 23.73, "property_unit": "mA cm^{-2}", "property_value_descriptor": ""}, "fill factor": {"entity_name": "FF", "entity_start": 199, "entity_end": 199, "property_value_start": 202, "property_value_end": 203, "property_numeric_value": 62.53, "property_unit": "%", "property_value_descriptor": ""}, "highest occupied molecular orbital": {"entity_name": "HOMO) leve", "entity_start": 108, "entity_end": 110, "property_value_start": 113, "property_value_end": 114, "property_numeric_value": 5.46, "property_unit": "eV", "property_value_descriptor": ""}, "lowest unoccupied molecular orbital": {}, "bandgap": {}, "hole mobility": {}, "electron mobility": {}, "external quantum efficiency": {}}
10.1021/acs.macromol.6b01414 | 1 |  | PBDTTTPD | CCCCCCCCn7c(=O)c6c([*])sc(c5cc4c(c1ccc(CC(CC)CCCC)s1)c2sc([*])cc2c(c3ccc(CC(CC)CCCC)s3)c4s5)c6c7=O | ["poly[4,8-bis(5-(2-ethylhexyl)thiophen-2-yl)benzo[1,2-b:4,5-b']dithiophene-alt-5-octyl-4H-thieno[3,4-c]pyrrole-4,6(5H)-dione]", 'PBDTTTPD'] | 0 | P(NDI2OD-T2F) | [*]c6cc(F)c(c5sc(c1cc3c(=O)n(CC(CCCCCCCC)CCCCCCCCCC)c(=O)c4c([*])cc2c(=O)n(CC(CCCCCCCC)CCCCCCCCCC)c(=O)c1c2c34)cc5F)s6 | ["poly[(N,N'-bis(2-octyldodecyl)naphthalene-1,4,5,8-bis(dicarboximide)-2,6-diyl)-alt-5,5'-(3,3'-difluoro-2,2'-bithiophene)]", 'P(NDI2OD-T2F)', 'P(NDI2OD-T2F)-based'] | 6.09 % | 1.00 V | 4.45 mA cm^{-2} | 0.52 | {"power conversion efficiency": {"entity_name": "PCE", "entity_start": 136, "entity_end": 136, "property_value_start": 149, "property_value_end": 150, "property_numeric_value": 6.09, "property_unit": "%", "property_value_descriptor": ""}, "open circuit voltage": {}, "short circuit current": {}, "fill factor": {}, "highest occupied molecular orbital": {}, "lowest unoccupied molecular orbital": {}, "bandgap": {}, "hole mobility": {}, "electron mobility": {}, "external quantum efficiency": {}}
10.1021/acs.macromol.6b01414 | 1 |  | PBDTTTPD | CCCCCCCCn7c(=O)c6c([*])sc(c5cc4c(c1ccc(CC(CC)CCCC)s1)c2sc([*])cc2c(c3ccc(CC(CC)CCCC)s3)c4s5)c6c7=O | ["poly[4,8-bis(5-(2-ethylhexyl)thiophen-2-yl)benzo[1,2-b:4,5-b']dithiophene-alt-5-octyl-4H-thieno[3,4-c]pyrrole-4,6(5H)-dione]", 'PBDTTTPD'] | 0 | P(NDI2OD-T2) | [*]c6ccc(c5ccc(c1cc3c(=O)n(CC(CCCCCCCC)CCCCCCCCCC)c(=O)c4c([*])cc2c(=O)n(CC(CCCCCCCC)CCCCCCCCCC)c(=O)c1c2c34)s5)s6 | ["poly[(N,N'-bis(2-octyldodecyl)naphthalene-1,4,5,8-bis(dicarboximide)-2,6-diyl)-alt-5,5'-(3,3'-difluoro-2,2'-bithiophene)]", 'P(NDI2OD-T2)', 'P(NDI2OD-T2F)-based'] | 2.02 % | 1.03 V | 11.68 mA cm^{-2} | 0.44 | {"power conversion efficiency": {}, "open circuit voltage": {"entity_name": "V_{OC}", "entity_start": 152, "entity_end": 153, "property_value_start": 155, "property_value_end": 156, "property_numeric_value": 1.0, "property_unit": "V", "property_value_descriptor": ""}, "short circuit current": {}, "fill factor": {}, "highest occupied molecular orbital": {}, "lowest unoccupied molecular orbital": {}, "bandgap": {}, "hole mobility": {}, "electron mobility": {}, "external quantum efficiency": {}}
10.1021/acs.macromol.8b01677 | 1 |  | ran-PThE | [*]c6cc(C(=O)OCC)c(c5cc4c(c1ccc(CC(CC)CCCC)s1)c2sc([*])cc2c(c3ccc(CC(CC)CCCC)s3)c4s5)s6 | ['ran-PThE-based', 'ran-PThE'] | 0 | ITTC | CCCCCCc%15ccc(C7(c1ccc(CCCCCC)cc1)c2cc%10c(cc2c6sc5cc(C=c4c(=O)c3cscc3c4=C(C#N)C#N)sc5c67)C(c8ccc(CCCCCC)cc8)(c9ccc(CCCCCC)cc9)c%13c%10sc%14cc(C=c%12c(=O)c%11cscc%11c%12=C(C#N)C#N)sc%13%14)cc%15 | ['ITTC'] | 8.38 % |  |  |  | {"power conversion efficiency": {"entity_name": "PCEs", "entity_start": 141, "entity_end": 141, "property_value_start": 146, "property_value_end": 147, "property_numeric_value": 8.38, "property_unit": "%", "property_value_descriptor": ""}, "open circuit voltage": {}, "short circuit current": {}, "fill factor": {}, "highest occupied molecular orbital": {}, "lowest unoccupied molecular orbital": {}, "bandgap": {}, "hole mobility": {}, "electron mobility": {}, "external quantum efficiency": {}}
10.1021/acs.macromol.8b01677 | 1 |  | ran-PThE | [*]c6cc(C(=O)OCC)c(c5cc4c(c1ccc(CC(CC)CCCC)s1)c2sc([*])cc2c(c3ccc(CC(CC)CCCC)s3)c4s5)s6 | ['ran-PThE-based', 'ran-PThE'] | 0 | FTIC | CCCCCCCCC7(CCCCCCCC)c3cc2c1cc%11c(cc1C(CCCCCC)(CCCCCC)c2cc3c6sc(C=c5c(=O)c4ccccc4c5=C(C#N)C#N)cc67)c%10sc(C=c9c(=O)c8ccccc8c9=C(C#N)C#N)cc%10C%11(CCCCCCCC)CCCCCCCC | ['FTIC'] | 9.89 % |  |  |  | {"power conversion efficiency": {"entity_name": "PCE", "entity_start": 128, "entity_end": 128, "property_value_start": 130, "property_value_end": 131, "property_numeric_value": 9.89, "property_unit": "%", "property_value_descriptor": ""}, "open circuit voltage": {}, "short circuit current": {}, "fill factor": {}, "highest occupied molecular orbital": {}, "lowest unoccupied molecular orbital": {}, "bandgap": {}, "hole mobility": {}, "electron mobility": {}, "external quantum efficiency": {}}
10.1021/acs.macromol.8b01677 | 1 |  | reg-PThE | [*]c%12cc(C(=O)OCC)c(c%11cc%10c(c1ccc(CC(CC)CCCC)s1)c8sc(c7sc(c6cc5c(c2ccc(CC(CC)CCCC)s2)c3sc([*])cc3c(c4ccc(CC(CC)CCCC)s4)c5s6)cc7C(=O)OCC)cc8c(c9ccc(CC(CC)CCCC)s9)c%10s%11)s%12 | ['reg-PThE', 'reg-PThE-'] | 0 | ITTC | CCCCCCc%15ccc(C7(c1ccc(CCCCCC)cc1)c2cc%10c(cc2c6sc5cc(C=c4c(=O)c3cscc3c4=C(C#N)C#N)sc5c67)C(c8ccc(CCCCCC)cc8)(c9ccc(CCCCCC)cc9)c%13c%10sc%14cc(C=c%12c(=O)c%11cscc%11c%12=C(C#N)C#N)sc%13%14)cc%15 | ['ITTC'] | 11.21 % |  |  |  | {"power conversion efficiency": {"entity_name": "PCEs", "entity_start": 141, "entity_end": 141, "property_value_start": 143, "property_value_end": 144, "property_numeric_value": 11.21, "property_unit": "%", "property_value_descriptor": ""}, "open circuit voltage": {}, "short circuit current": {}, "fill factor": {}, "highest occupied molecular orbital": {}, "lowest unoccupied molecular orbital": {}, "bandgap": {}, "hole mobility": {}, "electron mobility": {}, "external quantum efficiency": {}}
10.1021/acs.macromol.8b01677 | 1 |  | reg-PThE | [*]c%12cc(C(=O)OCC)c(c%11cc%10c(c1ccc(CC(CC)CCCC)s1)c8sc(c7sc(c6cc5c(c2ccc(CC(CC)CCCC)s2)c3sc([*])cc3c(c4ccc(CC(CC)CCCC)s4)c5s6)cc7C(=O)OCC)cc8c(c9ccc(CC(CC)CCCC)s9)c%10s%11)s%12 | ['reg-PThE'] | 0 | FTIC | CCCCCCCCC7(CCCCCCCC)c3cc2c1cc%11c(cc1C(CCCCCC)(CCCCCC)c2cc3c6sc(C=c5c(=O)c4ccccc4c5=C(C#N)C#N)cc67)c%10sc(C=c9c(=O)c8ccccc8c9=C(C#N)C#N)cc%10C%11(CCCCCCCC)CCCCCCCC | ['FTIC'] | 12.07% |  |  |  | {"power conversion efficiency": {"entity_name": "PCE", "entity_start": 178, "entity_end": 178, "property_value_start": 180, "property_value_end": 181, "property_numeric_value": 8.69, "property_unit": "%", "property_value_descriptor": ""}, "open circuit voltage": {}, "short circuit current": {}, "fill factor": {}, "highest occupied molecular orbital": {}, "lowest unoccupied molecular orbital": {}, "bandgap": {}, "hole mobility": {}, "electron mobility": {}, "external quantum efficiency": {}}
10.1021/acs.macromol.5b00622 | 1 |  | BOBO | [*]c%11cc%10ccc9c8ccc7cc(c6sc(c5ccc4c(=c2c(=O)n(CC(CCCC)CCCCCC)c3cc(c1cc(CC(CCCC)CCCCCC)c([*])s1)ccc23)c(=O)n(CC(CCCC)CCCCCC)c4c5)cc6CC(CCCC)CCCCCC)sc7c8ccc9c%10s%11 | ['BOBO'] | 1 | PC_{71}BM |  | [] | 5.28 % |  |  |  | {"power conversion efficiency": {"entity_name": "PCE", "entity_start": 235, "entity_end": 235, "property_value_start": 238, "property_value_end": 239, "property_numeric_value": 5.28, "property_unit": "%", "property_value_descriptor": ""}, "open circuit voltage": {}, "short circuit current": {}, "fill factor": {}, "highest occupied molecular orbital": {}, "lowest unoccupied molecular orbital": {}, "bandgap": {}, "hole mobility": {}, "electron mobility": {}, "external quantum efficiency": {}}
10.1021/ma100616f | 1 |  | PSiFDTA | [*]c8ccc(C(c3ccc(/C=C/c2ccc(C=c1c(=O)n(CC)c(=S)n(CC)c1=O)s2)cc3)c7ccc(c6ccc5c4ccc([*])cc4[Si](CCCCCCCC)(CCCCCCCC)c5c6)cc7)cc8 | ['PSiFDTA'] | 1 | PC_{71}BM |  | ['PC_{71}BM'] | 3.15 % |  |  |  | {"power conversion efficiency": {"entity_name": "PCE", "entity_start": 132, "entity_end": 132, "property_value_start": 138, "property_value_end": 139, "property_numeric_value": 3.15, "property_unit": "%", "property_value_descriptor": ""}, "open circuit voltage": {}, "short circuit current": {}, "fill factor": {}, "highest occupied molecular orbital": {}, "lowest unoccupied molecular orbital": {}, "bandgap": {"entity_name": "band gap", "entity_start": 80, "entity_end": 81, "property_value_start": 89, "property_value_end": 90, "property_numeric_value": 1.74, "property_unit": "eV", "property_value_descriptor": ""}, "hole mobility": {}, "electron mobility": {}, "external quantum efficiency": {}}
10.1021/ma100616f | 1 |  | PSiFDCN | [*]c7ccc(C(c2ccc(/C=C/c1ccc(/C=C(C#N)/C#N)s1)cc2)c6ccc(c5ccc4c3ccc([*])cc3[Si](CCCCCCCC)(CCCCCCCC)c4c5)cc6)cc7 | ['PSiFDCN'] | 1 | PC_{71}BM |  | ['PC_{71}BM'] | 2.50 %
10.1021/acs.macromol.0c00520 | 1 |  | poly(dendrimer) | [*]=CC8CC(C=[*])C(C(=O)OCCCOc7ccc(N(c1ccccc1)c6cc(N(c2ccccc2)c3ccc(OC)cc3)cc(N(c4ccccc4)c5ccc(OC)cc5)c6)cc7)C8 | ['poly(dendrimer)', 'poly(dendrimer)s'] | 1 | PC_{70}BM |  | ['PC_{70}BM'] | 2.1 % |  |  | 0.65 | {"power conversion efficiency": {"entity_name": "PCE", "entity_start": 230, "entity_end": 230, "property_value_start": 231, "property_value_end": 232, "property_numeric_value": 2.1, "property_unit": "%", "property_value_descriptor": ""}, "open circuit voltage": {}, "short circuit current": {}, "fill factor": {"entity_name": "fill factor", "entity_start": 224, "entity_end": 225, "property_value_start": 227, "property_value_end": 227, "property_numeric_value": 65.0, "property_unit": "%", "property_value_descriptor": ""}, "highest occupied molecular orbital": {}, "lowest unoccupied molecular orbital": {}, "bandgap": {}, "hole mobility": {"entity_name": "hole mobilities", "entity_start": 99, "entity_end": 100, "property_value_start": 102, "property_value_end": 106, "property_numeric_value": 0.001, "property_unit": "cm^{2}(V s)", "property_value_descriptor": "~"}, "electron mobility": {}, "external quantum efficiency": {}}
10.1021/acs.macromol.5b01845 |  | 1 | SF-PCDTBT-b-P3HT |  | ['SF-PCDTBT-b-P3HT'] | 0 | poly(3-hexylthiophene) P3HT; SF-PCDTBT-b-P3HT |  | [] | ~1 % | 1.1 V |  |  | {"power conversion efficiency": {"entity_name": "power conversion efficiency", "entity_start": 347, "entity_end": 349, "property_value_start": 351, "property_value_end": 352, "property_numeric_value": 1.0, "property_unit": "%", "property_value_descriptor": "~"}, "open circuit voltage": {"entity_name": "open-circuit voltage", "entity_start": 338, "entity_end": 341, "property_value_start": 343, "property_value_end": 344, "property_numeric_value": 1.1, "property_unit": "V", "property_value_descriptor": ""}, "short circuit current": {}, "fill factor": {}, "highest occupied molecular orbital": {}, "lowest unoccupied molecular orbital": {}, "bandgap": {}, "hole mobility": {}, "electron mobility": {}, "external quantum efficiency": {}}
10.1021/acs.macromol.9b01569 | 1 |  | PfBTAZT-Cl | [*]c%10ccc(c8c1cc(F)sc1c(c7ccc(c6cc5c(c2cc(Cl)c(CC(CC)CCCC)s2)c3sc([*])cc3c(c4cc(Cl)c(CC(CC)CCCC)s4)c5s6)s7)c9nn(CC(CCCCCC)CCCCCCCC)nc89)s%10 | ['PfBTAZT-Cl'] | 0 | BTA3 | CCCCCCCCn%15nc%14c(C=c1sc(=C(C#N)C#N)n(CC)c1=O)ccc(c2cc4c(s2)c3cc%11c(cc3C4(c5ccc(CCCCCC)cc5)c6ccc(CCCCCC)cc6)c%10sc(c8ccc(C=c7sc(=C(C#N)C#N)n(CC)c7=O)c9nn(CCCCCCCC)nc89)cc%10C%11(c%12ccc(CCCCCC)cc%12)c%13ccc(CCCCCC)cc%13)c%14n%15 | ['BTA3', 'BTA3-based'] | 8.00 % | 1.20 V |  |  | {"power conversion efficiency": {"entity_name": "PCE", "entity_start": 206, "entity_end": 206, "property_value_start": 208, "property_value_end": 209, "property_numeric_value": 8.0, "property_unit": "%", "property_value_descriptor": ""}, "open circuit voltage": {"entity_name": "V_{OC}", "entity_start": 200, "entity_end": 201, "property_value_start": 203, "property_value_end": 204, "property_numeric_value": 1.2, "property_unit": "V", "property_value_descriptor": ""}, "short circuit current": {"entity_name": "J_{SC}", "entity_start": 152, "entity_end": 153, "property_value_start": 155, "property_value_end": 158, "property_numeric_value": 11.6, "property_unit": "mA cm^{-2}", "property_value_descriptor": ""}, "fill factor": {}, "highest occupied molecular orbital": {}, "lowest unoccupied molecular orbital": {}, "bandgap": {}, "hole mobility": {}, "electron mobility": {}, "external quantum efficiency": {}}
10.1021/acs.macromol.9b01569 | 1 |  | PfBTAZT-H | [*]c%10ccc(c8c1cc(F)sc1c(c7ccc(c6cc5c(c2ccc(CC(CC)CCCC)s2)c3sc([*])cc3c(c4ccc(CC(CC)CCCC)s4)c5s6)s7)c9nn(CC(CCCCCC)CCCCCCCC)nc89)s%10 | ['PfBTAZT-H'] | 0 | BTA3 | CCCCCCCCn%15nc%14c(C=c1sc(=C(C#N)C#N)n(CC)c1=O)ccc(c2cc4c(s2)c3cc%11c(cc3C4(c5ccc(CCCCCC)cc5)c6ccc(CCCCCC)cc6)c%10sc(c8ccc(C=c7sc(=C(C#N)C#N)n(CC)c7=O)c9nn(CCCCCCCC)nc89)cc%10C%11(c%12ccc(CCCCCC)cc%12)c%13ccc(CCCCCC)cc%13)c%14n%15 | ['BTA3', 'BTA3-based'] | 6.65 % | 0.99 V | 11.60 mA cm^{-2} | 0.58 | {"power conversion efficiency": {"entity_name": "PCE", "entity_start": 165, "entity_end": 165, "property_value_start": 167, "property_value_end": 168, "property_numeric_value": 6.65, "property_unit": "%", "property_value_descriptor": ""}, "open circuit voltage": {}, "short circuit current": {"entity_name": "J_{SC}", "entity_start": 113, "entity_end": 114, "property_value_start": 116, "property_value_end": 119, "property_numeric_value": 11.83, "property_unit": "mA cm^{-2}", "property_value_descriptor": ""}, "fill factor": {}, "highest occupied molecular orbital": {}, "lowest unoccupied molecular orbital": {}, "bandgap": {}, "hole mobility": {}, "electron mobility": {}, "external quantum efficiency": {}}
10.1021/acs.macromol.9b01569 | 1 |  | PfBTAZT-F | [*]c%10ccc(c8c1cc(F)sc1c(c7ccc(c6cc5c(c2cc(F)c(CC(CC)CCCC)s2)c3sc([*])cc3c(c4cc(F)c(CC(CC)CCCC)s4)c5s6)s7)c9nn(CC(CCCCCC)CCCCCCCC)nc89)s%10 | ['PfBTAZT-F'] | 0 | BTA3 | CCCCCCCCn%15nc%14c(C=c1sc(=C(C#N)C#N)n(CC)c1=O)ccc(c2cc4c(s2)c3cc%11c(cc3C4(c5ccc(CCCCCC)cc5)c6ccc(CCCCCC)cc6)c%10sc(c8ccc(C=c7sc(=C(C#N)C#N)n(CC)c7=O)c9nn(CCCCCCCC)nc89)cc%10C%11(c%12ccc(CCCCCC)cc%12)c%13ccc(CCCCCC)cc%13)c%14n%15 | ['BTA3', 'BTA3-based'] | 7.69% | 1.05 V | 11.83 mA cm^{-2} | 0.62 | {"power conversion efficiency": {}, "open circuit voltage": {}, "short circuit current": {}, "fill factor": {"entity_name": "FF", "entity_start": 160, "entity_end": 160, "property_value_start": 162, "property_value_end": 162, "property_numeric_value": 57.99999999999999, "property_unit": "%", "property_value_descriptor": ""}, "highest occupied molecular orbital": {}, "lowest unoccupied molecular orbital": {}, "bandgap": {}, "hole mobility": {}, "electron mobility": {}, "external quantum efficiency": {}}
10.1021/acs.macromol.0c00633 | 1 |  | CD1 | [*]c9ccc(c7c(F)c(F)c(c6ccc(c5cc4c(c1ccc(SCC(CCCC)CCCCCC)s1)c2sc([*])cc2c(c3ccc(SCC(CCCC)CCCCCC)s3)c4s5)s6)c8nn(CC(CCCCCC)CCCCCCCC)nc78)s9 | ['CD1', "poly[4-(5-(4,8-bis(5-((2-butyloctyl)thio)thiophen-2-yl)-6- methylbenzo[1,2-b:4,5-b′]dithiophen-2-yl)thiophen-2-yl)-5,6-difluoro-2-(2-hexyldecyl)-7-(5-methylthiophen-2-yl)-2H-benzo[d][1,2,3]triazole]"] | 0 | PBN-12 | [*]c8cc6c7c5c(cc(c4ccc(c2ccc(c1ccc([*])s1)c3nsnc23)s4)c[n+]5[B-](F)(F)N6CC(CCCCCCCCCC)CCCCCCCCCCCC)N(CC(CCCCCCCCCC)CCCCCCCCCCCC)[B-](F)(F)[n+]7c8 | ["poly[4-(5-(5-(2-decyltetradecyl)-10-(2-dodecylhexadecyl)-4,4,9,9-tetrafluoro-2-methyl-4,5,9,10-tetrahydro-3a,5,8a,10-tetraaza-4,9-diborapyren-7-yl)thiophen-2-yl)-7-(5-methylthiophen-2-yl)benzo[c][1,2,5]thiadiazole]", 'PBN-12'] | 10.0 % |  |  |  | {"power conversion efficiency": {"entity_name": "power conversion efficiency", "entity_start": 179, "entity_end": 181, "property_value_start": 188, "property_value_end": 189, "property_numeric_value": 10.0, "property_unit": "%", "property_value_descriptor": ""}, "open circuit voltage": {}, "short circuit current": {}, "fill factor": {}, "highest occupied molecular orbital": {}, "lowest unoccupied molecular orbital": {}, "bandgap": {}, "hole mobility": {}, "electron mobility": {}, "external quantum efficiency": {}}
10.1021/acs.macromol.9b01394 | 1 |  | PTB7-Th | [*]c7cc6c(c1ccc(CC(CC)CCCC)s1)c4sc(c2sc([*])c3sc(C(=O)OCC(CC)CCCC)c(F)c23)cc4c(c5ccc(CC(CC)CCCC)s5)c6s7 | ['PTB7-Th'] | 0 | rr-PBN | [*]c8ccc(c7c6c(=O)n(CC(CCCCCCCCCC)CCCCCCCCCCCC)c(c5ccc(c4cnc(c1sc([*])cc1B(c2ccccc2)c3ccccc3)s4)cn5)c6c(=O)n7CC(CCCCCCCCCC)CCCCCCCCCCCC)nc8 | ['rr-PBN'] | ='6.6%' |  |  |  | {"power conversion efficiency": {"entity_name": "PCEs", "entity_start": 207, "entity_end": 207, "property_value_start": 210, "property_value_end": 213, "property_numeric_value": 5.9, "property_unit": "%", "property_value_descriptor": "-"}, "open circuit voltage": {}, "short circuit current": {}, "fill factor": {}, "highest occupied molecular orbital": {}, "lowest unoccupied molecular orbital": {}, "bandgap": {}, "hole mobility": {}, "electron mobility": {"entity_name": "electron mobility", "entity_start": 120, "entity_end": 121, "property_value_start": 123, "property_value_end": 131, "property_numeric_value": 0.00022000000000000003, "property_unit": "cm^{2} V^{-1} s^{-1}", "property_value_descriptor": ""}, "external quantum efficiency": {}}
10.1021/acs.macromol.9b01394 | 1 |  | J71 | [*]c9ccc(c7c(F)c(F)c(c6ccc(c5cc4c(c1ccc([Si](CCC)(CCC)CCC)s1)c2sc([*])cc2c(c3ccc([Si](CCC)(CCC)CCC)s3)c4s5)s6)c8nn(CC(CCCCCC)CCCCCCCC)nc78)s9 | ['J71'] | 0 | rr-PBN | [*]c8ccc(c7c6c(=O)n(CC(CCCCCCCCCC)CCCCCCCCCCCC)c(c5ccc(c4cnc(c1sc([*])cc1B(c2ccccc2)c3ccccc3)s4)cn5)c6c(=O)n7CC(CCCCCCCCCC)CCCCCCCCCCCC)nc8 | ['rr-PBN'] | ='6.42%'
10.1021/acs.macromol.9b01394 | 1 |  | PffBT4T-2OD | [*]c6ccc(c5ccc(c4sc(c2c(F)c(F)c(c1cc(CC(CCCCCCCC)CCCCCCCCCC)c([*])s1)c3nsnc23)cc4CC(CCCCCCCC)CCCCCCCCCC)s5)s6 | ['PffBT4T-2OD'] | 0 | rr-PBN | [*]c8ccc(c7c6c(=O)n(CC(CCCCCCCCCC)CCCCCCCCCCCC)c(c5ccc(c4cnc(c1sc([*])cc1B(c2ccccc2)c3ccccc3)s4)cn5)c6c(=O)n7CC(CCCCCCCCCC)CCCCCCCCCCCC)nc8 | ['rr-PBN'] | ='5.25%'
10.1021/ma2026463 | 1 |  | PT4TV | [*]c5ccc(c4ccc(c2sc(c1ccc([*])s1)cc2/C=C/c3ccc(CC(CCCCCC)CCCCCCCC)s3)s4)s5 | ['PT4TV'] | 1 | indene-C_{60} |  | [] | 3.05 % | 0.93 V |  |  | {"power conversion efficiency": {"entity_name": "power conversion efficiency", "entity_start": 217, "entity_end": 219, "property_value_start": 221, "property_value_end": 222, "property_numeric_value": 3.05, "property_unit": "%", "property_value_descriptor": ""}, "open circuit voltage": {"entity_name": "open circuit voltage", "entity_start": 226, "entity_end": 228, "property_value_start": 230, "property_value_end": 231, "property_numeric_value": 0.93, "property_unit": "V", "property_value_descriptor": ""}, "short circuit current": {}, "fill factor": {}, "highest occupied molecular orbital": {"entity_name": "HOMO energy", "entity_start": 163, "entity_end": 164, "property_value_start": 167, "property_value_end": 168, "property_numeric_value": -5.26, "property_unit": "eV", "property_value_descriptor": ""}, "lowest unoccupied molecular orbital": {}, "bandgap": {}, "hole mobility": {}, "electron mobility": {}, "external quantum efficiency": {}}
10.1021/ma2026463 | 1 |  | PT4TV-C | [*]c5ccc(c4ccc(c2sc(c1ccc([*])s1)cc2/C=C\c3ccc(C(=O)C(CCCCCC)CCCCCCC)s3)s4)s5 |  | 1 | indene-C_{60} |  | []
10.1021/ma301900h | 1 |  | PBDTBDD | CCCCC(CC)Cc%10ccc(c8c1cc([*])sc1c(c2ccc(CC(CC)CCCC)s2)c9cc(c7ccc(c5sc(c3ccc([*])s3)c6c(=O)c4c(CC(CC)CCCC)sc(CC(CC)CCCC)c4c(=O)c56)s7)sc89)s%10 | ['PBDTBDD'] | 1 | PC_{61}BM |  | ['PC_{61}BM'] | 6.67 % |  |  |  | {"power conversion efficiency": {"entity_name": "PCE", "entity_start": 32, "entity_end": 32, "property_value_start": 35, "property_value_end": 36, "property_numeric_value": 6.67, "property_unit": "%", "property_value_descriptor": ""}, "open circuit voltage": {}, "short circuit current": {}, "fill factor": {}, "highest occupied molecular orbital": {}, "lowest unoccupied molecular orbital": {}, "bandgap": {}, "hole mobility": {}, "electron mobility": {}, "external quantum efficiency": {}}
10.1021/acsapm.0c00336 | 1 |  | PTB7-Th | [*]c7cc6c(c1ccc(CC(CC)CCCC)s1)c4sc(c2sc([*])c3sc(C(=O)OCC(CC)CCCC)c(F)c23)cc4c(c5ccc(CC(CC)CCCC)s5)c6s7 | ['PTB7-Th'] | 0 | PDI | [*]c9ccc(/C(C#N)=C/c8ccc(c1cc3c5ccc6c(=O)n(CC(CCCCCCCC)CCCCCCCCCC)c(=O)c7ccc(c4c([*])cc2c(=O)n(CC(CCCCCCCC)CCCCCCCCCC)c(=O)c1c2c34)c5c67)s8)s9 | [] | 3.96 % | 0.94 V |  |  | {"power conversion efficiency": {"entity_name": "power conversion efficiency", "entity_start": 256, "entity_end": 258, "property_value_start": 260, "property_value_end": 261, "property_numeric_value": 3.96, "property_unit": "%", "property_value_descriptor": ""}, "open circuit voltage": {"entity_name": "V_{oc}", "entity_start": 224, "entity_end": 226, "property_value_start": 228, "property_value_end": 229, "property_numeric_value": 0.94, "property_unit": "V", "property_value_descriptor": ""}, "short circuit current": {}, "fill factor": {}, "highest occupied molecular orbital": {}, "lowest unoccupied molecular orbital": {}, "bandgap": {"entity_name": "band gap", "entity_start": 198, "entity_end": 199, "property_value_start": 202, "property_value_end": 203, "property_numeric_value": -4.0, "property_unit": "eV", "property_value_descriptor": ""}, "hole mobility": {}, "electron mobility": {}, "external quantum efficiency": {}}
10.1021/mz300197c | 1 |  | P3HTT-TPD-15 % | [*]c4cc(CCCCCC)c(c3ccc(c1sc([*])c2c(=O)n(CCCCCCCC)c(=O)c12)s3)s4 | ['P3HTT-TPD-15 %'] | 1 | PC_{61}BM |  | [] | 2.22 % |  | 16 mA/cm^{2} |  | {"power conversion efficiency": {"entity_name": "Power conversion efficiencies", "entity_start": 278, "entity_end": 280, "property_value_start": 300, "property_value_end": 301, "property_numeric_value": 2.22, "property_unit": "%", "property_value_descriptor": ""}, "open circuit voltage": {}, "short circuit current": {"entity_name": "short-circuit current densities", "entity_start": 332, "entity_end": 336, "property_value_start": 338, "property_value_end": 342, "property_numeric_value": 16.0, "property_unit": "mA/cm^{2}", "property_value_descriptor": ""}, "fill factor": {}, "highest occupied molecular orbital": {}, "lowest unoccupied molecular orbital": {}, "bandgap": {}, "hole mobility": {}, "electron mobility": {}, "external quantum efficiency": {"entity_name": "EQE", "entity_start": 248, "entity_end": 248, "property_value_start": 255, "property_value_end": 256, "property_numeric_value": 68.0, "property_unit": "%", "property_value_descriptor": ""}}
10.1021/mz300197c | 1 |  | P3HTT-TPD-DPP | [*]c8ccc(c7c6c(=O)n(CC(CC)CCCC)c(c5ccc(c4ccc(c2sc(c1sc([*])cc1CCCCCC)c3c(=O)n(CCCCCCCC)c(=O)c23)s4)s5)c6c(=O)n7CC(CC)CCCC)s8 | ['P3HTT-TPD-DPP'] | 1 | PC_{61}BM |  | []
10.1021/mz500415a | 1 |  | PTB7-Th | [*]c7cc6c(c1ccc(CC(CC)CCCC)s1)c4sc(c2sc([*])c3sc(C(=O)OCC(CC)CCCC)c(F)c23)cc4c(c5ccc(CC(CC)CCCC)s5)c6s7 | ['PTB7-Th'] | 0 | P(NDI2OD-T2) | [*]c6ccc(c5ccc(c1cc3c(=O)n(CC(CCCCCCCC)CCCCCCCCCC)c(=O)c4c([*])cc2c(=O)n(CC(CCCCCCCC)CCCCCCCCCC)c(=O)c1c2c34)s5)s6 | ['P(NDI2OD-T2)'] | 4.5 % |  |  |  | {"power conversion efficiency": {"entity_name": "power conversion efficiencies", "entity_start": 10, "entity_end": 12, "property_value_start": 15, "property_value_end": 16, "property_numeric_value": 4.5, "property_unit": "%", "property_value_descriptor": ""}, "open circuit voltage": {}, "short circuit current": {}, "fill factor": {}, "highest occupied molecular orbital": {}, "lowest unoccupied molecular orbital": {}, "bandgap": {}, "hole mobility": {}, "electron mobility": {}, "external quantum efficiency": {}}
10.1021/acsmacrolett.5b00052 | 1 |  | PBDTchDTBT | [*]c9cc8c(OCC(CCCCCC)CCCCCCCC)c7sc(c5sc(c3ccc(c2cc(C1CCCCC1)c([*])s2)c4nsnc34)cc5C6CCCCC6)cc7c(OCC(CCCCCC)CCCCCCCC)c8s9 | ['PBDTchDTBT'] | 1 | PC_{71}BM |  | ['PC_{71}BM'] | 7.9 % | 0.80 V | 13.50 mA cm^{-2} | 72.74 % | {"power conversion efficiency": {"entity_name": "power conversion efficiency", "entity_start": 116, "entity_end": 118, "property_value_start": 120, "property_value_end": 121, "property_numeric_value": 7.9, "property_unit": "%", "property_value_descriptor": ""}, "open circuit voltage": {"entity_name": "open-circuit voltage", "entity_start": 127, "entity_end": 130, "property_value_start": 132, "property_value_end": 133, "property_numeric_value": 0.8, "property_unit": "V", "property_value_descriptor": ""}, "short circuit current": {"entity_name": "short-circuit current density", "entity_start": 135, "entity_end": 139, "property_value_start": 141, "property_value_end": 144, "property_numeric_value": 13.5, "property_unit": "mA cm^{-2}", "property_value_descriptor": ""}, "fill factor": {"entity_name": "fill factor", "entity_start": 147, "entity_end": 148, "property_value_start": 150, "property_value_end": 151, "property_numeric_value": 72.74, "property_unit": "%", "property_value_descriptor": ""}, "highest occupied molecular orbital": {"entity_name": "HOMO energy level", "entity_start": 43, "entity_end": 45, "property_value_start": 51, "property_value_end": 52, "property_numeric_value": -5.22, "property_unit": "eV", "property_value_descriptor": ""}, "lowest unoccupied molecular orbital": {}, "bandgap": {"entity_name": "optical bandgap", "entity_start": 64, "entity_end": 65, "property_value_start": 67, "property_value_end": 68, "property_numeric_value": 1.72, "property_unit": "eV", "property_value_descriptor": ""}, "hole mobility": {"entity_name": "hole mobility", "entity_start": 71, "entity_end": 72, "property_value_start": 74, "property_value_end": 80, "property_numeric_value": 1e-05, "property_unit": "cm^{2} V^{-1} s^{-1}", "property_value_descriptor": ""}, "electron mobility": {}, "external quantum efficiency": {}}
10.1021/acsmacrolett.0c00234 | 1 |  | PBDB-T | CCCCC(CC)Cc%10ccc(c8c1cc([*])sc1c(c2ccc(CC(CC)CCCC)s2)c9cc(c7ccc(c5sc(c3ccc([*])s3)c6c(=O)c4c(CC(CC)CCCC)sc(CC(CC)CCCC)c4c(=O)c56)s7)sc89)s%10 | ['PBDB-T'] | 0 | A701 | [*]c%17ccc%16c(=O)c(=Cc%15sc%13c(sc%14c%12c1nsnc1c%11c%10sc9c(CCCCCCCCCCC)c(C=c8c(=O)c7cc(c6cc5c(c2cc(CCCCCC)c(CC(CC)CCCC)s2)c3sc([*])cc3c(c4cc(CCCCCC)c(CC(CC)CCCC)s4)c5s6)ccc7c8=C(C#N)C#N)sc9c%10n(CC(CCCC)CCCCCC)c%11c%12n(CC(CCCC)CCCCCC)c%13%14)c%15CCCCCCCCCCC)c(=C(C#N)C#N)c%16c%17 | ['A701'] | 10.70 % | 0.92 V | 18.27 mA cm^{-2} | 0.64 | {"power conversion efficiency": {"entity_name": "PCE", "entity_start": 193, "entity_end": 193, "property_value_start": 196, "property_value_end": 197, "property_numeric_value": 10.7, "property_unit": "%", "property_value_descriptor": ""}, "open circuit voltage": {"entity_name": "V_{OC}", "entity_start": 152, "entity_end": 153, "property_value_start": 156, "property_value_end": 157, "property_numeric_value": 0.92, "property_unit": "V", "property_value_descriptor": ""}, "short circuit current": {"entity_name": "J_{SC}", "entity_start": 165, "entity_end": 166, "property_value_start": 169, "property_value_end": 172, "property_numeric_value": 18.27, "property_unit": "mA cm^{-2}", "property_value_descriptor": ""}, "fill factor": {"entity_name": "FF", "entity_start": 179, "entity_end": 179, "property_value_start": 182, "property_value_end": 182, "property_numeric_value": 64.0, "property_unit": "%", "property_value_descriptor": ""}, "highest occupied molecular orbital": {}, "lowest unoccupied molecular orbital": {"entity_name": "the lowest unoccupied molecular orbital) leve", "entity_start": 86, "entity_end": 92, "property_value_start": 94, "property_value_end": 95, "property_numeric_value": -3.8, "property_unit": "eV", "property_value_descriptor": ""}, "bandgap": {"entity_name": "bandgap", "entity_start": 60, "entity_end": 60, "property_value_start": 62, "property_value_end": 63, "property_numeric_value": 1.42, "property_unit": "eV", "property_value_descriptor": ""}, "hole mobility": {}, "electron mobility": {}, "external quantum efficiency": {}}
10.1007/s10118-020-2426-6 | 1 |  | ='PTB7-Th' | [*]c7cc6c(c1ccc(CC(CC)CCCC)s1)c4sc(c2sc([*])c3sc(C(=O)OCC(CC)CCCC)c(F)c23)cc4c(c5ccc(CC(CC)CCCC)s5)c6s7 | ['PTB7-Th'] | 0 | CDI-V | [*]/C=C/c1cc2cc8c(=O)n(C(CCCCCC)CCCCCC)c(=O)c9cc3c([*])cc4cc6c(=O)n(C(CCCCCC)CCCCCC)c(=O)c7cc1c5c2c(c3c4c5c67)c89 | ['CDI-V'] | 4.63 % | 1.05 V | 9.5 mA·cm^{2} |  | {"power conversion efficiency": {"entity_name": "PCE", "entity_start": 216, "entity_end": 216, "property_value_start": 218, "property_value_end": 219, "property_numeric_value": 4.63, "property_unit": "%", "property_value_descriptor": ""}, "open circuit voltage": {"entity_name": "V_{oc}", "entity_start": 133, "entity_end": 134, "property_value_start": 137, "property_value_end": 138, "property_numeric_value": 1.05, "property_unit": "V", "property_value_descriptor": ""}, "short circuit current": {}, "fill factor": {}, "highest occupied molecular orbital": {}, "lowest unoccupied molecular orbital": {}, "bandgap": {}, "hole mobility": {}, "electron mobility": {}, "external quantum efficiency": {}}
10.1039/c9py01781j | 1 |  | ='P-o-DFBT' | [*]c7ccc(/C(C#N)=C/c6cc(OCC(CC)CCCC)c(/C=C(C#N)/c5ccc(c4sc(c2c(F)c(F)c(c1cc(CC(CCCCCCCC)CCCCCCCCCC)c([*])s1)c3nsnc23)cc4CC(CCCCCCCC)CCCCCCCCCC)s5)cc6OCC(CC)CCCC)s7 | [] | 0 | ITIC-4F | CCCCCCc%15ccc(C%14(c1ccc(CCCCCC)cc1)c9cc8c5sc4cc(C=c3c(=O)c2cc(F)c(F)cc2c3=C(C#N)C#N)sc4c5C(c6ccc(CCCCCC)cc6)(c7ccc(CCCCCC)cc7)c8cc9c%13sc%12cc(C=c%11c(=O)c%10cc(F)c(F)cc%10c%11=C(C#N)C#N)sc%12c%13%14)cc%15 | [] | ='9.98%' |  |  |  | {"power conversion efficiency": {"entity_name": "PCE", "entity_start": 271, "entity_end": 271, "property_value_start": 274, "property_value_end": 275, "property_numeric_value": 6.67, "property_unit": "%", "property_value_descriptor": ""}, "open circuit voltage": {}, "short circuit current": {}, "fill factor": {}, "highest occupied molecular orbital": {}, "lowest unoccupied molecular orbital": {}, "bandgap": {}, "hole mobility": {}, "electron mobility": {}, "external quantum efficiency": {}}
10.1038/pj.2015.65 |  | 1 | poly(ethylene glycol) | [*]CCO[*] | ['poly(ethylene glycol)', 'PEG'] | 1 | C_{60} |  | ['fullerene', 'C_{60} fullerene', 'C_{60}'] | 1.2 x 10^{-3} % |  |  |  | {"power conversion efficiency": {"entity_name": "PCE", "entity_start": 231, "entity_end": 231, "property_value_start": 236, "property_value_end": 240, "property_numeric_value": 0.0012, "property_unit": "%", "property_value_descriptor": ""}, "open circuit voltage": {}, "short circuit current": {}, "fill factor": {}, "highest occupied molecular orbital": {}, "lowest unoccupied molecular orbital": {}, "bandgap": {}, "hole mobility": {}, "electron mobility": {}, "external quantum efficiency": {}}
10.1038/s41428-019-0197-0 | 1 |  | Poly(3-hexylthiophene) | [*]c1cc(CCCCCC)c([*])s1 | ['Poly(3-hexylthiophene)'] | 0 | BP(DPPB)_{4} | CCCCC(CC)Cn%22c(c2ccc(c1ccccc1)s2)c%21c(=O)n(CC(CC)CCCC)c(c%20ccc(c%19cc(c%13cc(c7ccc(c6c5c(=O)n(CC(CC)CCCC)c(c4ccc(c3ccccc3)s4)c5c(=O)n6CC(CC)CCCC)s7)cc(c%12ccc(c%11c%10c(=O)n(CC(CC)CCCC)c(c9ccc(c8ccccc8)s9)c%10c(=O)n%11CC(CC)CCCC)s%12)c%13)cc(c%18ccc(c%17c%16c(=O)n(CC(CC)CCCC)c(c%15ccc(c%14ccccc%14)s%15)c%16c(=O)n%17CC(CC)CCCC)s%18)c%19)s%20)c%21c%22=O | ['BP(DPPB)_{4}'] | 1.43 % | 1.17 V |  |  | {"power conversion efficiency": {"entity_name": "power conversion efficiency", "entity_start": 83, "entity_end": 85, "property_value_start": 87, "property_value_end": 88, "property_numeric_value": 1.43, "property_unit": "%", "property_value_descriptor": ""}, "open circuit voltage": {"entity_name": "V_{oc}", "entity_start": 97, "entity_end": 99, "property_value_start": 101, "property_value_end": 102, "property_numeric_value": 1.17, "property_unit": "V", "property_value_descriptor": ""}, "short circuit current": {}, "fill factor": {}, "highest occupied molecular orbital": {}, "lowest unoccupied molecular orbital": {}, "bandgap": {}, "hole mobility": {}, "electron mobility": {}, "external quantum efficiency": {}}
10.1002/app.37852 | 1 |  | HPL1 | [*]c5ccc(c4ccc(c3ccc(c2sc(c1cc(CCCCCCCCCCCC)c([*])s1)cc2CCCCCCCCCCCC)s3)s4)s5 | ['HPL1'] | 1 | [6,6]-phenyl-C_{61}-butyric acid methyl ester |  | [] | 0.63% | 0.6 V | 2.79 mA cm^{-2} |  | {"power conversion efficiency": {}, "open circuit voltage": {}, "short circuit current": {}, "fill factor": {}, "highest occupied molecular orbital": {}, "lowest unoccupied molecular orbital": {}, "bandgap": {"entity_name": "optical band gap", "entity_start": 36, "entity_end": 38, "property_value_start": 58, "property_value_end": 59, "property_numeric_value": 1.89, "property_unit": "eV", "property_value_descriptor": ""}, "hole mobility": {}, "electron mobility": {}, "external quantum efficiency": {}}
10.1002/app.39563 | 1 |  | PF-BTh-DBT | [*]c%27ccc%26c%11ccc(c%10cc9c(OCCC(CC)CCCC)c8sc(c7sc(c5ccc(c4cc(CCCCCC)c(c3cc2c(OCC(CC)CCCC)c1sc([*])cc1c(OCC(CC)CCCC)c2s3)s4)c6nsnc56)cc7CCCCCC)cc8c(OCC(CC)CCCC)c9s%10)cc%11C(c%18ccc(Oc%17ccc(N(c%12ccccc%12)c%16ccc(C%14=CC=C(c%13ccc(CCCCCC)s%13)C%15NSN=C%14%15)cc%16)cc%17)cc%18)(c%25ccc(c%24ccc(N(c%19ccccc%19)c%23ccc(c%21ccc(c%20ccc(CCCCCC)s%20)c%22nsnc%21%22)cc%23)cc%24)cc%25)c%26c%27 | ['PF-BTh-DBT'] | 1 | PC_{71}BM |  | ['PC_{71}BM'] | 1.6 % | 0.84 V |  |  | {"power conversion efficiency": {"entity_name": "power conversion efficiency", "entity_start": 110, "entity_end": 112, "property_value_start": 131, "property_value_end": 132, "property_numeric_value": 1.6, "property_unit": "%", "property_value_descriptor": ""}, "open circuit voltage": {"entity_name": "V_{oc}", "entity_start": 139, "entity_end": 140, "property_value_start": 142, "property_value_end": 143, "property_numeric_value": 0.84, "property_unit": "V", "property_value_descriptor": ""}, "short circuit current": {}, "fill factor": {}, "highest occupied molecular orbital": {}, "lowest unoccupied molecular orbital": {}, "bandgap": {}, "hole mobility": {}, "electron mobility": {}, "external quantum efficiency": {}}
10.1002/marc.202000144 | 1 |  | poly{(N,N'-bis(2-ethylhexyl)-1,4,5,8-naphthalenedicarboximide-2,6-diyl)-alt-5,5-(3,3'-didodecyl-2,2'-bifuran)} | [*]c6cc(CCCCCCCCCCCC)c(c5oc(c1cc3c(=O)n(CC(CC)CCCC)c(=O)c4c([*])cc2c(=O)n(CC(CC)CCCC)c(=O)c1c2c34)cc5CCCCCCCCCCCC)o6 | ["poly{(N,N'-bis(2-ethylhexyl)-1,4,5,8-naphthalenedicarboximide-2,6-diyl)-alt-5,5-(3,3'-didodecyl-2,2'-bifuran)}", 'NDI-BFR'] | 0 | N2200 | [*]c6ccc(c5ccc(c1cc3c(=O)n(CC(CCCCCCCC)CCCCCCCCCC)c(=O)c4c([*])cc2c(=O)n(CC(CCCCCCCC)CCCCCCCCCC)c(=O)c1c2c34)s5)s6 | ['N2200'] | 4.39 % |  |  |  | {"power conversion efficiency": {"entity_name": "PCE", "entity_start": 193, "entity_end": 193, "property_value_start": 196, "property_value_end": 197, "property_numeric_value": 4.39, "property_unit": "%", "property_value_descriptor": ""}, "open circuit voltage": {}, "short circuit current": {}, "fill factor": {}, "highest occupied molecular orbital": {}, "lowest unoccupied molecular orbital": {}, "bandgap": {"entity_name": "optical bandgap", "entity_start": 93, "entity_end": 94, "property_value_start": 96, "property_value_end": 97, "property_numeric_value": 1.26, "property_unit": "eV", "property_value_descriptor": ""}, "hole mobility": {}, "electron mobility": {"entity_name": "electron mobility", "entity_start": 151, "entity_end": 152, "property_value_start": 154, "property_value_end": 160, "property_numeric_value": 0.45, "property_unit": "cm^{2} V^{-1} s^{-1}", "property_value_descriptor": ""}, "external quantum efficiency": {}}
10.1002/macp.201900439 | 1 |  | PASQ-BDT2 | [*]c9ccc(N(c6ccc(c5cc4c(c1ccc(CC(CC)CCCC)s1)c2sc([*])cc2c(c3ccc(CC(CC)CCCC)s3)c4s5)cc6)C8C(=O)C(c7c(O)cc(N(CC(C)C)CC(C)C)cc7O)C8=O)cc9 | ['PASQ-BDT2'] | 1 | PC_{71}BM |  | ['PC_{71}BM'] | 4.34% |  |  |  | {"power conversion efficiency": {"entity_name": "PCE", "entity_start": 206, "entity_end": 206, "property_value_start": 211, "property_value_end": 212, "property_numeric_value": 3.72, "property_unit": "%", "property_value_descriptor": ""}, "open circuit voltage": {}, "short circuit current": {}, "fill factor": {}, "highest occupied molecular orbital": {}, "lowest unoccupied molecular orbital": {}, "bandgap": {}, "hole mobility": {}, "electron mobility": {}, "external quantum efficiency": {}}
10.1002/macp.201900439 | 1 |  | PASQ-BDT2 | [*]c9ccc(N(c6ccc(c5cc4c(c1ccc(CC(CC)CCCC)s1)c2sc([*])cc2c(c3ccc(CC(CC)CCCC)s3)c4s5)cc6)C8C(=O)C(c7c(O)cc(N(CC(C)C)CC(C)C)cc7O)C8=O)cc9 | ['PASQ-BDT2'] | 0 | ITIC | CCCCCCc%15ccc(C7(c1ccc(CCCCCC)cc1)c2cc%10c(cc2c6sc5cc(C=c4c(=O)c3ccccc3c4=C(C#N)C#N)sc5c67)C(c8ccc(CCCCCC)cc8)(c9ccc(CCCCCC)cc9)c%13c%10sc%14cc(C=c%12c(=O)c%11ccccc%11c%12=C(C#N)C#N)sc%13%14)cc%15 | ['ITIC'] | 3.72%
10.1002/macp.201900554 | 1 |  | PTB7 | [*]c5cc4c(OCC(CC)CCCC)c3sc(c1sc([*])c2c(F)c(C(=O)OCC(CC)CCCC)sc12)cc3c(OCC(CC)CCCC)c4s5 | ['PTB7'] | 1 | PC_{71}BM |  | ['PC_{71}BM'] | 8.2% |  |  |  | {"power conversion efficiency": {"entity_name": "PCEs", "entity_start": 188, "entity_end": 188, "property_value_start": 193, "property_value_end": 194, "property_numeric_value": 10.2, "property_unit": "%", "property_value_descriptor": ""}, "open circuit voltage": {}, "short circuit current": {}, "fill factor": {}, "highest occupied molecular orbital": {}, "lowest unoccupied molecular orbital": {}, "bandgap": {}, "hole mobility": {}, "electron mobility": {}, "external quantum efficiency": {}}
10.1002/macp.201900554 | 1 |  | PBDB-T | CCCCC(CC)Cc%10ccc(c8c1cc([*])sc1c(c2ccc(CC(CC)CCCC)s2)c9cc(c7ccc(c5sc(c3ccc([*])s3)c6c(=O)c4c(CC(CC)CCCC)sc(CC(CC)CCCC)c4c(=O)c56)s7)sc89)s%10 | ['PBDB-T'] | 0 | ITIC | CCCCCCc%15ccc(C7(c1ccc(CCCCCC)cc1)c2cc%10c(cc2c6sc5cc(C=c4c(=O)c3ccccc3c4=C(C#N)C#N)sc5c67)C(c8ccc(CCCCCC)cc8)(c9ccc(CCCCCC)cc9)c%13c%10sc%14cc(C=c%12c(=O)c%11ccccc%11c%12=C(C#N)C#N)sc%13%14)cc%15 | ['ITIC'] | 10.2% |  |  |  | {"power conversion efficiency": {"entity_name": "PCEs", "entity_start": 188, "entity_end": 188, "property_value_start": 190, "property_value_end": 191, "property_numeric_value": 8.2, "property_unit": "%", "property_value_descriptor": ""}, "open circuit voltage": {}, "short circuit current": {}, "fill factor": {}, "highest occupied molecular orbital": {}, "lowest unoccupied molecular orbital": {}, "bandgap": {}, "hole mobility": {}, "electron mobility": {}, "external quantum efficiency": {}}
10.1002/pi.6024 | 1 |  | P3HT | [*]c1cc(CCCCCC)c([*])s1 | ['P3HT', 'P3HT'] | 1 | PC_{71}BM |  | ['PC_{71}BM'] | 5.74 % |  |  |  | {"power conversion efficiency": {"entity_name": "power conversion efficiency", "entity_start": 175, "entity_end": 177, "property_value_start": 179, "property_value_end": 180, "property_numeric_value": 5.74, "property_unit": "%", "property_value_descriptor": ""}, "open circuit voltage": {}, "short circuit current": {}, "fill factor": {}, "highest occupied molecular orbital": {}, "lowest unoccupied molecular orbital": {}, "bandgap": {}, "hole mobility": {}, "electron mobility": {}, "external quantum efficiency": {}}
10.1007/s13233-020-8079-z | 1 |  | P1 | [*]c%14cc%13c(c3ccc(c2ccc1cc(OCC(CCCCCC)CCCCCCC)ccc1c2)s3)c9sc(c8sc(c6sc(c4cc(CCCCCCCC)c([*])s4)c7c(=O)c5c(CC(CC)CCCC)sc(CC(CC)CCCC)c5c(=O)c67)cc8CCCCCCCC)cc9c(c%12ccc(c%11ccc%10cc(OCC(CCCCCC)CCCCCCCC)ccc%10c%11)s%12)c%13s%14 | ['P1'] | 1 | PC_{71}BM |  | ['PC_{71}BM'] | 5.33 % |  |  |  | {"power conversion efficiency": {"entity_name": "PCE", "entity_start": 113, "entity_end": 113, "property_value_start": 117, "property_value_end": 118, "property_numeric_value": 5.33, "property_unit": "%", "property_value_descriptor": ""}, "open circuit voltage": {}, "short circuit current": {}, "fill factor": {}, "highest occupied molecular orbital": {}, "lowest unoccupied molecular orbital": {}, "bandgap": {"entity_name": "optical band gap", "entity_start": 47, "entity_end": 49, "property_value_start": 51, "property_value_end": 52, "property_numeric_value": 1.61, "property_unit": "eV", "property_value_descriptor": ""}, "hole mobility": {}, "electron mobility": {}, "external quantum efficiency": {}}
10.1080/10601325.2017.1309250 | 1 |  | P2T-DTTAZ | [*]c6ccc(c4ccc(c3ccc(c2cc(CCCCCCCCCCCC)c(c1sc([*])cc1CCCCCCCCCCCC)s2)s3)c5nn(CC(CC)CCCC)nc45)s6 | ['P2T-DTTAZ'] | 1 | PC_{61}BM |  | ['PC_{61}BM'] | 1.25 % |  |  |  | {"power conversion efficiency": {"entity_name": "PCEs", "entity_start": 179, "entity_end": 179, "property_value_start": 189, "property_value_end": 190, "property_numeric_value": 1.25, "property_unit": "%", "property_value_descriptor": ""}, "open circuit voltage": {}, "short circuit current": {}, "fill factor": {}, "highest occupied molecular orbital": {}, "lowest unoccupied molecular orbital": {}, "bandgap": {"entity_name": "E_{g}", "entity_start": 64, "entity_end": 66, "property_value_start": 76, "property_value_end": 77, "property_numeric_value": 2.09, "property_unit": "eV", "property_value_descriptor": ""}, "hole mobility": {}, "electron mobility": {}, "external quantum efficiency": {}}
10.1080/10601325.2017.1309250 | 1 |  | P2T-DTTTAZ | [*]c8cc(CCCCCCCCCCCN)c(c7sc(c6cc5sc(c3ccc(c2cc1sc([*])cc1s2)c4nn(CC(CC)CCCC)nc34)cc5s6)cc7CCCCCCCCCCCC)s8 | ['P2T-DTTTAZ'] | 1 | PC_{61}BM |  | ['PC_{61}BM'] | 1.57%
10.1080/10601325.2015.1080103 | 1 |  | P2 | [*]c7cc6sc(c5cc4sc3c(OCC(CCCCCC)CCCCCCCC)c2c(sc1cc([*])sc12)c(OCC(CCCCCC)CCCCCCCC)c3c4s5)cc6s7 | ['P2'] | 1 | PC_{71}BM |  | ['PC_{71}BM'] | 2.50 % | 0.70 V | 6.89 mA cm^{-2} | 52 % | {"power conversion efficiency": {"entity_name": "PCEs", "entity_start": 192, "entity_end": 192, "property_value_start": 204, "property_value_end": 205, "property_numeric_value": 2.5, "property_unit": "%", "property_value_descriptor": ""}, "open circuit voltage": {"entity_name": "V_{oc}", "entity_start": 214, "entity_end": 215, "property_value_start": 218, "property_value_end": 219, "property_numeric_value": 0.7, "property_unit": "V", "property_value_descriptor": ""}, "short circuit current": {"entity_name": "J_{sc}", "entity_start": 228, "entity_end": 229, "property_value_start": 232, "property_value_end": 235, "property_numeric_value": 6.89, "property_unit": "mA cm^{-2}", "property_value_descriptor": ""}, "fill factor": {"entity_name": "FF", "entity_start": 242, "entity_end": 242, "property_value_start": 245, "property_value_end": 246, "property_numeric_value": 52.0, "property_unit": "%", "property_value_descriptor": ""}, "highest occupied molecular orbital": {"entity_name": "HOMO", "entity_start": 133, "entity_end": 133, "property_value_start": 145, "property_value_end": 146, "property_numeric_value": -5.35, "property_unit": "eV", "property_value_descriptor": ""}, "lowest unoccupied molecular orbital": {}, "bandgap": {}, "hole mobility": {}, "electron mobility": {}, "external quantum efficiency": {}}
10.1080/10601325.2015.1080103 | 1 |  | P1 | [*]c6ccc(c5cc4sc3c(OCC(CCCCCC)CCCCCCCC)c2c(sc1cc([*])sc12)c(OCC(CCCCCC)CCCCCCCC)c3c4s5)s6 | ['P1'] | 1 | PC_{71}BM |  | ['PC_{71}BM'] | ='2.14%'
10.1080/10601325.2020.1740598 | 1 |  | P2 | {[*]c2ccc(c1sc([*])cc1CCCCCC)s2, [*]c4ccc(c1sc([*])cc1COc3ccc(/N=N/c2ccccc2)cc3)s4} | ["poly (1-(4-((4‴-hexyl-[2,2′: 5′, 2″: 5″, 2‴ - tetrathiophene] − 3′-yl) methoxy) phenyl) −2-phenyldiazene)", 'P2'] | 1 | PC_{60}BM |  | [] | 0.96% |  |  |  | {"power conversion efficiency": {}, "open circuit voltage": {}, "short circuit current": {}, "fill factor": {}, "highest occupied molecular orbital": {}, "lowest unoccupied molecular orbital": {}, "bandgap": {"entity_name": "optical band gaps", "entity_start": 137, "entity_end": 139, "property_value_start": 149, "property_value_end": 150, "property_numeric_value": 1.64, "property_unit": "eV", "property_value_descriptor": ""}, "hole mobility": {}, "electron mobility": {}, "external quantum efficiency": {}}
10.1080/10601325.2020.1740598 | 1 |  | P1 | {[*]c2ccc(c1sc([*])cc1CCCCCC)s2, [*]c4ccc(c1sc([*])cc1COc2cc(=O)oc3ccccc23)s4} | ["poly (4-((3‴-hexyl-[2,2′:5′,2″:5″,2‴-tetrathiophene] − 3′-yl)methoxy) - 2H-chromen-2-one", 'P1'] | 1 | PC_{60}BM |  | [] | 0.81 % |  |  |  | {"power conversion efficiency": {"entity_name": "power conversion efficiency", "entity_start": 251, "entity_end": 253, "property_value_start": 257, "property_value_end": 258, "property_numeric_value": 0.81, "property_unit": "%", "property_value_descriptor": ""}, "open circuit voltage": {}, "short circuit current": {}, "fill factor": {}, "highest occupied molecular orbital": {}, "lowest unoccupied molecular orbital": {}, "bandgap": {}, "hole mobility": {}, "electron mobility": {}, "external quantum efficiency": {}}
10.1002/aenm.202000590 |  | 1 | PM6-Ir0 | [*]c%10ccc(c8sc(c6ccc(c5cc4c(c1cc(F)c(CC(CC)CCCC)s1)c2sc([*])cc2c(c3cc(F)c(CC(CC)CCCC)s3)c4s5)s6)c9c(=O)c7c(CC(CC)CCCC)sc(C(CC)CCCCC)c7c(=O)c89)s%10 | ['PM6-Ir0'] | 0 | Y6 | CCCCCCCCCCCc3c(C=c2c(=O)c1cc(F)c(F)cc1c2=C(C#N)C#N)sc%11c3sc%12c%10c4nsnc4c9c8sc7c(CCCCCCCCCCC)c(C=c6c(=O)c5cc(F)c(F)cc5c6=C(C#N)C#N)sc7c8n(CC(CC)CCCC)c9c%10n(CC(CC)CCCC)c%11%12 | ['Y6'] | 17.24 % |  |  |  | {"power conversion efficiency": {"entity_name": "PCEs", "entity_start": 149, "entity_end": 149, "property_value_start": 152, "property_value_end": 153, "property_numeric_value": 17.24, "property_unit": "%", "property_value_descriptor": ""}, "open circuit voltage": {}, "short circuit current": {}, "fill factor": {}, "highest occupied molecular orbital": {}, "lowest unoccupied molecular orbital": {}, "bandgap": {}, "hole mobility": {}, "electron mobility": {}, "external quantum efficiency": {}}
10.1002/aenm.202000590 |  | 1 | PM6-Ir1 | [*]c%10ccc(c8sc(c6ccc(c5cc4c(c1cc(F)c(CC(CC)CCCC)s1)c2sc([*])cc2c(c3cc(F)c(CC(CC)CCCC)s3)c4s5)s6)c9c(=O)c7c(CC(CC)CCCC)sc(C(CC)CCCCC)c7c(=O)c89)s%10 | ['PM6-Ir1'] | 0 | Y6 | CCCCCCCCCCCc3c(C=c2c(=O)c1cc(F)c(F)cc1c2=C(C#N)C#N)sc%11c3sc%12c%10c4nsnc4c9c8sc7c(CCCCCCCCCCC)c(C=c6c(=O)c5cc(F)c(F)cc5c6=C(C#N)C#N)sc7c8n(CC(CC)CCCC)c9c%10n(CC(CC)CCCC)c%11%12 | ['Y6'] | 15.39 % |  |  |  | {"power conversion efficiency": {"entity_name": "PCE", "entity_start": 176, "entity_end": 176, "property_value_start": 199, "property_value_end": 200, "property_numeric_value": 15.39, "property_unit": "%", "property_value_descriptor": ""}, "open circuit voltage": {}, "short circuit current": {}, "fill factor": {}, "highest occupied molecular orbital": {}, "lowest unoccupied molecular orbital": {}, "bandgap": {}, "hole mobility": {}, "electron mobility": {}, "external quantum efficiency": {}}
10.1002/aenm.201803976 | 1 |  | poly[(2,6-(4,8-bis(5-(2-ethylhexyl)thiophen-2-yl)-benzo[1,2-b:4,5-b']dithiophene))-alt-(5,5-(1',3'-di-2-thienyl-5',7'-bis(2-ethylhexyl)benzo[1',2'-c:4',5'-c']dithiophene-4,8-dione))] | CCCCC(CC)Cc%10ccc(c8c1cc([*])sc1c(c2ccc(CC(CC)CCCC)s2)c9cc(c7ccc(c5sc(c3ccc([*])s3)c6c(=O)c4c(CC(CC)CCCC)sc(CC(CC)CCCC)c4c(=O)c56)s7)sc89)s%10 | ["poly[(2,6-(4,8-bis(5-(2-ethylhexyl)thiophen-2-yl)-benzo[1,2-b:4,5-b']dithiophene))-alt-(5,5-(1',3'-di-2-thienyl-5',7'-bis(2-ethylhexyl)benzo[1',2'-c:4',5'-c']dithiophene-4,8-dione))]", 'PBDB-T'] | 0 | DTP-IC-4Ph | CCCCCCc%16ccc(C5(c1ccc(CCCCCC)cc1)C4=C(SC(C=c3c(=O)c2ccccc2c3=C(C#N)C#N)C4)c6ccc7cc%13c9c(ccc8cc5c6c7c89)c%12sc(C=c%11c(=O)c%10ccccc%10c%11=C(C#N)C#N)cc%12C%13(c%14ccc(CCCCCC)cc%14)c%15ccc(CCCCCC)cc%15)cc%16 | ['DTP-IC-4Ph'] | 10.37 % |  |  |  | {"power conversion efficiency": {"entity_name": "power conversion efficiency", "entity_start": 223, "entity_end": 225, "property_value_start": 227, "property_value_end": 228, "property_numeric_value": 10.37, "property_unit": "%", "property_value_descriptor": ""}, "open circuit voltage": {}, "short circuit current": {}, "fill factor": {}, "highest occupied molecular orbital": {}, "lowest unoccupied molecular orbital": {}, "bandgap": {}, "hole mobility": {}, "electron mobility": {}, "external quantum efficiency": {}}
10.1002/aenm.202000743 |  | 1 | Poly(3,4-ethylenedioxythiophene) | C1COc2c(O1)c([*])sc2c4sc([*])c3OCCOc34 | ['Poly(3,4-ethylenedioxythiophene)'] | 0 | PSS-DA |  | ['PSS-DA'] | 16.55 % |  |  |  | {"power conversion efficiency": {"entity_name": "power conversion efficiency", "entity_start": 121, "entity_end": 123, "property_value_start": 125, "property_value_end": 126, "property_numeric_value": 16.55, "property_unit": "%", "property_value_descriptor": ""}, "open circuit voltage": {}, "short circuit current": {}, "fill factor": {}, "highest occupied molecular orbital": {}, "lowest unoccupied molecular orbital": {}, "bandgap": {}, "hole mobility": {}, "electron mobility": {}, "external quantum efficiency": {}}
10.1002/aenm.201901805 | 1 |  | PTB7-Th | [*]c7cc6c(c1ccc(CC(CC)CCCC)s1)c4sc(c2sc([*])c3sc(C(=O)OCC(CC)CCCC)c(F)c23)cc4c(c5ccc(CC(CC)CCCC)s5)c6s7 | ['PTB7-Th'] | 1 | PC_{71}BM |  | ['PC_{71}BM'] | 13.5 % |  |  |  | {"power conversion efficiency": {"entity_name": "PCE", "entity_start": 65, "entity_end": 65, "property_value_start": 68, "property_value_end": 69, "property_numeric_value": 13.5, "property_unit": "%", "property_value_descriptor": ""}, "open circuit voltage": {}, "short circuit current": {}, "fill factor": {}, "highest occupied molecular orbital": {}, "lowest unoccupied molecular orbital": {}, "bandgap": {}, "hole mobility": {}, "electron mobility": {}, "external quantum efficiency": {}}
10.1002/adfm.200500114 | 1 |  | APFO-Green1 | [*]c%10ccc9c8ccc(c7ccc(c5c1nsnc1c(c2ccc([*])s2)c6nc(c3ccccc3)c(c4ccccc4)nc56)s7)cc8C(CCCCCCCC)(CCCCCCCC)c9c%10 | ['APFO-Green1'] | 1 | BTPF70 | O=N(=O)c%39ccc(N%37N=C(c1cc(C(F)(F)F)cc(C(F)(F)F)c1)C2%38c3c4c5c2c6c7c%36c8c9c(c%10c3c%11c%12c4c%13c%14c5c%15c6c%16c7c%17c8c%18c%19c9c%20c%10c%11c%21c%29c%12c%13c%28c%27c%14c%15c%26c%16c%25c%17c%24c%18c%23c%19c%22c%20c%21c%30c%22c%32c%23c%33c%24c%25c%34c%26c%27c%35c%31c%28c%29c%30c%31c%32c%33c%34%35)C%36%37%38)cc%39 | ['BTPF70', "3'-(3,5-bis-trifluoromethylphenyl)-1'-(4-nitrophenyl)pyrazolino[70]fullerene"] | 0.7 % | 0.58 V |  |  | {"power conversion efficiency": {"entity_name": "power-conversion efficiency", "entity_start": 112, "entity_end": 115, "property_value_start": 117, "property_value_end": 118, "property_numeric_value": 0.7, "property_unit": "%", "property_value_descriptor": ""}, "open circuit voltage": {"entity_name": "open-circuit voltage", "entity_start": 103, "entity_end": 106, "property_value_start": 108, "property_value_end": 109, "property_numeric_value": 0.58, "property_unit": "V", "property_value_descriptor": ""}, "short circuit current": {}, "fill factor": {}, "highest occupied molecular orbital": {}, "lowest unoccupied molecular orbital": {}, "bandgap": {}, "hole mobility": {}, "electron mobility": {}, "external quantum efficiency": {}}
10.1002/adfm.201707278 |  | 1 | PTB7-Th | [*]c7cc6c(c1ccc(CC(CC)CCCC)s1)c4sc(c2sc([*])c3sc(C(=O)OCC(CC)CCCC)c(F)c23)cc4c(c5ccc(CC(CC)CCCC)s5)c6s7 | ["poly(4,8-bis(5-(2-ethylhexyl)thiophen-2-yl)benzo[1,2-b;4,5-b′]dithiophene-2,6-diyl-alt-(4-(2-ethylhexyl)-3-fluorothieno[3,4-b]thiophene-)-2-carboxylate-2-6-diyl", 'PTB7-Th'] | 1 | PC_{71}BM |  | ['[6,6]-phenyl-C_{71}-butyric acid methyl ester', 'PC_{71}BM'] | 11.94 % |  |  |  | {"power conversion efficiency": {"entity_name": "PCE", "entity_start": 100, "entity_end": 100, "property_value_start": 109, "property_value_end": 110, "property_numeric_value": 11.94, "property_unit": "%", "property_value_descriptor": ""}, "open circuit voltage": {}, "short circuit current": {}, "fill factor": {}, "highest occupied molecular orbital": {}, "lowest unoccupied molecular orbital": {}, "bandgap": {}, "hole mobility": {}, "electron mobility": {}, "external quantum efficiency": {}}
10.1002/adfm.200900797 | 1 |  | P3PT | [*]c2cc(CCCCC)c(c1cc(CCCCC)c([*])s1)s2 | ['poly(3-pentylthiophene)', 'P3PT'] | 1 | PCBM |  | ['PCBM'] | 4.3 |  |  |  | {"power conversion efficiency": {"entity_name": "Power conversion efficiencies", "entity_start": 113, "entity_end": 115, "property_value_start": 119, "property_value_end": 119, "property_numeric_value": 4.3, "property_unit": "%", "property_value_descriptor": ""}, "open circuit voltage": {}, "short circuit current": {}, "fill factor": {}, "highest occupied molecular orbital": {}, "lowest unoccupied molecular orbital": {}, "bandgap": {}, "hole mobility": {}, "electron mobility": {}, "external quantum efficiency": {}}
10.1002/adfm.200900797 | 1 |  | P3HT | [*]c1cc(CCCCCC)c([*])s1 | ['poly(3-hexylthiophene)', 'P3HT'] | 1 | PCBM |  | ['PCBM'] | 4.6 % |  |  |  | {"power conversion efficiency": {"entity_name": "Power conversion efficiencies", "entity_start": 113, "entity_end": 115, "property_value_start": 122, "property_value_end": 123, "property_numeric_value": 4.6, "property_unit": "%", "property_value_descriptor": ""}, "open circuit voltage": {}, "short circuit current": {}, "fill factor": {}, "highest occupied molecular orbital": {}, "lowest unoccupied molecular orbital": {}, "bandgap": {}, "hole mobility": {}, "electron mobility": {}, "external quantum efficiency": {}}
10.1002/adfm.200900797 | 1 |  | P3BT | [*]c1cc(CCCC)c([*])s1 | ['poly(3-butylthiophene)', 'P3BT'] | 1 | PCBM |  | ['PCBM'] | 3.2
10.1002/adfm.200900931 | 1 |  | Si-PCPDTBT | [*]c1cc5c(s1)c4sc(c2ccc([*])c3nsnc23)cc4[Si]5(CC(CC)CCCC)CC(CC)CCCC | ['Si-PCPDTBT'] | 1 | PCBM |  | [] | 5 % |  |  |  | {"power conversion efficiency": {"entity_name": "power conversion efficiencies", "entity_start": 262, "entity_end": 264, "property_value_start": 267, "property_value_end": 268, "property_numeric_value": 5.0, "property_unit": "%", "property_value_descriptor": ""}, "open circuit voltage": {}, "short circuit current": {}, "fill factor": {}, "highest occupied molecular orbital": {}, "lowest unoccupied molecular orbital": {}, "bandgap": {}, "hole mobility": {}, "electron mobility": {}, "external quantum efficiency": {}}
10.1002/adfm.201807662 | 1 |  | PBDB-T | CCCCC(CC)Cc%10ccc(c8c1cc([*])sc1c(c2ccc(CC(CC)CCCC)s2)c9cc(c7ccc(c5sc(c3ccc([*])s3)c6c(=O)c4c(CC(CC)CCCC)sc(CC(CC)CCCC)c4c(=O)c56)s7)sc89)s%10 | ['PBDB-T'] | 0 | INPIC-4F | CCCCCCCCn9c3cc(C=c2c(=O)c1cc(F)c(F)cc1c2=C(C#N)C#N)sc3c8sc7c4cc%15c(cc4C(c5ccc(CCCCCC)cc5)(c6ccc(CCCCCC)cc6)c7c89)c%14sc%13c%12sc(C=c%11c(=O)c%10cc(F)c(F)cc%10c%11=C(C#N)C#N)cc%12n(CCCCCCCC)c%13c%14C%15(c%16ccc(CCCCCC)cc%16)c%17ccc(CCCCCC)cc%17 | ['INPIC-4F'] | 13.1 % |  |  |  | {"power conversion efficiency": {"entity_name": "PCE", "entity_start": 197, "entity_end": 197, "property_value_start": 199, "property_value_end": 200, "property_numeric_value": 13.1, "property_unit": "%", "property_value_descriptor": ""}, "open circuit voltage": {}, "short circuit current": {}, "fill factor": {}, "highest occupied molecular orbital": {}, "lowest unoccupied molecular orbital": {}, "bandgap": {}, "hole mobility": {}, "electron mobility": {}, "external quantum efficiency": {}}
10.1002/adfm.201906587 | 1 |  | PTTEA | [*]c%10ccc(c8c(F)c(F)c(c7ccc(c6sc(c5sc(c3c(F)c(F)c(c2cc(C(=O)OCC(CCCCCCCC)CCCCCCCCCC)c(c1cc(CC(CCCCCC)CCCCCCCC)c([*])s1)s2)c4nsnc34)cc5C(=O)OCC(CCCCCCCC)CCCCCCCCCCC)cc6CC(CCCCCC)CCCCCCCC)s7)c9nsnc89)s%10 | ['PTTEA'] | 0 | TPO-PDI | CCCCC(CCCC)n%18c(=O)c%19ccc%20c%22ccc%23c(=O)n(C(CCCC)CCCC)c(=O)c%24cc(c%17ccc(P(c8ccc(c1cc4c(=O)n(C(CCCC)CCCC)c(=O)c3ccc2c5ccc6c(=O)n(C(CCCC)CCCC)c(=O)c7ccc(c1c2c34)c5c67)cc8)c%16ccc(c9cc%12c(=O)n(C(CCCC)CCCC)c(=O)c%11ccc%10c%13ccc%14c(=O)n(C(CCCC)CCCC)c(=O)c%15ccc(c9c%10c%11%12)c%13c%14%15)cc%16)cc%17)c(c%21ccc(c%18=O)c%19c%20%21)c%22c%23%24 | ['TPO-PDI'] | 8.65 % |  |  |  | {"power conversion efficiency": {"entity_name": "PCE", "entity_start": 212, "entity_end": 212, "property_value_start": 214, "property_value_end": 215, "property_numeric_value": 11.01, "property_unit": "%", "property_value_descriptor": ""}, "open circuit voltage": {}, "short circuit current": {}, "fill factor": {}, "highest occupied molecular orbital": {}, "lowest unoccupied molecular orbital": {}, "bandgap": {}, "hole mobility": {}, "electron mobility": {}, "external quantum efficiency": {}}
10.1002/adfm.201906809 | 1 |  | L2 | [*]c9cc8c(c1cc(Cl)c(CC(CC)CCCC)s1)c6oc(c5ccc(c3c(F)c(F)c(c2ccc([*])s2)c4nn(CC(CCCCCC)CCCCCCCC)nc34)s5)cc6c(c7cc(Cl)c(CC(CC)CCCC)s7)c8o9 | ['L2'] | 0 | TTPT-T-4F | CCCCCCc%15ccc(C%14(c1ccc(CCCCCC)cc1)c9cc8c5sc4cc(C=c3c(=O)c2cc(F)c(F)cc2c3=C(C#N)C#N)sc4c5C(c6ccc(CCCCCC)cc6)(c7ccc(CCCCCC)cc7)c8cc9c%13sc(c%12ccc(C=c%11c(=O)c%10cc(F)c(F)cc%10c%11=C(C#N)C#N)s%12)cc%13%14)cc%15 | ['TTPT-T-4F'] | 14.0 % |  |  |  | {"power conversion efficiency": {"entity_name": "PCE", "entity_start": 130, "entity_end": 130, "property_value_start": 150, "property_value_end": 151, "property_numeric_value": 12.72, "property_unit": "%", "property_value_descriptor": ""}, "open circuit voltage": {}, "short circuit current": {}, "fill factor": {}, "highest occupied molecular orbital": {}, "lowest unoccupied molecular orbital": {}, "bandgap": {}, "hole mobility": {}, "electron mobility": {}, "external quantum efficiency": {}}
10.1002/adfm.201906809 | 1 |  | poly(3-hexylthiophene) | [*]c1cc(CCCCCC)c([*])s1 | ['poly(3-hexylthiophene)', 'P3HT'] | 1 | PCBM |  | ['PCBM'] | 4.6% |  |  |  | {"power conversion efficiency": {"entity_name": "PCE", "entity_start": 211, "entity_end": 211, "property_value_start": 214, "property_value_end": 215, "property_numeric_value": 2.7, "property_unit": "%", "property_value_descriptor": ""}, "open circuit voltage": {}, "short circuit current": {}, "fill factor": {}, "highest occupied molecular orbital": {}, "lowest unoccupied molecular orbital": {}, "bandgap": {}, "hole mobility": {}, "electron mobility": {}, "external quantum efficiency": {}}
10.1002/adfm.200801189 | 1 |  | poly(3-hexylthiophene) | [*]c1cc(CCCCCC)c([*])s1 | ['poly(3-hexylthiophene)'] | 1 | C_{60} |  | ['C_{60}'] | 4.1 % |  |  |  | {"power conversion efficiency": {"entity_name": "power conversion efficiencies", "entity_start": 134, "entity_end": 136, "property_value_start": 156, "property_value_end": 157, "property_numeric_value": 4.1, "property_unit": "%", "property_value_descriptor": ""}, "open circuit voltage": {}, "short circuit current": {}, "fill factor": {}, "highest occupied molecular orbital": {}, "lowest unoccupied molecular orbital": {}, "bandgap": {}, "hole mobility": {}, "electron mobility": {}, "external quantum efficiency": {}}
10.1002/adfm.201910466 | 1 |  | PBDB-T | CCCCC(CC)Cc%10ccc(c8c1cc([*])sc1c(c2ccc(CC(CC)CCCC)s2)c9cc(c7ccc(c5sc(c3ccc([*])s3)c6c(=O)c4c(CC(CC)CCCC)sc(CC(CC)CCCC)c4c(=O)c56)s7)sc89)s%10 | ['PBDB-T'] | 0 | IT-M | CCCCCCc%15ccc(C7(c1ccc(CCCCCC)cc1)c2cc%10c(cc2c6sc5cc(C=c4c(=O)c3cc(C)ccc3c4=C(C#N)C#N)sc5c67)C(c8ccc(CCCCCC)cc8)(c9ccc(CCCCCC)cc9)c%13c%10sc%14cc(C=c%12c(=O)c%11cc(C)ccc%11c%12=C(C#N)C#N)sc%13%14)cc%15 | ['IT-M'] | 11.06% |  |  |  | {"power conversion efficiency": {"entity_name": "PCE", "entity_start": 97, "entity_end": 97, "property_value_start": 99, "property_value_end": 100, "property_numeric_value": 13.19, "property_unit": "%", "property_value_descriptor": ""}, "open circuit voltage": {}, "short circuit current": {}, "fill factor": {}, "highest occupied molecular orbital": {}, "lowest unoccupied molecular orbital": {}, "bandgap": {}, "hole mobility": {}, "electron mobility": {}, "external quantum efficiency": {}}
10.1002/adfm.201910466 | 1 |  | PBDB-T-SF | [*]c%10ccc(c8sc(c6ccc(c5cc4c(c1cc(F)c(SC(CC)CCCC)s1)c2sc([*])cc2c(c3cc(F)c(SC(CC)CCCC)s3)c4s5)s6)c9c(=O)c7c(CC(CC)CCCC)sc(CC(CC)CCCC)c7c(=O)c89)s%10 | ['PBDB-T-SF'] | 0 | IT-4F | CCCCCCc%15ccc(C%14(c1ccc(CCCCCC)cc1)c9cc8c5sc4cc(C=c3c(=O)c2cc(F)c(F)cc2c3=C(C#N)C#N)sc4c5C(c6ccc(CCCCCC)cc6)(c7ccc(CCCCCC)cc7)c8cc9c%13sc%12cc(C=c%11c(=O)c%10cc(F)c(F)cc%10c%11=C(C#N)C#N)sc%12c%13%14)cc%15 | ['IT-4F'] | 13.19% |  |  |  | {"power conversion efficiency": {"entity_name": "PCE", "entity_start": 97, "entity_end": 97, "property_value_start": 118, "property_value_end": 119, "property_numeric_value": 12.14, "property_unit": "%", "property_value_descriptor": ""}, "open circuit voltage": {}, "short circuit current": {}, "fill factor": {}, "highest occupied molecular orbital": {}, "lowest unoccupied molecular orbital": {}, "bandgap": {}, "hole mobility": {}, "electron mobility": {}, "external quantum efficiency": {}}
10.1002/adfm.201910466 | 1 |  | PBDB-TF | [*]c%10ccc(c8sc(c6ccc(c5cc4c(c1cc(F)c(CC(CC)CCCC)s1)c2sc([*])cc2c(c3cc(F)c(CC(CC)CCCC)s3)c4s5)s6)c9c(=O)c7c(CC(CC)CCCC)sc(CC(CC)CCCC)c7c(=O)c89)s%10 | ['PBDB-TF'] | 0 | BTP-4Cl | CCCCCCCCCCCc3c(C=c2c(=O)c1cc(Cl)c(Cl)cc1c2=C(C#N)C#N)sc%11c3sc%12c%10c4nsnc4c9c8sc7c(CCCCCCCCCCC)c(C=c6c(=O)c5cc(Cl)c(Cl)cc5c6=C(C#N)C#N)sc7c8n(CC(CC)CCCC)c9c%10n(CC(CC)CCCC)c%11%12 | ['BTP-4Cl'] | 16.26 % |  |  |  | {"power conversion efficiency": {"entity_name": "PCE", "entity_start": 200, "entity_end": 200, "property_value_start": 202, "property_value_end": 203, "property_numeric_value": 16.26, "property_unit": "%", "property_value_descriptor": ""}, "open circuit voltage": {}, "short circuit current": {}, "fill factor": {}, "highest occupied molecular orbital": {}, "lowest unoccupied molecular orbital": {}, "bandgap": {}, "hole mobility": {}, "electron mobility": {}, "external quantum efficiency": {}}
10.1002/adfm.201910205 | 1 |  | PM6 | [*]c%10ccc(c8sc(c6ccc(c5cc4c(c1cc(F)c(CC(CC)CCCC)s1)c2sc([*])cc2c(c3cc(F)c(CC(CC)CCCC)s3)c4s5)s6)c9c(=O)c7c(CC(CC)CCCC)sc(C(CC)CCCCC)c7c(=O)c89)s%10 | ['PM6'] | 0 | Y6 | CCCCCCCCCCCc3c(C=c2c(=O)c1cc(F)c(F)cc1c2=C(C#N)C#N)sc%11c3sc%12c%10c4nsnc4c9c8sc7c(CCCCCCCCCCC)c(C=c6c(=O)c5cc(F)c(F)cc5c6=C(C#N)C#N)sc7c8n(CC(CC)CCCC)c9c%10n(CC(CC)CCCC)c%11%12 | ['Y6', 'Y6-based'] | 16.4 % |  |  |  | {"power conversion efficiency": {"entity_name": "PCE", "entity_start": 111, "entity_end": 111, "property_value_start": 114, "property_value_end": 115, "property_numeric_value": 16.4, "property_unit": "%", "property_value_descriptor": ""}, "open circuit voltage": {}, "short circuit current": {}, "fill factor": {}, "highest occupied molecular orbital": {}, "lowest unoccupied molecular orbital": {}, "bandgap": {}, "hole mobility": {}, "electron mobility": {}, "external quantum efficiency": {}}
10.1002/adfm.202000383 | 1 |  | PM7 | CCCCC(CC)Cc%10sc(c8c6cc(c5ccc(c3sc(c1ccc([*])s1)c4c(=O)c2c(CC(CC)CCCC)sc(CC(CC)CCCC)c2c(=O)c34)s5)sc6c(c7cc(Cl)c(CC(CC)CCCC)s7)c9cc([*])sc89)cc%10Cl | ['PM7'] | 0 | IDTP-4F | CCCCCCc%15ccc(C%14(c1ccc(CCCCCC)cc1)c%10cc9c6sc5c4sc(C=c3c(=O)c2cc(F)c(F)cc2c3=C(C#N)C#N)cc4n(CC(CC)CCCC)c5c6C(c7ccc(CCCCCC)cc7)(c8ccc(CCCCCC)cc8)c9cc%10c%13sc(C=c%12c(=O)c%11cc(F)c(F)cc%11c%12=C(C#N)C#N)cc%13%14)cc%15 | ['IDTP-4F'] | 15.2% |  |  |  | {"power conversion efficiency": {"entity_name": "PCE", "entity_start": 241, "entity_end": 241, "property_value_start": 243, "property_value_end": 244, "property_numeric_value": 15.0, "property_unit": "%", "property_value_descriptor": ""}, "open circuit voltage": {}, "short circuit current": {}, "fill factor": {}, "highest occupied molecular orbital": {}, "lowest unoccupied molecular orbital": {}, "bandgap": {}, "hole mobility": {}, "electron mobility": {}, "external quantum efficiency": {}}
10.1002/adfm.202000383 | 1 |  | PM7 | CCCCC(CC)Cc%10sc(c8c6cc(c5ccc(c3sc(c1ccc([*])s1)c4c(=O)c2c(CC(CC)CCCC)sc(CC(CC)CCCC)c2c(=O)c34)s5)sc6c(c7cc(Cl)c(CC(CC)CCCC)s7)c9cc([*])sc89)cc%10Cl | ['PM7'] | 0 | IDTTP-4F | CCCCCCc%16ccc(C%15(c1ccc(CCCCCC)cc1)c%10cc9c6sc5c4sc(C=c3c(=O)c2cc(F)c(F)cc2c3=C(C#N)C#N)cc4n(CC(CC)CCCC)c5c6C(c7ccc(CCCCCC)cc7)(c8ccc(CCCCCC)cc8)c9cc%10c%14sc%13cc(C=c%12c(=O)c%11cc(F)c(F)cc%11c%12=C(C#N)C#N)sc%13c%14%15)cc%16 | ['IDTTP-4F'] | 13.8 % |  |  |  | {"power conversion efficiency": {"entity_name": "PCE", "entity_start": 145, "entity_end": 145, "property_value_start": 164, "property_value_end": 165, "property_numeric_value": 13.8, "property_unit": "%", "property_value_descriptor": ""}, "open circuit voltage": {}, "short circuit current": {}, "fill factor": {}, "highest occupied molecular orbital": {}, "lowest unoccupied molecular orbital": {}, "bandgap": {}, "hole mobility": {}, "electron mobility": {}, "external quantum efficiency": {}}
10.1002/adfm.202001251 | 1 |  | PBDB-T-2F | [*]c%10ccc(c8sc(c6ccc(c5cc4c(c1cc(F)c(CC(CC)CCCC)s1)c2sc([*])cc2c(c3cc(F)c(CC(CC)CCCC)s3)c4s5)s6)c9c(=O)c7=C(CC(CC)CCCC)CC(CC(CC)CCCC)=c7c(=O)c89)s%10 | ['PBDB-T-2F'] | 0 | IT-4F | CCCCCCc%15ccc(C%14(c1ccc(CCCCCC)cc1)c9cc8c5sc4cc(C=c3c(=O)c2cc(F)c(F)cc2c3=C(C#N)C#N)sc4c5C(c6ccc(CCCCCC)cc6)(c7ccc(CCCCCC)cc7)c8cc9c%13sc%12cc(C=c%11c(=O)c%10cc(F)c(F)cc%10c%11=C(C#N)C#N)sc%12c%13%14)cc%15 | ['IT-4F'] | 12.5 % |  |  |  | {"power conversion efficiency": {"entity_name": "power conversion efficiency", "entity_start": 140, "entity_end": 142, "property_value_start": 144, "property_value_end": 145, "property_numeric_value": 12.5, "property_unit": "%", "property_value_descriptor": ""}, "open circuit voltage": {}, "short circuit current": {}, "fill factor": {}, "highest occupied molecular orbital": {}, "lowest unoccupied molecular orbital": {}, "bandgap": {}, "hole mobility": {}, "electron mobility": {}, "external quantum efficiency": {}}
10.1002/adfm.201902441 | 1 |  | PBDTT-DPP | [*]c9ccc(c8c7c(=O)n(CC(CCCC)CCCCCC)c(c6ccc(c5cc4c(c1ccc(CC(CC)CCCC)s1)c2sc([*])cc2c(c3ccc(CC(CC)CCCC)s3)c4s5)s6)c7c(=O)n8CC(CCCC)CCCCCC)s9 | ['PBDTT-DPP'] | 0 | IEICO-4F | CCCCCCc%15ccc(C7(c1ccc(CCCCCC)cc1)c2cc%13c(cc2c6sc(c5sc(C=c4c(=O)c3cc(F)c(F)cc3c4=C(C#N)C#N)cc5OC(CC)CCCC)cc67)C(c8ccc(CCCCCC)cc8)(c9ccc(CCCCCC)cc9)c%14cc(c%12sc(C=c%11c(=O)c%10cc(F)c(F)cc%10c%11=C(C#N)C#N)cc%12OC(CC)CCCC)sc%13%14)cc%15 | [] | 9.66 % |  |  |  | {"power conversion efficiency": {"entity_name": "power conversion efficiency", "entity_start": 132, "entity_end": 134, "property_value_start": 136, "property_value_end": 137, "property_numeric_value": 9.66, "property_unit": "%", "property_value_descriptor": ""}, "open circuit voltage": {}, "short circuit current": {}, "fill factor": {}, "highest occupied molecular orbital": {}, "lowest unoccupied molecular orbital": {}, "bandgap": {}, "hole mobility": {}, "electron mobility": {}, "external quantum efficiency": {"entity_name": "EQE_{max}", "entity_start": 153, "entity_end": 154, "property_value_start": 156, "property_value_end": 158, "property_numeric_value": 70.0, "property_unit": "%", "property_value_descriptor": ">"}}
10.1002/adfm.201904956 | 1 |  | PFBDB-T | [*]c%10cc9c(c1ccc(CC(CC)CCCC)s1)c7sc(c6sc(c4sc(c2cc(F)c([*])s2)c5c(=O)c3c(CC(CC)CCCC)sc(CC(CC)CCCC)c3c(=O)c45)cc6F)cc7c(c8ccc(CC(CC)CCCC)s8)c9s%10 | ['PFBDB-T'] | 0 | CDTTIC | CCCCCCCCC9(CCCCCCCC)c3c(sc4cc(C=c2c(=O)c1ccccc1c2=C(C#N)C#N)sc34)c8sc7cc(C=c6c(=O)c5ccccc5c6=C(C#N)C#N)sc7c89 | ['CDTTIC'] | 11 % |  | 26.2 mA cm^{-2} |  | {"power conversion efficiency": {"entity_name": "power conversion efficiencies", "entity_start": 82, "entity_end": 84, "property_value_start": 86, "property_value_end": 87, "property_numeric_value": 11.0, "property_unit": "%", "property_value_descriptor": ""}, "open circuit voltage": {}, "short circuit current": {"entity_name": "short-circuit currents", "entity_start": 69, "entity_end": 72, "property_value_start": 75, "property_value_end": 78, "property_numeric_value": 26.2, "property_unit": "mA cm^{-2}", "property_value_descriptor": ""}, "fill factor": {}, "highest occupied molecular orbital": {}, "lowest unoccupied molecular orbital": {}, "bandgap": {}, "hole mobility": {}, "electron mobility": {}, "external quantum efficiency": {}}
10.1002/adfm.201903269 |  | 1 | PBDB-T | CCCCC(CC)Cc%10ccc(c8c1cc([*])sc1c(c2ccc(CC(CC)CCCC)s2)c9cc(c7ccc(c5sc(c3ccc([*])s3)c6c(=O)c4c(CC(CC)CCCC)sc(CC(CC)CCCC)c4c(=O)c56)s7)sc89)s%10 | ['PBDB-T'] | 1 | PC_{71}BM |  | ['PC_{71}BM'] | 14.0 % |  |  |  | {"power conversion efficiency": {"entity_name": "PCE", "entity_start": 168, "entity_end": 168, "property_value_start": 170, "property_value_end": 171, "property_numeric_value": 14.0, "property_unit": "%", "property_value_descriptor": ""}, "open circuit voltage": {}, "short circuit current": {}, "fill factor": {}, "highest occupied molecular orbital": {}, "lowest unoccupied molecular orbital": {}, "bandgap": {}, "hole mobility": {}, "electron mobility": {}, "external quantum efficiency": {}}
10.1002/adfm.201902155 | 1 |  | PBDB-T | CCCCC(CC)Cc%10ccc(c8c1cc([*])sc1c(c2ccc(CC(CC)CCCC)s2)c9cc(c7ccc(c5sc(c3ccc([*])s3)c6c(=O)c4c(CC(CC)CCCC)sc(CC(CC)CCCC)c4c(=O)c56)s7)sc89)s%10 | ['PBDB-T'] | 0 | BTTIC-Ph | CCCCCCc%17ccc(c%15c7sc6c3sc(C=c2c(=O)c1c(C)scc1c2=C(C#N)C#N)cc3C(c4ccc(CCCCCC)cc4)(c5ccc(CCCCCC)cc5)c6c7c(c8ccc(CCCCCC)cc8)c%16sc%14c%11sc(C=c%10c(=O)c9c(C)scc9c%10=C(C#N)C#N)cc%11C(c%12ccc(CCCCCC)cc%12)(c%13ccc(CCCCCC)cc%13)c%14c%15%16)cc%17 | ['BTTIC-Ph'] | 9.14 % |  |  |  | {"power conversion efficiency": {"entity_name": "PCE", "entity_start": 166, "entity_end": 166, "property_value_start": 191, "property_value_end": 192, "property_numeric_value": 9.14, "property_unit": "%", "property_value_descriptor": ""}, "open circuit voltage": {}, "short circuit current": {}, "fill factor": {}, "highest occupied molecular orbital": {}, "lowest unoccupied molecular orbital": {}, "bandgap": {}, "hole mobility": {}, "electron mobility": {}, "external quantum efficiency": {}}
10.1002/adfm.201902155 | 1 |  | PBDB-T | CCCCC(CC)Cc%10ccc(c8c1cc([*])sc1c(c2ccc(CC(CC)CCCC)s2)c9cc(c7ccc(c5sc(c3ccc([*])s3)c6c(=O)c4c(CC(CC)CCCC)sc(CC(CC)CCCC)c4c(=O)c56)s7)sc89)s%10 | ['PBDB-T'] | 0 | BTTIC-Th | CCCCCCc%17ccc(C%10(c1ccc(CCCCCC)cc1)c4cc(C=c3c(=O)c2c(C)scc2c3=C(C#N)C#N)sc4c9sc8c(c5ccc(CC(CC)CCCC)s5)c6c%14c(sc6c(c7ccc(CC(CC)CCCC)s7)c8c9%10)c%13sc(C=c%12c(=O)c%11c(C)scc%11c%12=C(C#N)C#N)cc%13C%14(c%15ccc(CCCCCC)cc%15)c%16ccc(CCCCCC)cc%16)cc%17 | ['BTTIC-Th'] | 12.91 % |  |  |  | {"power conversion efficiency": {"entity_name": "PCE", "entity_start": 166, "entity_end": 166, "property_value_start": 179, "property_value_end": 180, "property_numeric_value": 12.91, "property_unit": "%", "property_value_descriptor": ""}, "open circuit voltage": {}, "short circuit current": {}, "fill factor": {}, "highest occupied molecular orbital": {}, "lowest unoccupied molecular orbital": {}, "bandgap": {}, "hole mobility": {}, "electron mobility": {}, "external quantum efficiency": {}}
10.1002/adfm.201902155 | 1 |  | PBDB-T | CCCCC(CC)Cc%10ccc(c8c1cc([*])sc1c(c2ccc(CC(CC)CCCC)s2)c9cc(c7ccc(c5sc(c3ccc([*])s3)c6c(=O)c4c(CC(CC)CCCC)sc(CC(CC)CCCC)c4c(=O)c56)s7)sc89)s%10 | ['PBDB-T'] | 0 | BTTIC-TT | CCCCCCc%19ccc(C%12(c1ccc(CCCCCC)cc1)c4cc(C=c3c(=O)c2c(C)scc2c3=C(C#N)C#N)sc4c%11sc%10c(c6cc5sc(CC(CC)CCCC)cc5s6)c7c%16c(sc7c(c9cc8sc(CC(CC)CCCC)cc8s9)c%10c%11%12)c%15sc(C=c%14c(=O)c%13c(C)scc%13c%14=C(C#N)C#N)cc%15C%16(c%17ccc(CCCCCC)cc%17)c%18ccc(CCCCCC)cc%18)cc%19 | ['BTTIC-TT'] | 13.44%
10.1002/adom.201901241 | 1 |  | J61 | [*]c9ccc(c7c(F)c(F)c(c6ccc(c5cc4c(c1ccc(SCCCCCCCCCCCC)s1)c2sc([*])cc2c(c3ccc(SCCCCCCCCCCCC)s3)c4s5)s6)c8nn(CC(CCCCCC)CCCCCCCC)nc78)s9 | ['J61'] | 0 | ITIC-Th | CCCCCCc%15ccc(C7(c1ccc(CCCCCC)s1)c2cc%10c(cc2c6sc5cc(C=c4c(=O)c3ccccc3c4=C(C#N)C#N)sc5c67)C(c8ccc(CCCCCC)s8)(c9ccc(CCCCCC)s9)c%13c%10sc%14cc(C=c%12c(=O)c%11ccccc%11c%12=C(C#N)C#N)sc%13%14)s%15 | ['ITIC-Th'] | 12.57 % | 0.91 V | 19.94 mA cm^{-2} | 69.6 % | {"power conversion efficiency": {"entity_name": "power conversion efficiency", "entity_start": 126, "entity_end": 128, "property_value_start": 134, "property_value_end": 135, "property_numeric_value": 12.57, "property_unit": "%", "property_value_descriptor": ""}, "open circuit voltage": {"entity_name": "V_{OC}", "entity_start": 172, "entity_end": 173, "property_value_start": 176, "property_value_end": 177, "property_numeric_value": 0.91, "property_unit": "V", "property_value_descriptor": ""}, "short circuit current": {"entity_name": "J_{SC}", "entity_start": 185, "entity_end": 186, "property_value_start": 189, "property_value_end": 192, "property_numeric_value": 19.94, "property_unit": "mA cm^{-2}", "property_value_descriptor": ""}, "fill factor": {"entity_name": "fill factor", "entity_start": 195, "entity_end": 196, "property_value_start": 198, "property_value_end": 199, "property_numeric_value": 69.6, "property_unit": "%", "property_value_descriptor": ""}, "highest occupied molecular orbital": {}, "lowest unoccupied molecular orbital": {}, "bandgap": {}, "hole mobility": {}, "electron mobility": {}, "external quantum efficiency": {}}
10.1002/adom.201400450 |  | 1 | poly[N-9'-heptadecanyl-2,7-carbazole-alt-5,5-(4',7'-di-2-thienyl-2',1',3'-benzothiadiazole)] | [*]c7ccc6c5ccc(c4ccc(c2ccc(c1ccc([*])s1)c3nsnc23)s4)cc5n(C(CCCCCCCC)CCCCCCCC)c6c7 | ["poly[N-9'-heptadecanyl-2,7-carbazole-alt-5,5-(4',7'-di-2-thienyl-2',1',3'-benzothiadiazole)]"] | 0 | LGO-EDNB | O=C(O)C%24CC4=c%25c6c%27c%31=C7C%34=C9C%36=C%11C(C(C(=O)NCCNC(=O)c1cc(N(=O)=O)cc(N(=O)=O)c1)=CC%12C(C(=O)NCCNC(=O)c2cc(N(=O)=O)cc(N(=O)=O)c2)C=C%10C(=O)C38OC3C(=C4C(=O)NCCNC(=O)c5cc(N(=O)=O)cc(N(=O)=O)c5)C6C7C8=C9C%10%13OC%11%12%13)C%38C=CC%40=C%37C%42=C%35c%32c%14=C%43C(=CC%17c%14c%18c%33c%29c%20c%16c%28c(C(C(=O)NCCNC(=O)c%15cc(N(=O)=O)cc(N(=O)=O)c%15)=CC%16C%22=C%19C(C=C(C%17C(=O)O)C%18(O)C%19%20)C(C(=O)NCCNC(=O)c%21cc(N(=O)=O)cc(N(=O)=O)c%21)C=C%22)c%26cc(C(=O)NCCNC(=O)c%23cc(N(=O)=O)cc(N(=O)=O)c%23)c%24c%25c%26C%27C%28%30OC%29%30c%31c(c%32%33)C%34(O)C%35C%36(O)C%37%38)C(C(=O)NCCNC(=O)c%39cc(N(=O)=O)cc(N(=O)=O)c%39)=CC(C%40C(=O)NCCNC(=O)c%41cc(N(=O)=O)cc(N(=O)=O)c%41)C%42%43O | ['LGO-EDNB'] | 2.41 % | 1.17 V |  |  | {"power conversion efficiency": {"entity_name": "PCE", "entity_start": 219, "entity_end": 219, "property_value_start": 222, "property_value_end": 223, "property_numeric_value": 2.41, "property_unit": "%", "property_value_descriptor": ""}, "open circuit voltage": {"entity_name": "open-circuit voltage", "entity_start": 206, "entity_end": 209, "property_value_start": 211, "property_value_end": 212, "property_numeric_value": 1.17, "property_unit": "V", "property_value_descriptor": ""}, "short circuit current": {}, "fill factor": {}, "highest occupied molecular orbital": {}, "lowest unoccupied molecular orbital": {"entity_name": "lowest unoccupied molecular orbital level", "entity_start": 194, "entity_end": 198, "property_value_start": 200, "property_value_end": 201, "property_numeric_value": 4.1, "property_unit": "eV", "property_value_descriptor": ""}, "bandgap": {"entity_name": "band gap", "entity_start": 185, "entity_end": 186, "property_value_start": 188, "property_value_end": 189, "property_numeric_value": 1.7, "property_unit": "eV", "property_value_descriptor": ""}, "hole mobility": {}, "electron mobility": {}, "external quantum efficiency": {}}
10.1002/adma.201902210 |  | 1 | Y6 | CCCCCCCCCCCc3c(C=c2c(=O)c1cc(F)c(F)cc1c2=C(C#N)C#N)sc%11c3sc%12c%10c4nsnc4c9c8sc7c(CCCCCCCCCCC)c(C=c6c(=O)c5cc(F)c(F)cc5c6=C(C#N)C#N)sc7c8n(CC(CC)CCCC)c9c%10n(CC(CC)CCCC)c%11%12 | ['Y6'] | 1 | PC_{71}BM |  | ['PC_{71}BM'] | 14.06 % |  |  |  | {"power conversion efficiency": {"entity_name": "PCE", "entity_start": 134, "entity_end": 134, "property_value_start": 136, "property_value_end": 137, "property_numeric_value": 14.06, "property_unit": "%", "property_value_descriptor": ""}, "open circuit voltage": {}, "short circuit current": {}, "fill factor": {}, "highest occupied molecular orbital": {}, "lowest unoccupied molecular orbital": {}, "bandgap": {}, "hole mobility": {}, "electron mobility": {}, "external quantum efficiency": {}}
10.1002/adma.201902210 |  | 1 | PM6 | [*]c%10ccc(c8sc(c6ccc(c5cc4c(c1cc(F)c(CC(CC)CCCC)s1)c2sc([*])cc2c(c3cc(F)c(CC(CC)CCCC)s3)c4s5)s6)c9c(=O)c7c(CC(CC)CCCC)sc(C(CC)CCCCC)c7c(=O)c89)s%10 | ['PM6'] | 1 | PC_{71}BM |  | ['PC_{71}BM'] | 16.0 % |  |  |  | {"power conversion efficiency": {"entity_name": "PCE", "entity_start": 71, "entity_end": 71, "property_value_start": 79, "property_value_end": 80, "property_numeric_value": 16.0, "property_unit": "%", "property_value_descriptor": ""}, "open circuit voltage": {}, "short circuit current": {}, "fill factor": {}, "highest occupied molecular orbital": {}, "lowest unoccupied molecular orbital": {}, "bandgap": {}, "hole mobility": {}, "electron mobility": {}, "external quantum efficiency": {}}
10.1002/adma.201902899 | 1 |  | PTzBI-Si | [*]c%10ccc(c8c1nn(CCCCCC[Si](C)(O[Si](C)(C)C)O[Si](C)(C)C)nc1c(c7ccc(c6cc5c(c2ccc(CC(CC)CCCC)s2)c3sc([*])cc3c(c4ccc(CC(CC)CCCC)s4)c5s6)s7)c9c(=O)n(CCCCCCCC)c(=O)c89)s%10 | ['PTzBI-Si'] | 0 | N2200 | [*]c6ccc(c5ccc(c1cc3c(=O)n(CC(CCCCCCCC)CCCCCCCCCC)c(=O)c4c([*])cc2c(=O)n(CC(CCCCCCCC)CCCCCCCCCC)c(=O)c1c2c34)s5)s6 | ['N2200'] | 11.76% |  |  |  | {"power conversion efficiency": {"entity_name": "PCE", "entity_start": 131, "entity_end": 131, "property_value_start": 144, "property_value_end": 145, "property_numeric_value": 2.0, "property_unit": "%", "property_value_descriptor": ""}, "open circuit voltage": {}, "short circuit current": {}, "fill factor": {}, "highest occupied molecular orbital": {}, "lowest unoccupied molecular orbital": {}, "bandgap": {}, "hole mobility": {}, "electron mobility": {}, "external quantum efficiency": {}}
10.1002/adma.201704271 |  | 1 | PTB7-Th | [*]c7cc6c(c1ccc(CC(CC)CCCC)s1)c4sc(c2sc([*])c3sc(C(=O)OCC(CC)CCCC)c(F)c23)cc4c(c5ccc(CC(CC)CCCC)s5)c6s7 | ['PTB7-Th'] | 0 | PTB7-Th | [*]c7cc6c(c1ccc(CC(CC)CCCC)s1)c4sc(c2sc([*])c3sc(C(=O)OCC(CC)CCCC)c(F)c23)cc4c(c5ccc(CC(CC)CCCC)s5)c6s7 | ['PTB7-Th'] | 12.27 % |  | 17.86 mA cm^{-2} |  | {"power conversion efficiency": {"entity_name": "PCE", "entity_start": 169, "entity_end": 169, "property_value_start": 172, "property_value_end": 173, "property_numeric_value": 12.27, "property_unit": "%", "property_value_descriptor": ""}, "open circuit voltage": {}, "short circuit current": {"entity_name": "J_{sc}", "entity_start": 198, "entity_end": 199, "property_value_start": 202, "property_value_end": 205, "property_numeric_value": 17.86, "property_unit": "mA cm^{-2}", "property_value_descriptor": ""}, "fill factor": {}, "highest occupied molecular orbital": {}, "lowest unoccupied molecular orbital": {}, "bandgap": {}, "hole mobility": {}, "electron mobility": {}, "external quantum efficiency": {}}
10.1002/adma.201704271 |  | 1 | PBDB-T | CCCCC(CC)Cc%10ccc(c8c1cc([*])sc1c(c2ccc(CC(CC)CCCC)s2)c9cc(c7ccc(c5sc(c3ccc([*])s3)c6c(=O)c4c(CC(CC)CCCC)sc(CC(CC)CCCC)c4c(=O)c56)s7)sc89)s%10 | ['PBDB-T'] | 0 | PTB7-Th | [*]c7cc6c(c1ccc(CC(CC)CCCC)s1)c4sc(c2sc([*])c3sc(C(=O)OCC(CC)CCCC)c(F)c23)cc4c(c5ccc(CC(CC)CCCC)s5)c6s7 | ['PTB7-Th'] |  | 0.93 V |  | 73.9 % | {"power conversion efficiency": {}, "open circuit voltage": {"entity_name": "V_{oc}", "entity_start": 184, "entity_end": 185, "property_value_start": 188, "property_value_end": 189, "property_numeric_value": 0.93, "property_unit": "V", "property_value_descriptor": ""}, "short circuit current": {}, "fill factor": {"entity_name": "fill factor", "entity_start": 209, "entity_end": 210, "property_value_start": 212, "property_value_end": 213, "property_numeric_value": 73.9, "property_unit": "%", "property_value_descriptor": ""}, "highest occupied molecular orbital": {}, "lowest unoccupied molecular orbital": {}, "bandgap": {}, "hole mobility": {}, "electron mobility": {}, "external quantum efficiency": {}}
10.1002/adma.201704271 |  | 1 | PBDB-T | CCCCC(CC)Cc%10ccc(c8c1cc([*])sc1c(c2ccc(CC(CC)CCCC)s2)c9cc(c7ccc(c5sc(c3ccc([*])s3)c6c(=O)c4c(CC(CC)CCCC)sc(CC(CC)CCCC)c4c(=O)c56)s7)sc89)s%10 | ['PBDB-T'] | 0 | SFBRCN |  | ['SFBRCN'] | 10 % |  |  |  | {"power conversion efficiency": {"entity_name": "PCE", "entity_start": 242, "entity_end": 242, "property_value_start": 244, "property_value_end": 245, "property_numeric_value": 10.0, "property_unit": "%", "property_value_descriptor": ""}, "open circuit voltage": {}, "short circuit current": {}, "fill factor": {}, "highest occupied molecular orbital": {}, "lowest unoccupied molecular orbital": {}, "bandgap": {}, "hole mobility": {}, "electron mobility": {}, "external quantum efficiency": {}}
10.1002/adma.201905480 | 1 |  | PTQ10 | [*]c3ccc(c1c(F)c(F)c([*])c2nc(OCC(CCCCCC)CCCCCCCC)cnc12)s3 | ['PTQ10'] | 0 | Y6 | CCCCCCCCCCCc3c(C=c2c(=O)c1cc(F)c(F)cc1c2=C(C#N)C#N)sc%11c3sc%12c%10c4nsnc4c9c8sc7c(CCCCCCCCCCC)c(C=c6c(=O)c5cc(F)c(F)cc5c6=C(C#N)C#N)sc7c8n(CC(CC)CCCC)c9c%10n(CC(CC)CCCC)c%11%12 | [] | 16.21 % |  |  |  | {"power conversion efficiency": {"entity_name": "PCE", "entity_start": 189, "entity_end": 189, "property_value_start": 191, "property_value_end": 192, "property_numeric_value": 16.21, "property_unit": "%", "property_value_descriptor": ""}, "open circuit voltage": {}, "short circuit current": {}, "fill factor": {}, "highest occupied molecular orbital": {}, "lowest unoccupied molecular orbital": {}, "bandgap": {}, "hole mobility": {}, "electron mobility": {}, "external quantum efficiency": {}}
10.1002/adma.201905480 |  | 1 | PTQ8 | [*]c2ccc(c1sc([*])c(F)c1F)c3ncc(OCC(CCCCCC)CCCCCCCC)nc23 | ['PTQ8'] | 0 | Y6 | CCCCCCCCCCCc3c(C=c2c(=O)c1cc(F)c(F)cc1c2=C(C#N)C#N)sc%11c3sc%12c%10c4nsnc4c9c8sc7c(CCCCCCCCCCC)c(C=c6c(=O)c5cc(F)c(F)cc5c6=C(C#N)C#N)sc7c8n(CC(CC)CCCC)c9c%10n(CC(CC)CCCC)c%11%12 | [] | 0.90 %
10.1002/advs.201902470 | 1 |  | PBDT2T | [*]c7ccc(c6sc(c5cc4c(c1ccc(CC(CC)CCCC)s1)c2sc([*])cc2c(c3ccc(CC(CC)CCCC)s3)c4s5)cc6C(=O)OCC(CC)CCCC)s7 | ['PBDT2T'] | 0 | N2200 | [*]c6ccc(c5ccc(c1cc3c(=O)n(CC(CCCCCCCC)CCCCCCCCCC)c(=O)c4c([*])cc2c(=O)n(CC(CCCCCCCC)CCCCCCCCCC)c(=O)c1c2c34)s5)s6 | ['N2200'] | 6.43 % |  |  |  | {"power conversion efficiency": {"entity_name": "power conversion efficiency", "entity_start": 105, "entity_end": 107, "property_value_start": 109, "property_value_end": 110, "property_numeric_value": 6.43, "property_unit": "%", "property_value_descriptor": ""}, "open circuit voltage": {}, "short circuit current": {}, "fill factor": {}, "highest occupied molecular orbital": {}, "lowest unoccupied molecular orbital": {}, "bandgap": {}, "hole mobility": {}, "electron mobility": {}, "external quantum efficiency": {}}
10.1002/advs.201902269 | 1 |  | poly[(2,6-(4,8-bis(5-(2-ethyl-hexyl)-thiophen-2-yl)-benzo[1,2-b:4,5-b′] dithiophene))-alt-(5,5-(1′,3′-di-2-thienyl-5′,7-bis(2-ethylhexyl)benzo[1′,2′-c: 4′,5′-c′]dithiophene-4,8-dione) | CCCCC(CC)Cc%10ccc(c8c1cc([*])sc1c(c2ccc(CC(CC)CCCC)s2)c9cc(c7ccc(c5sc(c3ccc([*])s3)c6c(=O)c4c(CC(CC)CCCC)sc(CC(CC)CCCC)c4c(=O)c56)s7)sc89)s%10 | [] | 0 | 3,9-bis(2-methylene-((3-(1, 1-dicyanomethylene)-6/7-methyl)-indanone))-5,5,11,11-tetrakis(4-hexylphenyl)-dithieno[2,3-d: 2′,3′-d′]-s-indaceno[1,2-b: 5, 6-b′]dithiophene | CCCCCCc%15ccc(C7(c1ccc(CCCCCC)cc1)c2cc%10c(cc2c6sc5cc(C=c4c(=O)c3cc(C)ccc3c4=C(C#N)C#N)sc5c67)C(c8ccc(CCCCCC)cc8)(c9ccc(CCCCCC)cc9)c%13c%10sc%14cc(C=c%12c(=O)c%11cc(C)ccc%11c%12=C(C#N)C#N)sc%13%14)cc%15 | [] | 12.01 % |  |  |  | {"power conversion efficiency": {"entity_name": "PCE", "entity_start": 118, "entity_end": 118, "property_value_start": 121, "property_value_end": 122, "property_numeric_value": 12.01, "property_unit": "%", "property_value_descriptor": ""}, "open circuit voltage": {}, "short circuit current": {}, "fill factor": {}, "highest occupied molecular orbital": {}, "lowest unoccupied molecular orbital": {}, "bandgap": {}, "hole mobility": {}, "electron mobility": {}, "external quantum efficiency": {}}
10.1002/advs.201903455 |  | 1 | P2 | [*]c%11ccc(c9c(F)c(F)c(c8ccc(c7cc6c(c2ccc(c1ccc(SCC(CCCCCC)CCCCCCCC)cc1)cc2)c3sc([*])cc3c(c5ccc(c4ccc(SCC(CCCCCC)CCCCCCCC)cc4)cc5)c6s7)s8)c%10nn(CC(CCCCCC)CCCCCCCC)nc9%10)s%11 | ['P2'] | 0 |  |  | ['P1', 'P2'] | 8.97 % |  |  |  | {"power conversion efficiency": {"entity_name": "PCE", "entity_start": 162, "entity_end": 162, "property_value_start": 164, "property_value_end": 165, "property_numeric_value": 8.97, "property_unit": "%", "property_value_descriptor": ""}, "open circuit voltage": {}, "short circuit current": {}, "fill factor": {}, "highest occupied molecular orbital": {}, "lowest unoccupied molecular orbital": {}, "bandgap": {}, "hole mobility": {}, "electron mobility": {}, "external quantum efficiency": {}}
10.1002/advs.201903455 |  | 1 | P1 | [*]c9ccc(c7c(F)c(F)c(c6ccc(c5cc4c(c1ccc(SCC(CCCCCC)CCCCCCCC)cc1)c2sc([*])cc2c(c3ccc(SCC(CCCCCC)CCCCCCCC)cc3)c4s5)s6)c8nn(CC(CCCCCC)CCCCCCCC)nc78)s9 | ['P1'] | 0 |  |  |  | 13.06%
10.1002/advs.201901773 | 1 |  | P1 | [*]c6cc5c(c1ccc(CC(CC)CCCC)s1)c3sc(c2sc([*])c(C(=O)OC)c2F)cc3c(c4ccc(CC(CC)CCCC)s4)c5s6 | ['P1'] | 0 | IEICO-4F | CCCCCCc%15ccc(C7(c1ccc(CCCCCC)cc1)c2cc%13c(cc2c6sc(c5sc(C=c4c(=O)c3cc(F)c(F)cc3c4=C(C#N)C#N)cc5OC(CC)CCCC)cc67)C(c8ccc(CCCCCC)cc8)(c9ccc(CCCCCC)cc9)c%14cc(c%12sc(C=c%11c(=O)c%10cc(F)c(F)cc%10c%11=C(C#N)C#N)cc%12OC(CC)CCCC)sc%13%14)cc%15 | [] | 12.11 % |  |  |  | {"power conversion efficiency": {"entity_name": "PCE", "entity_start": 214, "entity_end": 214, "property_value_start": 216, "property_value_end": 217, "property_numeric_value": 12.11, "property_unit": "%", "property_value_descriptor": ""}, "open circuit voltage": {}, "short circuit current": {}, "fill factor": {}, "highest occupied molecular orbital": {}, "lowest unoccupied molecular orbital": {}, "bandgap": {}, "hole mobility": {}, "electron mobility": {}, "external quantum efficiency": {}}
10.1002/advs.201903784 | 1 |  | ='PBDB-TF' | CCCCC(CC)Cc%10ccc(c8c1cc([*])sc1c(c2ccc(CC(CC)CCCC)s2)c9cc(c7ccc(c5sc(c3ccc([*])s3)c6c(=O)c4c(CC(CC)CCCC)sc(CC(CC)CCCC)c4c(=O)c56)s7)sc89)s%10 | ['PBDB-TF'] | 0 | BTIC-2Br-m | CCCCCCCCCCCc3c(/C=C/2C(=O)C1C=C(Br)C=CC1C2=C(C#N)/C#N)sc%11c3sc%12c%10c4nsnc4c9c8sc7c(CCCCCCCCCCC)c(C=c6c(=O)c5cc(Br)ccc5c6=C(C#N)C#N)sc7c8n(CC(CC)CCCC)c9c%10n(CC(CC)CCCC)c%11%12 | ['BTIC-2Br-m'] | 16.11 % | 0.88 V |  |  | {"power conversion efficiency": {"entity_name": "PCE", "entity_start": 132, "entity_end": 132, "property_value_start": 134, "property_value_end": 135, "property_numeric_value": 16.11, "property_unit": "%", "property_value_descriptor": ""}, "open circuit voltage": {"entity_name": "V_{oc}", "entity_start": 144, "entity_end": 145, "property_value_start": 147, "property_value_end": 148, "property_numeric_value": 0.88, "property_unit": "V", "property_value_descriptor": ""}, "short circuit current": {}, "fill factor": {}, "highest occupied molecular orbital": {}, "lowest unoccupied molecular orbital": {}, "bandgap": {}, "hole mobility": {}, "electron mobility": {}, "external quantum efficiency": {}}
10.1002/advs.201700053 | 1 |  | PTB7-Th | [*]c7cc6c(c1ccc(CC(CC)CCCC)s1)c4sc(c2sc([*])c3sc(C(=O)OCC(CC)CCCC)c(F)c23)cc4c(c5ccc(CC(CC)CCCC)s5)c6s7 | ["poly [[2,6'-4,8-di(5-ethylhexylthienyl)benzo[1,2-b;3,3-b]dithiophene][3-fluoro-2[(2-ethylhexyl)carbonyl]thieno [3,4-b]thiophenediyl]]", 'PTB7-Th'] | 1 | PC_{71}BM |  | [] | 10.14 % |  |  |  | {"power conversion efficiency": {"entity_name": "PCE", "entity_start": 110, "entity_end": 110, "property_value_start": 112, "property_value_end": 113, "property_numeric_value": 10.14, "property_unit": "%", "property_value_descriptor": ""}, "open circuit voltage": {}, "short circuit current": {}, "fill factor": {}, "highest occupied molecular orbital": {}, "lowest unoccupied molecular orbital": {}, "bandgap": {}, "hole mobility": {}, "electron mobility": {}, "external quantum efficiency": {}}
10.1002/advs.201500250 | 1 |  | PBDTTT-C-T | CCCCC(CC)Cc7ccc(c5c3cc(c1sc([*])c2cc(C(=O)C(CC)CCCC)sc12)sc3c(c4ccc(CC(CC)CCCC)s4)c6cc([*])sc56)s7 | ['PBDTTT-C-T'] | 1 | PC_{71}BM |  | ['PC_{71}BM'] | 8.58 % |  |  | 71.6 % | {"power conversion efficiency": {"entity_name": "PCEs", "entity_start": 79, "entity_end": 79, "property_value_start": 85, "property_value_end": 86, "property_numeric_value": 8.58, "property_unit": "%", "property_value_descriptor": ""}, "open circuit voltage": {}, "short circuit current": {}, "fill factor": {"entity_name": "fill factors", "entity_start": 158, "entity_end": 159, "property_value_start": 169, "property_value_end": 170, "property_numeric_value": 71.6, "property_unit": "%", "property_value_descriptor": ""}, "highest occupied molecular orbital": {}, "lowest unoccupied molecular orbital": {}, "bandgap": {}, "hole mobility": {}, "electron mobility": {}, "external quantum efficiency": {}}
10.1002/advs.201800307 |  | 1 | #NAME? |  | ['- FIC'] | 1 | PC71BM |  | [] | 13.54 % |  | 27.73 mA cm^{-2} |  | {"power conversion efficiency": {"entity_name": "PCE", "entity_start": 184, "entity_end": 184, "property_value_start": 189, "property_value_end": 190, "property_numeric_value": 13.54, "property_unit": "%", "property_value_descriptor": ""}, "open circuit voltage": {}, "short circuit current": {"entity_name": "J_{sc}", "entity_start": 171, "entity_end": 172, "property_value_start": 178, "property_value_end": 180, "property_numeric_value": 27.73, "property_unit": "mA cm^{-2}", "property_value_descriptor": ""}, "fill factor": {}, "highest occupied molecular orbital": {}, "lowest unoccupied molecular orbital": {}, "bandgap": {"entity_name": "optical bandgap", "entity_start": 63, "entity_end": 64, "property_value_start": 66, "property_value_end": 67, "property_numeric_value": 1.25, "property_unit": "eV", "property_value_descriptor": ""}, "hole mobility": {}, "electron mobility": {}, "external quantum efficiency": {}}
10.1002/advs.201800307 | 1 |  | PTB7-Th | [*]c7cc6c(c1ccc(CC(CC)CCCC)s1)c4sc(c2sc([*])c3sc(C(=O)OCC(CC)CCCC)c(F)c23)cc4c(c5ccc(CC(CC)CCCC)s5)c6s7 | ['PTB7-Th'] | 0 | 3TT-FIC | CCCCC(CC)Cc%16ccc([C@]8(c1ccc(CC(CC)CCCC)cc1)c5sc4cc(C=c3c(=O)c2cc(F)c(F)cc2c3=C(C#N)C#N)sc4c5c7sc6c%13c(sc6c78)c%12sc%11cc(C=c%10c(=O)c9cc(F)c(F)cc9c%10=C(C#N)C#N)sc%11c%12[C@]%13(c%14ccc(CC(CC)CCCC)cc%14)c%15ccc(CC(CC)CCCC)cc%15)cc%16 | ['3TT-FIC'] | 12.21 % |  | 25.89 mA cm^{-2} |  | {"power conversion efficiency": {"entity_name": "PCE", "entity_start": 87, "entity_end": 87, "property_value_start": 90, "property_value_end": 91, "property_numeric_value": 12.21, "property_unit": "%", "property_value_descriptor": ""}, "open circuit voltage": {}, "short circuit current": {"entity_name": "J_{sc}", "entity_start": 100, "entity_end": 101, "property_value_start": 104, "property_value_end": 106, "property_numeric_value": 25.89, "property_unit": "mA cm^{-2}", "property_value_descriptor": ""}, "fill factor": {}, "highest occupied molecular orbital": {}, "lowest unoccupied molecular orbital": {}, "bandgap": {}, "hole mobility": {}, "electron mobility": {}, "external quantum efficiency": {}}
10.1002/advs.201802103 | 1 |  | PBBF11 | {[*]c%10ccc(c8sc(c6ccc(c5cc4c(c1ccc(SCC(CC)CCCC)s1)c2sc([*])cc2c(c3ccc(SCC(CC)CCCC)s3)c4s5)s6)c9c(=O)c7c(CC(CC)CCCC)sc(CC(CC)CCCC)c7c(=O)c89)s%10, [*]c9ccc(c7c(F)c(F)c(c6ccc(c5cc4c(c1ccc(SCC(CC)CCCC)s1)c2sc([*])cc2c(c3ccc(SCC(CC)CCCC)s3)c4s5)s6)c8nn(CC(CCCCCC)CCCCCCCC)nc78)s9} | ['PBBF11'] | 1 | ITIC | CCCCCCc%15ccc(C7(c1ccc(CCCCCC)cc1)c2cc%10c(cc2c6sc5cc(C=c4c(=O)c3ccccc3c4=C(C#N)C#N)sc5c67)C(c8ccc(CCCCCC)cc8)(c9ccc(CCCCCC)cc9)c%13c%10sc%14cc(C=c%12c(=O)c%11ccccc%11c%12=C(C#N)C#N)sc%13%14)cc%15 | ['ITIC'] | 10.02 % |  |  |  | {"power conversion efficiency": {"entity_name": "PCE", "entity_start": 212, "entity_end": 212, "property_value_start": 214, "property_value_end": 215, "property_numeric_value": 11.4, "property_unit": "%", "property_value_descriptor": ""}, "open circuit voltage": {}, "short circuit current": {}, "fill factor": {}, "highest occupied molecular orbital": {}, "lowest unoccupied molecular orbital": {}, "bandgap": {}, "hole mobility": {}, "electron mobility": {}, "external quantum efficiency": {}}
10.1002/anie.201005408 | 1 |  | PT1 | {[*]c5ccc(c1sc([*])cc1/C=C/c4ccc(/C=C/c3ccc(/C=C/c2ccc(CCCCCC)s2)s3)s4)s5, [*]c2ccc(c1sc([*])cc1CCCCCC)s2} | ['PT1'] | 0 | ='PC-PDI' | [*]c%10ccc9c8ccc(c1cc4c(=O)n(CC(CC)CCCC)c(=O)c3ccc2c5c([*])cc7c(=O)n(CC(CC)CCCC)c(=O)c6ccc(c1c2c34)c5c67)cc8n(C(CCCCCCCC)CCCCCCCC)c9c%10 | ['PC-PDI'] | 2.23 % |  |  |  | {"power conversion efficiency": {"entity_name": "PCE", "entity_start": 58, "entity_end": 58, "property_value_start": 65, "property_value_end": 66, "property_numeric_value": 2.23, "property_unit": "%", "property_value_descriptor": ""}, "open circuit voltage": {}, "short circuit current": {}, "fill factor": {}, "highest occupied molecular orbital": {}, "lowest unoccupied molecular orbital": {}, "bandgap": {}, "hole mobility": {}, "electron mobility": {}, "external quantum efficiency": {}}
10.1002/anie.202005357 | 1 |  | PBDB-T | CCCCC(CC)Cc%10ccc(c8c1cc([*])sc1c(c2ccc(CC(CC)CCCC)s2)c9cc(c7ccc(c5sc(c3ccc([*])s3)c6c(=O)c4c(CC(CC)CCCC)sc(CC(CC)CCCC)c4c(=O)c56)s7)sc89)s%10 | ['PBDB-T.', 'PBDB-T'] | 0 | PTPBT-ET_{0.3} | {[*]c%13ccc%12c(=C(C#N)C#N)c(=Cc%11sc9c(sc%10c8c1nsnc1c7c6sc5c(CCCCCCCCCCC)c(C=c4c(=O)c3cc(c2ccc([*])s2)ccc3c4=C(C#N)C#N)sc5c6n(CC(CCCCCCCCCC)CCCCCCCCCCCC)c7c8n(CC(CCCCCCCCCC)CCCCCCCCCCCC)c9%10)c%11CCCCCCCCCCC)c(=O)c%12c%13, [*]c2ccc(c1sc([*])cc1C(=O)OCC)s2} | ['PTPBT-ET_{0.3}', 'PTPBT-ET_{0.3}-based'] | 12.5 % |  |  |  | {"power conversion efficiency": {"entity_name": "power conversion efficiency", "entity_start": 140, "entity_end": 142, "property_value_start": 144, "property_value_end": 145, "property_numeric_value": 12.5, "property_unit": "%", "property_value_descriptor": ""}, "open circuit voltage": {}, "short circuit current": {}, "fill factor": {}, "highest occupied molecular orbital": {}, "lowest unoccupied molecular orbital": {}, "bandgap": {}, "hole mobility": {}, "electron mobility": {}, "external quantum efficiency": {}}
10.1002/anie.202002292 | 1 |  | ='PTB7-Th' | [*]c7cc6c(c1ccc(CC(CC)CCCC)s1)c4sc(c2sc([*])c3sc(C(=O)OCC(CC)CCCC)c(F)c23)cc4c(c5ccc(CC(CC)CCCC)s5)c6s7 | ['PTB7-Th'] | 0 | P(BTI-BTI2) | [*]c9cc8c(=O)n(CC(CCCCCCCC)CCCCCCCCCC)c(=O)c7cc(c6cc5c(=O)n(CC(CCCCCCCC)CCCCCCCCCC)c(=O)c1c(sc4c1sc3c2sc([*])cc2c(=O)n(CC(CCCCCCCC)CCCCCCCCCC)c(=O)c34)c5s6)sc7c8s9 | ['P(BTI-BTI2)'] | 8.61% |  |  |  | {"power conversion efficiency": {"entity_name": "PCE", "entity_start": 107, "entity_end": 107, "property_value_start": 128, "property_value_end": 129, "property_numeric_value": 0.14, "property_unit": "%", "property_value_descriptor": ""}, "open circuit voltage": {}, "short circuit current": {}, "fill factor": {}, "highest occupied molecular orbital": {}, "lowest unoccupied molecular orbital": {}, "bandgap": {}, "hole mobility": {}, "electron mobility": {"entity_name": "electron mobility", "entity_start": 59, "entity_end": 60, "property_value_start": 63, "property_value_end": 68, "property_numeric_value": 2.6, "property_unit": "cm^{2} V^{-1} s^{-1}", "property_value_descriptor": ""}, "external quantum efficiency": {}}
10.1002/anie.202002292 | 1 |  | ='PTB7-Th' | [*]c7cc6c(c1ccc(CC(CC)CCCC)s1)c4sc(c2sc([*])c3sc(C(=O)OCC(CC)CCCC)c(F)c23)cc4c(c5ccc(CC(CC)CCCC)s5)c6s7 | ['PTB7-Th'] | 0 | PBTI | [*]c3cc2c(=O)n(CC(CCCCCCCC)CCCCCCCCCC)c(=O)c1cc([*])sc1c2s3 | ['PBTI'] | 6.67 %
10.1002/ente.201800627 | 1 |  | PTB7 | [*]c5cc4c(OCC(CC)CCCC)c3sc(c1sc([*])c2c(F)c(C(=O)OCC(CC)CCCC)sc12)cc3c(OCC(CC)CCCC)c4s5 | ['] thieno[3,4-b]thiophenediyl]]', 'PTB7'] | 1 | PCBM |  | ['PCBM'] | 5.5 % |  |  |  | {"power conversion efficiency": {"entity_name": "power conversion efficiency", "entity_start": 279, "entity_end": 281, "property_value_start": 283, "property_value_end": 284, "property_numeric_value": 5.5, "property_unit": "%", "property_value_descriptor": ""}, "open circuit voltage": {}, "short circuit current": {}, "fill factor": {}, "highest occupied molecular orbital": {}, "lowest unoccupied molecular orbital": {}, "bandgap": {}, "hole mobility": {}, "electron mobility": {}, "external quantum efficiency": {}}
10.1002/ente.201901323 | 1 |  | PBDTT-FTTE | CCCCC(CC)COC(=O)c7sc6c(c5cc4c(c1ccc(CC(CC)CCCC)s1)c2sc([*])cc2c(c3ccc(CC(CC)CCCC)s3)c4s5)sc([*])c6c7F | ['PBDTT-FTTE'] | 1 | PC_{71}BM |  | ['PC_{71}BM'] | 11.14% |  |  |  | {"power conversion efficiency": {"entity_name": "PCE", "entity_start": 241, "entity_end": 241, "property_value_start": 242, "property_value_end": 243, "property_numeric_value": 9.9, "property_unit": "%", "property_value_descriptor": ""}, "open circuit voltage": {}, "short circuit current": {}, "fill factor": {}, "highest occupied molecular orbital": {}, "lowest unoccupied molecular orbital": {}, "bandgap": {}, "hole mobility": {}, "electron mobility": {}, "external quantum efficiency": {}}
10.1002/ente.201901323 | 1 |  | P3HT | [*]c1cc(CCCCCC)c([*])s1 | ['P3HT'] | 1 | PC_{61}BM |  | ['PC_{61}BM'] | 4.65% |  |  |  | {"power conversion efficiency": {"entity_name": "PCE", "entity_start": 165, "entity_end": 165, "property_value_start": 186, "property_value_end": 189, "property_numeric_value": 6.23, "property_unit": "%", "property_value_descriptor": "-"}, "open circuit voltage": {}, "short circuit current": {}, "fill factor": {}, "highest occupied molecular orbital": {}, "lowest unoccupied molecular orbital": {}, "bandgap": {}, "hole mobility": {}, "electron mobility": {}, "external quantum efficiency": {}}
10.1016/j.orgel.2011.06.017 | 1 |  | Si-PCPDTTBT | [*]c7ccc(c6sc(c5nc(CCCCCC)c(c4ccc(c1cc3c(s1)c2sc([*])cc2[Si]3(CC(CC)CCCC)CC(CC)CCCC)s4)s5)nc6CCCCCC)s7 | ["poly[(4,4'-bis(2-ethylhexyl)dithieno[3,2-b:2',3'-d]silole)-2,6-diyl-alt-(5,5'-thienyl-4,4'-dihexyl-2,2'-bithiazole)-2,6-diyl]", 'Si-PCPDTTBT'] | 1 | PCBM |  | ['[6,6]-phenyl C_{61} butyric acid methyl ester', 'PCBM'] | 3.33 % |  |  |  | {"power conversion efficiency": {"entity_name": "power conversion efficiencies", "entity_start": 159, "entity_end": 161, "property_value_start": 163, "property_value_end": 164, "property_numeric_value": 3.33, "property_unit": "%", "property_value_descriptor": ""}, "open circuit voltage": {}, "short circuit current": {}, "fill factor": {}, "highest occupied molecular orbital": {}, "lowest unoccupied molecular orbital": {}, "bandgap": {}, "hole mobility": {}, "electron mobility": {}, "external quantum efficiency": {}}
10.1016/j.orgel.2019.03.038 | 1 |  | PBDB-T | CCCCC(CC)Cc%10ccc(c8c1cc([*])sc1c(c2ccc(CC(CC)CCCC)s2)c9cc(c7ccc(c5sc(c3ccc([*])s3)c6c(=O)c4c(CC(CC)CCCC)sc(CC(CC)CCCC)c4c(=O)c56)s7)sc89)s%10 | ['PBDB-T'] | 0 | IDT2SeC2C4 4F | CCCCC(CC)CC%11(CC(CC)CCCC)c6cc5c4sc(c3ccc(C=c2c(=O)c1cc(F)c(F)cc1c2=C(C#N)C#N)[se]3)cc4C(CC(CC)CCCC)(CC(CC)CCCC)c5cc6c%10sc(c9c[se]c(C=c8c(=O)c7cc(F)c(F)cc7c8=C(C#N)C#N)c9)cc%10%11 | ['IDT2SeC2C4 4F'] | 10 % |  |  |  | {"power conversion efficiency": {"entity_name": "PCE", "entity_start": 167, "entity_end": 167, "property_value_start": 169, "property_value_end": 170, "property_numeric_value": 8.92, "property_unit": "%", "property_value_descriptor": ""}, "open circuit voltage": {}, "short circuit current": {}, "fill factor": {}, "highest occupied molecular orbital": {}, "lowest unoccupied molecular orbital": {}, "bandgap": {"entity_name": "optical band gaps", "entity_start": 46, "entity_end": 48, "property_value_start": 53, "property_value_end": 56, "property_numeric_value": 1.37, "property_unit": "eV", "property_value_descriptor": "-"}, "hole mobility": {}, "electron mobility": {}, "external quantum efficiency": {}}
10.1016/j.orgel.2019.03.038 | 1 |  | PBDB-T | CCCCC(CC)Cc%10ccc(c8c1cc([*])sc1c(c2ccc(CC(CC)CCCC)s2)c9cc(c7ccc(c5sc(c3ccc([*])s3)c6c(=O)c4c(CC(CC)CCCC)sc(CC(CC)CCCC)c4c(=O)c56)s7)sc89)s%10 | ['PBDB-T'] | 0 | DT2SeC2C4 | CCCCC(CC)CC%11(CC(CC)CCCC)c6cc5c4sc(c3ccc(C=c2c(=O)c1ccccc1c2=C(C#N)C#N)[se]3)cc4C(CC(CC)CCCC)(CC(CC)CCCC)c5cc6c%10sc(c9c[se]c(C=c8c(=O)c7ccccc7c8=C(C#N)C#N)c9)cc%10%11 | ['DT2SeC2C4'] | 8.92 %
10.1016/j.orgel.2011.06.019 | 1 |  | P3HT | [*]c1cc(CCCCCC)c([*])s1 | ['poly (3-hexylthiophene)', 'P3HT'] | 1 | PCBM |  | ['PCBM', '[6,6]-phenyl C_{61} butyric acid methyl ester'] | 0.14 % |  |  |  | {"power conversion efficiency": {"entity_name": "power conversion efficiency", "entity_start": 199, "entity_end": 201, "property_value_start": 206, "property_value_end": 207, "property_numeric_value": 0.14, "property_unit": "%", "property_value_descriptor": ""}, "open circuit voltage": {}, "short circuit current": {}, "fill factor": {}, "highest occupied molecular orbital": {}, "lowest unoccupied molecular orbital": {}, "bandgap": {}, "hole mobility": {}, "electron mobility": {}, "external quantum efficiency": {}}
10.1016/j.orgel.2013.04.029 | 1 |  | P3HT | [*]c1cc(CCCCCC)c([*])s1 | ['P3HT', 'poly(3-hexylthiophene)'] | 1 | PCBM |  | ['PCBM'] | 4.83 % |  |  |  | {"power conversion efficiency": {"entity_name": "power conversion efficiency", "entity_start": 180, "entity_end": 182, "property_value_start": 184, "property_value_end": 185, "property_numeric_value": 4.83, "property_unit": "%", "property_value_descriptor": ""}, "open circuit voltage": {}, "short circuit current": {}, "fill factor": {}, "highest occupied molecular orbital": {}, "lowest unoccupied molecular orbital": {}, "bandgap": {}, "hole mobility": {}, "electron mobility": {}, "external quantum efficiency": {}}
10.1016/j.orgel.2015.07.010 | 1 |  | PBDT-TFQ | [*]c%11ccc(c9c(OCCCCCCCC)c(OCCCCCCCC)c(c6ccc(c5cc4c(c1ccc(CC(CC)CCCC)s1)c2sc([*])cc2c(c3ccc(CC(CC)CCCC)s3)c4s5)s6)c%10nc(c7ccc(F)cc7)c(c8ccc(F)cc8)nc9%10)s%11 | ['PBDT-TFQ'] | 1 | PCBM |  | ['PCBM'] | 4.6% |  |  |  | {"power conversion efficiency": {"entity_name": "PCE", "entity_start": 6, "entity_end": 6, "property_value_start": 21, "property_value_end": 22, "property_numeric_value": 10.0, "property_unit": "%", "property_value_descriptor": ""}, "open circuit voltage": {}, "short circuit current": {}, "fill factor": {}, "highest occupied molecular orbital": {}, "lowest unoccupied molecular orbital": {}, "bandgap": {}, "hole mobility": {}, "electron mobility": {}, "external quantum efficiency": {}}
10.1016/j.orgel.2018.06.019 | 1 |  | PDPP3T | [*]c5ccc(c4ccc(c3c2c(=O)n(CC(CCCCCC)CCCCCCCC)c(c1ccc([*])s1)c2c(=O)n3CC(CCCCCC)CCCCCCCC)s4)s5 | ['poly(diketopyrrolopyrrole-terthiophene)', 'PDPP3T'] | 1 | PC_{71}BM |  | ['PC_{71}BM'] | 4.56 % |  | 15.91 mA/cm^{2} |  | {"power conversion efficiency": {"entity_name": "PCE", "entity_start": 143, "entity_end": 143, "property_value_start": 148, "property_value_end": 149, "property_numeric_value": 4.33, "property_unit": "%", "property_value_descriptor": ""}, "open circuit voltage": {}, "short circuit current": {}, "fill factor": {}, "highest occupied molecular orbital": {}, "lowest unoccupied molecular orbital": {}, "bandgap": {}, "hole mobility": {}, "electron mobility": {}, "external quantum efficiency": {}}
10.1016/j.orgel.2018.06.019 | 1 |  | PDPP3T | [*]c5ccc(c4ccc(c3c2c(=O)n(CC(CCCCCC)CCCCCCCC)c(c1ccc([*])s1)c2c(=O)n3CC(CCCCCC)CCCCCCCC)s4)s5 | ['poly(diketopyrrolopyrrole-terthiophene)', 'PDPP3T'] | 1 | PC_{61}BM |  | ['PC_{61}BM'] | 4.33 % |  |  |  | {"power conversion efficiency": {"entity_name": "PCE", "entity_start": 143, "entity_end": 143, "property_value_start": 148, "property_value_end": 149, "property_numeric_value": 4.33, "property_unit": "%", "property_value_descriptor": ""}, "open circuit voltage": {}, "short circuit current": {}, "fill factor": {}, "highest occupied molecular orbital": {}, "lowest unoccupied molecular orbital": {}, "bandgap": {}, "hole mobility": {}, "electron mobility": {}, "external quantum efficiency": {}}
10.1016/j.orgel.2013.01.022 | 1 |  | poly(3-hexylthiophene) | [*]c1cc(CCCCCC)c([*])s1 | ['poly(3-hexylthiophene)'] | 1 | PCBM |  | ['PCBM'] | 2.83 % | 0.55 V | -9.19 mA/cm^{2} |  | {"power conversion efficiency": {"entity_name": "PCE", "entity_start": 266, "entity_end": 266, "property_value_start": 302, "property_value_end": 303, "property_numeric_value": 2.83, "property_unit": "%", "property_value_descriptor": ""}, "open circuit voltage": {"entity_name": "V_{oc}", "entity_start": 158, "entity_end": 159, "property_value_start": 204, "property_value_end": 205, "property_numeric_value": 0.55, "property_unit": "V", "property_value_descriptor": ""}, "short circuit current": {"entity_name": "J_{sc}", "entity_start": 273, "entity_end": 275, "property_value_start": 305, "property_value_end": 309, "property_numeric_value": -9.19, "property_unit": "mA/cm^{2}", "property_value_descriptor": ""}, "fill factor": {}, "highest occupied molecular orbital": {}, "lowest unoccupied molecular orbital": {}, "bandgap": {}, "hole mobility": {}, "electron mobility": {}, "external quantum efficiency": {}}
10.1016/j.orgel.2020.105616 | 1 |  | PTB7-Th | [*]c7cc6c(c1ccc(CC(CC)CCCC)s1)c4sc(c2sc([*])c3sc(C(=O)OCC(CC)CCCC)c(F)c23)cc4c(c5ccc(CC(CC)CCCC)s5)c6s7 | ['PTB7-Th'] | 0 | P(1/1) | {[*]c8ccc(c1cc4c(=O)n(CC(CCCCCCCC)CCCCCCCCCC)c(=O)c3ccc2c5c([*])cc7c(=O)n(CC(CCCCCCCC)CCCCCCCCCC)c(=O)c6ccc(c1c2c34)c5c67)s8, [*]c8ccc(c1cc4c(=O)n(C(CC)CCCC)c(=O)c3cc([*])c2c5ccc6c(=O)n(C(CC)CCCC)c(=O)c7ccc(c1c2c34)c5c67)s8} | [] | 6.18 % | 0.74 V | 14.71 mA cm^{-2} | 0.57 | {"power conversion efficiency": {"entity_name": "power conversion efficiency", "entity_start": 94, "entity_end": 96, "property_value_start": 99, "property_value_end": 100, "property_numeric_value": 6.18, "property_unit": "%", "property_value_descriptor": ""}, "open circuit voltage": {"entity_name": "open-circuit voltage", "entity_start": 103, "entity_end": 106, "property_value_start": 108, "property_value_end": 109, "property_numeric_value": 0.74, "property_unit": "V", "property_value_descriptor": ""}, "short circuit current": {"entity_name": "short-circuit current density", "entity_start": 112, "entity_end": 116, "property_value_start": 118, "property_value_end": 121, "property_numeric_value": 14.71, "property_unit": "mA cm^{-2}", "property_value_descriptor": ""}, "fill factor": {"entity_name": "fill factor", "entity_start": 125, "entity_end": 126, "property_value_start": 128, "property_value_end": 128, "property_numeric_value": 56.99999999999999, "property_unit": "%", "property_value_descriptor": ""}, "highest occupied molecular orbital": {}, "lowest unoccupied molecular orbital": {}, "bandgap": {}, "hole mobility": {}, "electron mobility": {}, "external quantum efficiency": {}}
10.1016/j.orgel.2019.105419 |  | 1 | PBDB-T | CCCCC(CC)Cc%10ccc(c8c1cc([*])sc1c(c2ccc(CC(CC)CCCC)s2)c9cc(c7ccc(c5sc(c3ccc([*])s3)c6c(=O)c4c(CC(CC)CCCC)sc(CC(CC)CCCC)c4c(=O)c56)s7)sc89)s%10 | [] | 1 | PC_{71}BM |  | ['PC_{71}BM'] | 6.68 % | 20-40 mV |  |  | {"power conversion efficiency": {"entity_name": "power conversion efficiency", "entity_start": 169, "entity_end": 171, "property_value_start": 173, "property_value_end": 174, "property_numeric_value": 6.68, "property_unit": "%", "property_value_descriptor": ""}, "open circuit voltage": {"entity_name": "open circuit voltage", "entity_start": 123, "entity_end": 125, "property_value_start": 127, "property_value_end": 130, "property_numeric_value": 0.03, "property_unit": "V", "property_value_descriptor": "-"}, "short circuit current": {}, "fill factor": {}, "highest occupied molecular orbital": {}, "lowest unoccupied molecular orbital": {}, "bandgap": {}, "hole mobility": {}, "electron mobility": {}, "external quantum efficiency": {}}
10.1016/j.orgel.2019.105542 | 1 |  | PTB7 | [*]c5cc4c(OCC(CC)CCCC)c3sc(c1sc([*])c2c(F)c(C(=O)OCC(CC)CCCC)sc12)cc3c(OCC(CC)CCCC)c4s5 | ['PTB7'] | 1 | PC_{71}BM |  | ['PC_{71}BM'] | 8.4% |  |  |  | {"power conversion efficiency": {"entity_name": "power conversion efficiencies", "entity_start": 58, "entity_end": 60, "property_value_start": 65, "property_value_end": 66, "property_numeric_value": 10.5, "property_unit": "%", "property_value_descriptor": ""}, "open circuit voltage": {}, "short circuit current": {}, "fill factor": {}, "highest occupied molecular orbital": {}, "lowest unoccupied molecular orbital": {}, "bandgap": {}, "hole mobility": {}, "electron mobility": {}, "external quantum efficiency": {}}
10.1016/j.orgel.2019.105542 | 1 |  | PBDB-T | CCCCC(CC)Cc%10ccc(c8c1cc([*])sc1c(c2ccc(CC(CC)CCCC)s2)c9cc(c7ccc(c5sc(c3ccc([*])s3)c6c(=O)c4c(CC(CC)CCCC)sc(CC(CC)CCCC)c4c(=O)c56)s7)sc89)s%10 | ['PBDB-T'] | 0 | ITIC | CCCCCCc%15ccc(C7(c1ccc(CCCCCC)cc1)c2cc%10c(cc2c6sc5cc(C=c4c(=O)c3ccccc3c4=C(C#N)C#N)sc5c67)C(c8ccc(CCCCCC)cc8)(c9ccc(CCCCCC)cc9)c%13c%10sc%14cc(C=c%12c(=O)c%11ccccc%11c%12=C(C#N)C#N)sc%13%14)cc%15 |  | 10.5%
10.1016/j.orgel.2016.06.040 |  | 1 | poly[N-9'-heptadecanyl-2,7-carbazole-alt-5,5-(4',7'-di-2-thienyl-2',1',3'-benzothiadiazole)] | [*]c7ccc6c5ccc(c4ccc(c2ccc(c1ccc([*])s1)c3nsnc23)s4)cc5n(C(CCCCCCCC)CCCCCCCC)c6c7 | ["poly[N-9'-heptadecanyl-2,7-carbazole-alt-5,5-(4',7'-di-2-thienyl-2',1',3'-benzothiadiazole)]", 'PCDTBT'] | 1 | PC_{70}BM |  | [] | 7.86 % | 0.86 V | 15.21 mA cm^{-2} | 69.70 % | {"power conversion efficiency": {"entity_name": "PCE", "entity_start": 95, "entity_end": 95, "property_value_start": 97, "property_value_end": 98, "property_numeric_value": 7.86, "property_unit": "%", "property_value_descriptor": ""}, "open circuit voltage": {"entity_name": "V oc", "entity_start": 142, "entity_end": 143, "property_value_start": 150, "property_value_end": 151, "property_numeric_value": 0.86, "property_unit": "V", "property_value_descriptor": ""}, "short circuit current": {"entity_name": "J sc", "entity_start": 112, "entity_end": 113, "property_value_start": 116, "property_value_end": 119, "property_numeric_value": 15.21, "property_unit": "mA cm^{-2}", "property_value_descriptor": ""}, "fill factor": {"entity_name": "fill factor", "entity_start": 122, "entity_end": 123, "property_value_start": 125, "property_value_end": 126, "property_numeric_value": 69.7, "property_unit": "%", "property_value_descriptor": ""}, "highest occupied molecular orbital": {}, "lowest unoccupied molecular orbital": {}, "bandgap": {}, "hole mobility": {}, "electron mobility": {}, "external quantum efficiency": {}}
10.1016/j.orgel.2017.03.028 |  | 1 | PBDTTT-C | [*]c5cc4c(OCC(CC)CCCC)c3sc(c1sc([*])c2sc(C(=O)C(CC)CCCC)cc12)cc3c(OCC(CC)CCCC)c4s5 | ["poly(4,8-bis-(2-ethylhexyloxy)-benzo(1,2-b:4,5-b')dithiophene-2,6-diyl-alt-(4-(2-ethylhexyloyl)-thieno(3,4-b)thiophene))-2,6-diyl):[6,6]-phenyl-C_{71}-butyric acid methyl este", 'PBDTTT-C'] | 1 | PC_{71}BM |  | ['PC_{71}BM'] |  | 0.73 V |  |  | {"power conversion efficiency": {}, "open circuit voltage": {"entity_name": "V_{OC}", "entity_start": 180, "entity_end": 181, "property_value_start": 184, "property_value_end": 185, "property_numeric_value": 0.73, "property_unit": "V", "property_value_descriptor": ""}, "short circuit current": {}, "fill factor": {}, "highest occupied molecular orbital": {}, "lowest unoccupied molecular orbital": {}, "bandgap": {}, "hole mobility": {}, "electron mobility": {}, "external quantum efficiency": {}}
10.1016/j.orgel.2017.03.028 |  | 1 | PBTDN |  | ['poly((5,5-E-alpha-((2-thienyl)methylene)-2-thiophene)-alt-2,6-[(1,5-didecyloxy)naphthalene])', 'PBTDN'] | 1 | PC_{71}BM |  | ['PC_{71}BM'] |  |  |  | 53.3 % | {"power conversion efficiency": {}, "open circuit voltage": {}, "short circuit current": {}, "fill factor": {"entity_name": "FF", "entity_start": 188, "entity_end": 188, "property_value_start": 190, "property_value_end": 191, "property_numeric_value": 53.3, "property_unit": "%", "property_value_descriptor": ""}, "highest occupied molecular orbital": {}, "lowest unoccupied molecular orbital": {}, "bandgap": {}, "hole mobility": {}, "electron mobility": {}, "external quantum efficiency": {}}
10.1016/j.orgel.2017.03.028 |  | 1 | PBTADN |  | ['poly((5,5-E-alpha-((2-thienyl)methylene)-2-thiopheneacetonitrile)-alt-2,6-[(1,5-didecyloxy)naphthalene])', 'PBTADN'] | 1 | PC_{71}BM |  | ['PC_{71}BM'] | 6.9 % |  |  |  | {"power conversion efficiency": {"entity_name": "PCE", "entity_start": 199, "entity_end": 199, "property_value_start": 202, "property_value_end": 203, "property_numeric_value": 6.9, "property_unit": "%", "property_value_descriptor": ""}, "open circuit voltage": {}, "short circuit current": {}, "fill factor": {}, "highest occupied molecular orbital": {}, "lowest unoccupied molecular orbital": {}, "bandgap": {}, "hole mobility": {}, "electron mobility": {}, "external quantum efficiency": {}}
10.1016/j.orgel.2018.09.032 | 1 |  | P1 | [*]c9ccc8c(=c6c(=O)n(CC(CC)CCCC)c7cc(c5cc4c(c1ccc(CC(CC)CCCC)s1)c2sc([*])cc2c(c3cc(CC(CC)CCCC)cs3)c4s5)ccc67)c(=O)n(CC(CC)CCCC)c8c9 | [] | 1 | PC_{61}BM |  | ['PC_{61}BM'] | 2.40 % |  |  |  | {"power conversion efficiency": {"entity_name": "PCE", "entity_start": 170, "entity_end": 170, "property_value_start": 180, "property_value_end": 181, "property_numeric_value": 1.28, "property_unit": "%", "property_value_descriptor": ""}, "open circuit voltage": {}, "short circuit current": {}, "fill factor": {}, "highest occupied molecular orbital": {}, "lowest unoccupied molecular orbital": {}, "bandgap": {}, "hole mobility": {"entity_name": "hole mobilities", "entity_start": 128, "entity_end": 129, "property_value_start": 136, "property_value_end": 145, "property_numeric_value": 0.012, "property_unit": "cm^{2} V^{-1} s^{-1}", "property_value_descriptor": ""}, "electron mobility": {}, "external quantum efficiency": {}}
10.1016/j.orgel.2018.09.032 | 1 |  | P2 | [*]c9cc8c(c1cc(CC(CC)CCCC)cs1)c6sc(c2cc5c(s2)c(=c3c(=O)n(CC(CC)CCCC)c4cc([*])sc34)c(=O)n5CC(CC)CCCC)cc6c(c7ccc(CC(CC)CCCC)s7)c8s9 | [] | 1 | PC_{61}BM |  | ['PC_{61}BM'] | 1.28 %
10.1016/j.orgel.2019.105572 | 1 |  | BDTTS-TzBI | [*]c%10ccc(c8c1nn(CC(CCCC)CCCC)nc1c(c7ccc(c6cc5c(c2ccc(SCCCCCCCCCCCC)s2)c3sc([*])cc3c(c4ccc(SCCCCCCCCCCCC)s4)c5s6)s7)c9c(=O)n(CCCCCCCC)c(=O)c89)s%10 | ['BDTTS-TzBI', 'PBDTTS-TzBI'] | 1 | PC_{71}BM |  | ['PC_{71}BM'] | 7.3 % |  |  |  | {"power conversion efficiency": {"entity_name": "power conversion efficiency", "entity_start": 120, "entity_end": 122, "property_value_start": 124, "property_value_end": 125, "property_numeric_value": 7.3, "property_unit": "%", "property_value_descriptor": ""}, "open circuit voltage": {}, "short circuit current": {}, "fill factor": {}, "highest occupied molecular orbital": {}, "lowest unoccupied molecular orbital": {}, "bandgap": {}, "hole mobility": {}, "electron mobility": {}, "external quantum efficiency": {}}
10.1016/j.orgel.2019.105572 | 1 |  | PBDTTSi-TzBI | [*]c%10ccc(c8c1nn(CC(CCCC)CCCC)nc1c(c7ccc(c6cc5c(c2ccc([Si](CCCC)(CCCC)CCCC)s2)c3sc([*])cc3c(c4ccc([Si](CCCC)(CCCC)CCCC)s4)c5s6)s7)c9c(=O)n(CCCCCCCC)c(=O)c89)s%10 | ['PBDTTSi-TzBI'] | 1 | PC_{71}BM |  | ['PC_{71}BM'] | 4.0 % |  |  |  | {"power conversion efficiency": {"entity_name": "power conversion efficiency", "entity_start": 120, "entity_end": 122, "property_value_start": 128, "property_value_end": 129, "property_numeric_value": 4.0, "property_unit": "%", "property_value_descriptor": ""}, "open circuit voltage": {}, "short circuit current": {}, "fill factor": {}, "highest occupied molecular orbital": {}, "lowest unoccupied molecular orbital": {}, "bandgap": {}, "hole mobility": {}, "electron mobility": {}, "external quantum efficiency": {}}
10.1016/j.orgel.2019.105525 | 1 |  | PTB7 | [*]c5cc4c(OCC(CC)CCCC)c3sc(c1sc([*])c2c(F)c(C(=O)OCC(CC)CCCC)sc12)cc3c(OCC(CC)CCCC)c4s5 | ['PTB7'] | 1 | PC71BM |  | ['PC71BM'] | 5.11 % |  |  |  | {"power conversion efficiency": {"entity_name": "PCE", "entity_start": 278, "entity_end": 278, "property_value_start": 283, "property_value_end": 284, "property_numeric_value": 5.11, "property_unit": "%", "property_value_descriptor": ""}, "open circuit voltage": {}, "short circuit current": {}, "fill factor": {}, "highest occupied molecular orbital": {}, "lowest unoccupied molecular orbital": {}, "bandgap": {}, "hole mobility": {}, "electron mobility": {}, "external quantum efficiency": {}}
10.1016/j.orgel.2018.08.018 | 1 |  | PTB7 | [*]c5cc4c(OCC(CC)CCCC)c3sc(c1sc([*])c2c(F)c(C(=O)OCC(CC)CCCC)sc12)cc3c(OCC(CC)CCCC)c4s5 | ['PTB7'] | 1 | PCBM |  | ['PCBM'] | 6.44 % |  |  |  | {"power conversion efficiency": {"entity_name": "power conversion efficiency", "entity_start": 137, "entity_end": 139, "property_value_start": 164, "property_value_end": 165, "property_numeric_value": 6.44, "property_unit": "%", "property_value_descriptor": ""}, "open circuit voltage": {}, "short circuit current": {}, "fill factor": {}, "highest occupied molecular orbital": {}, "lowest unoccupied molecular orbital": {}, "bandgap": {}, "hole mobility": {}, "electron mobility": {}, "external quantum efficiency": {}}
10.1016/j.orgel.2018.08.018 | 1 |  | PffBT4T-2OD | [*]c6ccc(c5ccc(c4sc(c2c(F)c(F)c(c1cc(CC(CCCCCCCC)CCCCCCCCCC)c([*])s1)c3nsnc23)cc4CC(CCCCCCCC)CCCCCCCCCC)s5)s6 | ["poly[(5,6-difluoro-2,1,3-benzothiadiazol-4,7-diyl)-alt-(3,3'''-di(2-octyldode-cyl)-2,2'; 5',2''; -5'',2'''-quaterthio-phen-5,5'''-diyl)]", 'PffBT4T-2OD'] | 1 | PCBM |  | ['PCBM'] | 9.16%
10.1016/j.orgel.2017.01.028 | 1 |  | PffBT4T-2OD | [*]c6ccc(c5ccc(c4sc(c2c(F)c(F)c(c1cc(CC(CCCCCCCC)CCCCCCCCCC)c([*])s1)c3nsnc23)cc4CC(CCCCCCCC)CCCCCCCCCC)s5)s6 | ["poly[(5,6-difluoro-2,1,3-benzothiadiazol-4,7-diyl)-alt-(3,3'''-di(2-octyldode-cyl)-2,2'; 5',2''; -5'',2'''-quaterthio-phen-5,5'''-diyl)]", 'PffBT4T-2OD'] | 1 | PC_{70}BM |  | ['PC_{70}BM'] | 8.72 % |  |  |  | {"power conversion efficiency": {"entity_name": "PCE", "entity_start": 84, "entity_end": 84, "property_value_start": 98, "property_value_end": 99, "property_numeric_value": 8.72, "property_unit": "%", "property_value_descriptor": ""}, "open circuit voltage": {}, "short circuit current": {}, "fill factor": {}, "highest occupied molecular orbital": {}, "lowest unoccupied molecular orbital": {}, "bandgap": {}, "hole mobility": {}, "electron mobility": {}, "external quantum efficiency": {}}
10.1016/j.orgel.2014.09.019 | 1 |  | PTTPPz-BDTT | [*]c%13ccc(c8c(OCCCCCCCC)c(OCCCCCCCC)c(c6ccc(c5cc4c(c1ccc(CC(CC)CCCCCC)s1)c2sc([*])cc2c(c3ccc(CC(CC)CCCCCC)s3)c4s5)s6)c9nc7c%12cccc%11ccc%10cccc(c7nc89)c%10c%11%12)s%13 | [] | 1 | PC_{71}BM |  | [] | 4.86 % |  | 11.10 mA cm^{-2} | 62.5 % | {"power conversion efficiency": {"entity_name": "PCE", "entity_start": 137, "entity_end": 137, "property_value_start": 139, "property_value_end": 140, "property_numeric_value": 4.86, "property_unit": "%", "property_value_descriptor": ""}, "open circuit voltage": {}, "short circuit current": {"entity_name": "short-circuit current density", "entity_start": 142, "entity_end": 146, "property_value_start": 148, "property_value_end": 151, "property_numeric_value": 11.1, "property_unit": "mA cm^{-2}", "property_value_descriptor": ""}, "fill factor": {"entity_name": "fill factor", "entity_start": 153, "entity_end": 154, "property_value_start": 156, "property_value_end": 157, "property_numeric_value": 62.5, "property_unit": "%", "property_value_descriptor": ""}, "highest occupied molecular orbital": {}, "lowest unoccupied molecular orbital": {}, "bandgap": {}, "hole mobility": {}, "electron mobility": {}, "external quantum efficiency": {}}
10.1016/j.orgel.2016.07.007 | 1 |  | PffQx-PS | [*]c%11ccc(C9=C(F)C(F)=C(c6ccc(c5cc4c(c1ccc(SCC(CC)CCCC)cc1)c2sc([*])cc2c(c3ccc(SCC(CC)CCCC)cc3)c4s5)s6)C%10N=C(c7ccc(OCC(CC)CCCC)c(F)c7)C(c8ccc(OCC(CC)CCCC)c(F)c8)=NC9%10)s%11 | [] | 1 | PC_{71}BM |  | [] | 8.0 % | 0.93V |  | 70% | {"power conversion efficiency": {"entity_name": "power conversion efficiencies", "entity_start": 178, "entity_end": 180, "property_value_start": 201, "property_value_end": 202, "property_numeric_value": 8.0, "property_unit": "%", "property_value_descriptor": ""}, "open circuit voltage": {}, "short circuit current": {}, "fill factor": {}, "highest occupied molecular orbital": {}, "lowest unoccupied molecular orbital": {}, "bandgap": {}, "hole mobility": {}, "electron mobility": {}, "external quantum efficiency": {}}
10.1016/j.orgel.2016.07.007 | 1 |  | PffQx-PO | [*]c%11ccc(C9=C(F)C(F)=C(c6ccc(c5cc4c(c1ccc(OCC(CC)CCCC)cc1)c2sc([*])cc2c(c3ccc(OCC(CC)CCCC)cc3)c4s5)s6)C%10N=C(c7ccc(OCC(CC)CCCC)c(F)c7)C(c8ccc(OCC(CC)CCCC)c(F)c8)=NC9%10)s%11 |  | 1 | PC_{71}BM |  | [] | 7.4%
10.1016/j.orgel.2016.07.007 | 1 |  | PffQx-m-fPO | [*]c%11ccc(C9=C(F)C(F)=C(c6ccc(c5cc4c(c1ccc(OCC(CC)CCCC)c(F)c1)c2sc([*])cc2c(c3ccc(OCC(CC)CCCC)c(F)c3)c4s5)s6)C%10N=C(c7ccc(OCC(CC)CCCC)c(F)c7)C(c8ccc(OCC(CC)CCCC)c(F)c8)=NC9%10)s%11 |  | 1 | PC_{71}BM |  | [] | 7%
10.1016/j.orgel.2019.105459 | 1 |  | P3HT | [*]c1cc(CCCCCC)c([*])s1 | ['P3HT'] | 1 | PCBM |  | ['PCBM'] | 4.02 % |  | 10.15 mA cm^{-2} |  | {"power conversion efficiency": {"entity_name": "power conversion efficiency", "entity_start": 280, "entity_end": 282, "property_value_start": 284, "property_value_end": 285, "property_numeric_value": 4.02, "property_unit": "%", "property_value_descriptor": ""}, "open circuit voltage": {}, "short circuit current": {}, "fill factor": {}, "highest occupied molecular orbital": {}, "lowest unoccupied molecular orbital": {}, "bandgap": {}, "hole mobility": {}, "electron mobility": {}, "external quantum efficiency": {}}
10.1016/j.orgel.2014.03.029 | 1 |  | PCDTBT | [*]c7ccc6c5ccc(c4ccc(c2ccc(c1ccc([*])s1)c3nsnc23)s4)cc5n(C(CCCCCCCC)CCCCCCCC)c6c7 | ['PCDTBT'] | 1 | PC_{70}BM |  | ['PC_{70}BM'] | 5.95 % |  |  |  | {"power conversion efficiency": {"entity_name": "power conversion efficiency", "entity_start": 307, "entity_end": 309, "property_value_start": 319, "property_value_end": 320, "property_numeric_value": 5.95, "property_unit": "%", "property_value_descriptor": ""}, "open circuit voltage": {}, "short circuit current": {}, "fill factor": {}, "highest occupied molecular orbital": {}, "lowest unoccupied molecular orbital": {}, "bandgap": {}, "hole mobility": {}, "electron mobility": {}, "external quantum efficiency": {}}
10.1016/j.orgel.2016.02.003 | 1 |  | poly[[4,8-bis[(2-ethylhexyl)oxy]benzo[1,2-b:4,5-b']dithiophene-2,6-diyl] [3-fluoro-2-[(2-ethylhexyl)carbonyl] thieno[3,4-b]thiophenediyl]] | [*]c5cc4c(OCC(CC)CCCC)c3sc(c1sc([*])c2c(F)c(C(=O)OCC(CC)CCCC)sc12)cc3c(OCC(CC)CCCC)c4s5 | ["poly[[4,8-bis[(2-ethylhexyl)oxy]benzo[1,2-b:4,5-b']dithiophene-2,6-diyl] [3-fluoro-2-[(2-ethylhexyl)carbonyl] thieno[3,4-b]thiophenediyl]]", 'PTB7'] | 1 | PC_{70}BM |  | [] | 8.1% |  |  |  | {"power conversion efficiency": {"entity_name": "PCE", "entity_start": 92, "entity_end": 92, "property_value_start": 94, "property_value_end": 95, "property_numeric_value": 6.8, "property_unit": "%", "property_value_descriptor": ""}, "open circuit voltage": {}, "short circuit current": {}, "fill factor": {}, "highest occupied molecular orbital": {}, "lowest unoccupied molecular orbital": {}, "bandgap": {}, "hole mobility": {}, "electron mobility": {}, "external quantum efficiency": {}}
10.1016/j.orgel.2016.02.007 | 1 |  | PBTI3T | [*]c6cc5c(=O)n(CC(CCCCCC)CCCCCC)c(=O)c4cc(c3sc(c2ccc(c1cc(CCCCCCCCCC)c([*])s1)s2)cc3CCCCCCCCCC)sc4c5s6 | ['PBTI3T'] | 1 | PCBM |  | [] | 5.27 % |  |  |  | {"power conversion efficiency": {"entity_name": "PCE", "entity_start": 131, "entity_end": 131, "property_value_start": 135, "property_value_end": 136, "property_numeric_value": 5.27, "property_unit": "%", "property_value_descriptor": ""}, "open circuit voltage": {}, "short circuit current": {}, "fill factor": {}, "highest occupied molecular orbital": {}, "lowest unoccupied molecular orbital": {}, "bandgap": {}, "hole mobility": {}, "electron mobility": {}, "external quantum efficiency": {}}
10.1016/j.orgel.2019.01.051 | 1 |  | P1 | [*]c9cc8c(c1ccc(CC(CC)CCCC)s1)c6cc(c5sc(c3sc(c2cc(CCCCCC)c([*])s2)c4cc(C(=O)OCC(CC)CCCC)sc34)cc5CCCCCC)sc6c(c7ccc(CC(CC)CCCC)s7)c8s9 | ['P1'] | 1 | PC_{71}BM |  | ['PC_{71}BM'] | 2.83 % |  |  |  | {"power conversion efficiency": {"entity_name": "PCE", "entity_start": 78, "entity_end": 78, "property_value_start": 81, "property_value_end": 82, "property_numeric_value": 2.83, "property_unit": "%", "property_value_descriptor": ""}, "open circuit voltage": {}, "short circuit current": {}, "fill factor": {}, "highest occupied molecular orbital": {}, "lowest unoccupied molecular orbital": {}, "bandgap": {}, "hole mobility": {}, "electron mobility": {}, "external quantum efficiency": {}}
10.1016/j.orgel.2019.01.051 | 1 |  | P2 | [*]c9cc8c(c1ccc(CC(CC)CCCC)s1)c6cc(c5sc(c3sc(c2cc(SCCCCCC)c([*])s2)c4cc(C(=O)OCC(CC)CCCC)sc34)cc5SCCCCCC)sc6c(c7ccc(CC(CC)CCCC)s7)c8s9 | ['P2', 'P2-based'] | 1 | PC_{71}BM |  | ['PC_{71}BM'] | 6.15 % | 0.71 V | 14.55 mA cm^{-2} | 59.5 % | {"power conversion efficiency": {"entity_name": "PCE", "entity_start": 170, "entity_end": 170, "property_value_start": 172, "property_value_end": 173, "property_numeric_value": 6.15, "property_unit": "%", "property_value_descriptor": ""}, "open circuit voltage": {"entity_name": "V_{OC}", "entity_start": 181, "entity_end": 182, "property_value_start": 185, "property_value_end": 186, "property_numeric_value": 0.71, "property_unit": "V", "property_value_descriptor": ""}, "short circuit current": {"entity_name": "J_{SC}", "entity_start": 194, "entity_end": 195, "property_value_start": 198, "property_value_end": 201, "property_numeric_value": 14.55, "property_unit": "mA cm^{-2}", "property_value_descriptor": ""}, "fill factor": {"entity_name": "FF", "entity_start": 207, "entity_end": 207, "property_value_start": 210, "property_value_end": 211, "property_numeric_value": 59.5, "property_unit": "%", "property_value_descriptor": ""}, "highest occupied molecular orbital": {}, "lowest unoccupied molecular orbital": {}, "bandgap": {}, "hole mobility": {"entity_name": "hole mobility", "entity_start": 214, "entity_end": 215, "property_value_start": 220, "property_value_end": 228, "property_numeric_value": 0.00022000000000000003, "property_unit": "cm^{2} V^{-1} s^{-1}", "property_value_descriptor": ""}, "electron mobility": {}, "external quantum efficiency": {}}
10.1016/j.orgel.2016.03.012 | 1 |  | PIDT-DTFPQx | [*]c%15ccc(c%13c(OCCCCCCCC)c(OCCCCCCCC)c(c%10ccc(c1cc3c(s1)c2cc7c(cc2C3(c4ccc(CCCCCC)cc4)c5ccc(CCCCCC)cc5)c6sc([*])cc6C7(c8ccc(CCCCCC)cc8)c9ccc(CCCCCC)cc9)s%10)c%14nc(c%11ccc(F)cc%11)c(c%12ccc(F)cc%12)nc%13%14)s%15 | [] | 1 | PC_{71}BM |  | ['PC_{71}BM'] | 5.78% | 0.86 V | 10.84 mA cm^{-2} | 61.7 % | {"power conversion efficiency": {"entity_name": "PCE", "entity_start": 200, "entity_end": 200, "property_value_start": 202, "property_value_end": 203, "property_numeric_value": 5.11, "property_unit": "%", "property_value_descriptor": ""}, "open circuit voltage": {"entity_name": "V_{oc}", "entity_start": 162, "entity_end": 163, "property_value_start": 165, "property_value_end": 166, "property_numeric_value": 0.86, "property_unit": "V", "property_value_descriptor": ""}, "short circuit current": {"entity_name": "J_{sc}", "entity_start": 168, "entity_end": 169, "property_value_start": 171, "property_value_end": 174, "property_numeric_value": 10.84, "property_unit": "mA cm^{-2}", "property_value_descriptor": ""}, "fill factor": {"entity_name": "FF", "entity_start": 176, "entity_end": 176, "property_value_start": 178, "property_value_end": 179, "property_numeric_value": 61.7, "property_unit": "%", "property_value_descriptor": ""}, "highest occupied molecular orbital": {}, "lowest unoccupied molecular orbital": {}, "bandgap": {}, "hole mobility": {}, "electron mobility": {}, "external quantum efficiency": {}}
10.1016/j.orgel.2016.03.012 | 1 |  | PIDT-DTPQx | [*]c%15ccc(c%13c(OCCCCCCCC)c(OCCCCCCCC)c(c%10ccc(c1cc3c(s1)c2cc7c(cc2C3(c4ccc(CCCCCC)cc4)c5ccc(CCCCCC)cc5)c6sc([*])cc6C7(c8ccc(CCCCCC)cc8)c9ccc(CCCCCC)cc9)s%10)c%14nc(c%11ccccc%11)c(c%12ccccc%12)nc%13%14)s%15 | [] | 1 | PC_{71}BM |  | ['PC_{71}BM'] | 5.11%
10.1016/j.orgel.2011.10.006 | 1 |  | P3HT | [*]c1cc(CCCCCC)c([*])s1 | ['P3HT'] | 1 | PCBM |  | ['PCBM'] | 2.71% |  |  |  | {"power conversion efficiency": {"entity_name": "PCE", "entity_start": 59, "entity_end": 59, "property_value_start": 74, "property_value_end": 75, "property_numeric_value": 1.08, "property_unit": "%", "property_value_descriptor": ""}, "open circuit voltage": {}, "short circuit current": {}, "fill factor": {}, "highest occupied molecular orbital": {}, "lowest unoccupied molecular orbital": {}, "bandgap": {}, "hole mobility": {}, "electron mobility": {}, "external quantum efficiency": {}}
10.1016/j.orgel.2016.03.024 | 1 |  | P9 | [*]c5ccc(c4sc(c2c(F)c(F)c(c1cc(CC(CCCCCC)CCCCCCCC)c([*])s1)c3nsnc23)cc4CC(CCCCCC)CCCCCCCC)[se]5 | ['P9'] | 1 | PC_{71}BM |  | ['PC_{71}BM'] | 6.84 % |  |  |  | {"power conversion efficiency": {"entity_name": "PCE", "entity_start": 103, "entity_end": 103, "property_value_start": 109, "property_value_end": 110, "property_numeric_value": 6.84, "property_unit": "%", "property_value_descriptor": ""}, "open circuit voltage": {}, "short circuit current": {}, "fill factor": {}, "highest occupied molecular orbital": {}, "lowest unoccupied molecular orbital": {}, "bandgap": {}, "hole mobility": {}, "electron mobility": {}, "external quantum efficiency": {}}
10.1016/j.orgel.2016.03.024 | 1 |  | P8 | [*]c5ccc(c4sc(c2c(F)c(F)c(c1cc(CC(CCCCCC)CCCCCCCC)c([*])s1)c3nsnc23)cc4CC(CCCCCC)CCCCCCCC)s5 | ['P8'] | 1 | PC_{71}BM |  | ['PC_{71}BM'] | 6.73%
10.1016/j.orgel.2015.04.003 | 1 |  | PTB7 | [*]c5cc4c(OCC(CC)CCCC)c3sc(c1sc([*])c2c(F)c(C(=O)OCC(CC)CCCC)sc12)cc3c(OCC(CC)CCCC)c4s5 | ['PTB7'] | 0 | DTSi(THDCV)2 | CCCCCCc1cc(/C=C(C#N)/C#N)sc1c2cc5c(s2)c4sc(c3sc(/C=C(C#N)/C#N)cc3CCCCCC)cc4[Si]5(CC(CC)CCCC)CC(CC)CCCC | ['DTSi(THDCV)2'] | 1.56 % |  |  |  | {"power conversion efficiency": {"entity_name": "PCE", "entity_start": 195, "entity_end": 195, "property_value_start": 197, "property_value_end": 198, "property_numeric_value": 1.56, "property_unit": "%", "property_value_descriptor": ""}, "open circuit voltage": {}, "short circuit current": {}, "fill factor": {}, "highest occupied molecular orbital": {}, "lowest unoccupied molecular orbital": {"entity_name": "E_{LUMO}", "entity_start": 128, "entity_end": 129, "property_value_start": 131, "property_value_end": 132, "property_numeric_value": -2.91, "property_unit": "eV", "property_value_descriptor": ""}, "bandgap": {}, "hole mobility": {}, "electron mobility": {"entity_name": "Electron mobilities", "entity_start": 200, "entity_end": 201, "property_value_start": 211, "property_value_end": 218, "property_numeric_value": 1e-05, "property_unit": "cm^{2} V^{-1} s^{-1}", "property_value_descriptor": ""}, "external quantum efficiency": {}}
10.1016/j.orgel.2011.11.009 | 1 |  | P3HT | [*]c1cc(CCCCCC)c([*])s1 | ['P3HT'] | 1 | PCBM |  | ['PCBM'] | 3.51 % |  | 9.83 mA cm^{-2} |  | {"power conversion efficiency": {"entity_name": "power conversion efficiency", "entity_start": 136, "entity_end": 138, "property_value_start": 144, "property_value_end": 145, "property_numeric_value": 3.51, "property_unit": "%", "property_value_descriptor": ""}, "open circuit voltage": {}, "short circuit current": {}, "fill factor": {}, "highest occupied molecular orbital": {}, "lowest unoccupied molecular orbital": {}, "bandgap": {}, "hole mobility": {}, "electron mobility": {}, "external quantum efficiency": {}}
10.1016/j.orgel.2016.05.036 | 1 |  | poly[2,6-(4,4-bis-(2-ethylhexyl)-4H-cyclopenta[2,1-b;3,4-b']dithiophene)-alt-4,7-(2,1,3-fluorobenzothiadiazole)] | [*]c1cc5c(s1)c4sc(c2cc(F)c([*])c3nsnc23)cc4C5(CC(CC)CCCC)CC(CC)CCCC | ["poly[2,6-(4,4-bis-(2-ethylhexyl)-4H-cyclopenta[2,1-b;3,4-b']dithiophene)-alt-4,7-(2,1,3-fluorobenzothiadiazole)]", 'PCPDTFBT'] | 1 | PC_{71}BM |  | ['[6,6]-phenyl-C_{71}-butyric acid methyl ester', 'PC_{71}BM'] | 5.84 % |  | 16.4 mA cm^{-2} |  | {"power conversion efficiency": {"entity_name": "PCE", "entity_start": 88, "entity_end": 88, "property_value_start": 91, "property_value_end": 92, "property_numeric_value": 5.84, "property_unit": "%", "property_value_descriptor": ""}, "open circuit voltage": {}, "short circuit current": {"entity_name": "J_{sc}", "entity_start": 96, "entity_end": 97, "property_value_start": 99, "property_value_end": 102, "property_numeric_value": 16.4, "property_unit": "mA cm^{-2}", "property_value_descriptor": ""}, "fill factor": {}, "highest occupied molecular orbital": {}, "lowest unoccupied molecular orbital": {}, "bandgap": {}, "hole mobility": {}, "electron mobility": {}, "external quantum efficiency": {}}
10.1016/j.orgel.2019.05.029 |  |  | PDI-CNTVT-PDI |  | ['PDI-CNTVT-PDI'] | 0 | PDI-CNTVT-PDI; TVT; PDI; PDI)-base |  | [] | 4.32 % |  |  |  | {"power conversion efficiency": {"entity_name": "PCE", "entity_start": 162, "entity_end": 162, "property_value_start": 164, "property_value_end": 165, "property_numeric_value": 4.32, "property_unit": "%", "property_value_descriptor": ""}, "open circuit voltage": {}, "short circuit current": {}, "fill factor": {}, "highest occupied molecular orbital": {}, "lowest unoccupied molecular orbital": {}, "bandgap": {}, "hole mobility": {}, "electron mobility": {}, "external quantum efficiency": {}}
10.1016/j.orgel.2016.07.013 | 1 |  | PTB7 | [*]c5cc4c(OCC(CC)CCCC)c3sc(c1sc([*])c2c(F)c(C(=O)OCC(CC)CCCC)sc12)cc3c(OCC(CC)CCCC)c4s5 | ['PTB7'] | 1 | PC_{71}BM |  | ['PC_{71}BM'] | 8.84 % |  |  |  | {"power conversion efficiency": {"entity_name": "power conversion efficiency", "entity_start": 84, "entity_end": 86, "property_value_start": 90, "property_value_end": 91, "property_numeric_value": 8.84, "property_unit": "%", "property_value_descriptor": ""}, "open circuit voltage": {}, "short circuit current": {}, "fill factor": {}, "highest occupied molecular orbital": {}, "lowest unoccupied molecular orbital": {}, "bandgap": {}, "hole mobility": {}, "electron mobility": {}, "external quantum efficiency": {}}
10.1016/j.orgel.2016.07.016 |  |  | P2 |  | ['P2'] | 1 | PC_{71}BM |  | ['PC_{71}BM'] | 6.93 % |  |  |  | {"power conversion efficiency": {"entity_name": "PCE", "entity_start": 255, "entity_end": 255, "property_value_start": 258, "property_value_end": 259, "property_numeric_value": 6.93, "property_unit": "%", "property_value_descriptor": ""}, "open circuit voltage": {}, "short circuit current": {}, "fill factor": {}, "highest occupied molecular orbital": {"entity_name": "HOMO", "entity_start": 78, "entity_end": 79, "property_value_start": 85, "property_value_end": 86, "property_numeric_value": -5.26, "property_unit": "eV", "property_value_descriptor": ""}, "lowest unoccupied molecular orbital": {}, "bandgap": {"entity_name": "optical bandgaps", "entity_start": 58, "entity_end": 59, "property_value_start": 64, "property_value_end": 65, "property_numeric_value": 1.18, "property_unit": "eV", "property_value_descriptor": ""}, "hole mobility": {}, "electron mobility": {}, "external quantum efficiency": {}}
10.1016/j.orgel.2016.07.027 | 1 |  | PCDTBT | [*]c7ccc6c5ccc(c4ccc(c2ccc(c1ccc([*])s1)c3nsnc23)s4)cc5n(C(CCCCCCCC)CCCCCCCC)c6c7 | ['PCDTBT'] | 1 | PC_{71}BM |  | ['PC_{71}BM'] | 4 % |  |  |  | {"power conversion efficiency": {"entity_name": "PCE", "entity_start": 155, "entity_end": 155, "property_value_start": 159, "property_value_end": 160, "property_numeric_value": 4.0, "property_unit": "%", "property_value_descriptor": ""}, "open circuit voltage": {}, "short circuit current": {}, "fill factor": {}, "highest occupied molecular orbital": {}, "lowest unoccupied molecular orbital": {}, "bandgap": {}, "hole mobility": {}, "electron mobility": {}, "external quantum efficiency": {}}
10.1016/j.orgel.2012.04.013 | 1 |  | poly(3-hexylthiophene) | [*]c1cc(CCCCCC)c([*])s1 | ['poly(3-hexylthiophene)', 'P3HT'] | 1 | ICBA |  | [] | 5.2 % | 0.88 V |  | 68.71 % | {"power conversion efficiency": {"entity_name": "power conversion efficiency", "entity_start": 76, "entity_end": 78, "property_value_start": 84, "property_value_end": 85, "property_numeric_value": 5.2, "property_unit": "%", "property_value_descriptor": ""}, "open circuit voltage": {"entity_name": "V_{OC}", "entity_start": 144, "entity_end": 145, "property_value_start": 147, "property_value_end": 148, "property_numeric_value": 1.205, "property_unit": "V", "property_value_descriptor": ""}, "short circuit current": {}, "fill factor": {}, "highest occupied molecular orbital": {}, "lowest unoccupied molecular orbital": {}, "bandgap": {}, "hole mobility": {}, "electron mobility": {}, "external quantum efficiency": {}}
10.1016/j.orgel.2012.04.028 |  | 1 | poly(3-hexylthiophene) | [*]c1cc(CCCCCC)c([*])s1 | ['poly(3-hexylthiophene)'] | 1 | PCBM |  | ['PCBM'] | 3.12 % |  | 10.54 mA cm^{-2} |  | {"power conversion efficiency": {"entity_name": "PCE", "entity_start": 190, "entity_end": 190, "property_value_start": 192, "property_value_end": 193, "property_numeric_value": 3.12, "property_unit": "%", "property_value_descriptor": ""}, "open circuit voltage": {}, "short circuit current": {"entity_name": "J_{SC}", "entity_start": 180, "entity_end": 182, "property_value_start": 184, "property_value_end": 187, "property_numeric_value": 10.54, "property_unit": "mA cm^{-2}", "property_value_descriptor": ""}, "fill factor": {}, "highest occupied molecular orbital": {}, "lowest unoccupied molecular orbital": {}, "bandgap": {}, "hole mobility": {}, "electron mobility": {}, "external quantum efficiency": {}}
10.1016/j.orgel.2016.10.039 |  |  | P2b |  | ['poly((9H-fluoren-9-ylidene)methylene)bis((2-ethylhexyl)sulfane)-alt-4,7-di(thiophen-2-yl)benzo[c][1,2,5]thiadiazole', 'P2b'] | 1 | PC_{71}BM |  | ['PC_{71}BM'] | 1.4 % |  |  |  | {"power conversion efficiency": {"entity_name": "PCE", "entity_start": 228, "entity_end": 228, "property_value_start": 231, "property_value_end": 232, "property_numeric_value": 1.4, "property_unit": "%", "property_value_descriptor": ""}, "open circuit voltage": {}, "short circuit current": {}, "fill factor": {}, "highest occupied molecular orbital": {}, "lowest unoccupied molecular orbital": {}, "bandgap": {}, "hole mobility": {}, "electron mobility": {}, "external quantum efficiency": {}}
10.1016/j.orgel.2016.11.006 |  |  | DR3TBDTT |  | ['DR3TBDTT'] | 1 | PC_{71}BM |  | ['PC_{71}BM'] | 9.25 % |  |  |  | {"power conversion efficiency": {"entity_name": "PCE", "entity_start": 106, "entity_end": 106, "property_value_start": 108, "property_value_end": 109, "property_numeric_value": 9.25, "property_unit": "%", "property_value_descriptor": ""}, "open circuit voltage": {}, "short circuit current": {}, "fill factor": {}, "highest occupied molecular orbital": {}, "lowest unoccupied molecular orbital": {}, "bandgap": {}, "hole mobility": {}, "electron mobility": {}, "external quantum efficiency": {}}
10.1016/j.orgel.2016.11.009 |  |  | PTB7 | [*]c5cc4c(OCC(CC)CCCC)c3sc(c1sc([*])c2c(F)c(C(=O)OCC(CC)CCCC)sc12)cc3c(OCC(CC)CCCC)c4s5 | ['PTB7'] | 1 | PC_{71}BM |  | ['PC_{71}BM'] | 6.86 % |  |  |  | {"power conversion efficiency": {"entity_name": "PCE", "entity_start": 249, "entity_end": 249, "property_value_start": 261, "property_value_end": 262, "property_numeric_value": 6.86, "property_unit": "%", "property_value_descriptor": ""}, "open circuit voltage": {}, "short circuit current": {}, "fill factor": {}, "highest occupied molecular orbital": {}, "lowest unoccupied molecular orbital": {}, "bandgap": {}, "hole mobility": {}, "electron mobility": {}, "external quantum efficiency": {}}
10.1016/j.orgel.2016.11.038 |  |  | PTB7-Th | [*]c7cc6c(c1ccc(CC(CC)CCCC)s1)c4sc(c2sc([*])c3sc(C(=O)OCC(CC)CCCC)c(F)c23)cc4c(c5ccc(CC(CC)CCCC)s5)c6s7 | ['PTB7-Th'] | 0 | P(PDI-BDT-Ph); P(PDI-BDT-Th); PDI |  | [] | 4.31 % | 0.81 V |  | 44.49 % | {"power conversion efficiency": {"entity_name": "PCE", "entity_start": 130, "entity_end": 130, "property_value_start": 133, "property_value_end": 134, "property_numeric_value": 4.31, "property_unit": "%", "property_value_descriptor": ""}, "open circuit voltage": {"entity_name": "V_{oc}", "entity_start": 158, "entity_end": 159, "property_value_start": 162, "property_value_end": 163, "property_numeric_value": 0.81, "property_unit": "V", "property_value_descriptor": ""}, "short circuit current": {}, "fill factor": {"entity_name": "FF", "entity_start": 170, "entity_end": 170, "property_value_start": 173, "property_value_end": 174, "property_numeric_value": 44.49, "property_unit": "%", "property_value_descriptor": ""}, "highest occupied molecular orbital": {}, "lowest unoccupied molecular orbital": {}, "bandgap": {}, "hole mobility": {}, "electron mobility": {}, "external quantum efficiency": {}}
10.1016/j.orgel.2016.11.038 |  |  | BDT |  | [] | 0 | P(PDI-BDT-Ph); P(PDI-BDT-Th); PDI |  | [] | 3.58 % | 0.79 V | 11.36 mA cm^{-2} | 40.00 % | {"power conversion efficiency": {"entity_name": "PCE", "entity_start": 197, "entity_end": 197, "property_value_start": 199, "property_value_end": 200, "property_numeric_value": 3.58, "property_unit": "%", "property_value_descriptor": ""}, "open circuit voltage": {"entity_name": "V_{oc}", "entity_start": 211, "entity_end": 212, "property_value_start": 214, "property_value_end": 215, "property_numeric_value": 0.79, "property_unit": "V", "property_value_descriptor": ""}, "short circuit current": {"entity_name": "J_{sc}", "entity_start": 203, "entity_end": 204, "property_value_start": 206, "property_value_end": 209, "property_numeric_value": 11.36, "property_unit": "mA cm^{-2}", "property_value_descriptor": ""}, "fill factor": {"entity_name": "FF", "entity_start": 218, "entity_end": 218, "property_value_start": 220, "property_value_end": 221, "property_numeric_value": 40.0, "property_unit": "%", "property_value_descriptor": ""}, "highest occupied molecular orbital": {}, "lowest unoccupied molecular orbital": {}, "bandgap": {}, "hole mobility": {}, "electron mobility": {}, "external quantum efficiency": {}}
10.1016/j.orgel.2016.12.018 | 1 |  | PBDTTPD | CCCCCCCCCCCCCCOc4c3cc(c1sc([*])c2c(=O)n(CCCCCCCCCCCCCC)c(=O)c12)sc3c(OCCCCCCCCCCCCCC)c5cc([*])sc45 | ['PBDTTPD'] | 1 | PC_{71}BM |  | ['PC_{71}BM'] | 3.8 % |  |  |  | {"power conversion efficiency": {"entity_name": "PCE", "entity_start": 99, "entity_end": 99, "property_value_start": 104, "property_value_end": 105, "property_numeric_value": 3.8, "property_unit": "%", "property_value_descriptor": ""}, "open circuit voltage": {}, "short circuit current": {}, "fill factor": {}, "highest occupied molecular orbital": {}, "lowest unoccupied molecular orbital": {}, "bandgap": {}, "hole mobility": {}, "electron mobility": {}, "external quantum efficiency": {}}
10.1016/j.orgel.2012.07.024 |  |  | PBDTTPD | CCCCCCCCCCCCCCOc4c3cc(c1sc([*])c2c(=O)n(CCCCCCCCCCCCCC)c(=O)c12)sc3c(OCCCCCCCCCCCCCC)c5cc([*])sc45 | ['PBDTTPD'] | 1 | PCBM |  | ['PCBM'] |  | 0.74 and 0.70 V | -12.09 and -12.06 mA/cm^{2} | 60.03 % | {"power conversion efficiency": {}, "open circuit voltage": {"entity_name": "V_{oc}'s", "entity_start": 95, "entity_end": 97, "property_value_start": 99, "property_value_end": 102, "property_numeric_value": 0.72, "property_unit": "V", "property_value_descriptor": "and"}, "short circuit current": {"entity_name": "J_{sc}'s", "entity_start": 110, "entity_end": 112, "property_value_start": 114, "property_value_end": 120, "property_numeric_value": -12.075, "property_unit": "mA/cm^{2}", "property_value_descriptor": "and"}, "fill factor": {"entity_name": "FFs", "entity_start": 125, "entity_end": 125, "property_value_start": 131, "property_value_end": 132, "property_numeric_value": 60.03, "property_unit": "%", "property_value_descriptor": ""}, "highest occupied molecular orbital": {}, "lowest unoccupied molecular orbital": {}, "bandgap": {}, "hole mobility": {}, "electron mobility": {}, "external quantum efficiency": {}}
10.1016/j.orgel.2012.07.029 |  |  | P3HT | [*]c1cc(CCCCCC)c([*])s1 | ['poly(3-hexylthiophene-2,5-diyl)', 'P3HT'] | 1 | PCBM |  | ['PCBM'] | 5.7 x 10^{-1} % | 0.60 V | 4.61 mA/cm^{2} | 0.21 | {"power conversion efficiency": {"entity_name": "PCE", "entity_start": 184, "entity_end": 184, "property_value_start": 186, "property_value_end": 190, "property_numeric_value": 0.5700000000000001, "property_unit": "%", "property_value_descriptor": ""}, "open circuit voltage": {"entity_name": "V_{OC}", "entity_start": 164, "entity_end": 165, "property_value_start": 167, "property_value_end": 168, "property_numeric_value": 0.6, "property_unit": "V", "property_value_descriptor": ""}, "short circuit current": {"entity_name": "J_{SC}", "entity_start": 170, "entity_end": 171, "property_value_start": 173, "property_value_end": 177, "property_numeric_value": 4.61, "property_unit": "mA/cm^{2}", "property_value_descriptor": ""}, "fill factor": {"entity_name": "FF", "entity_start": 179, "entity_end": 179, "property_value_start": 181, "property_value_end": 181, "property_numeric_value": 21.0, "property_unit": "%", "property_value_descriptor": ""}, "highest occupied molecular orbital": {}, "lowest unoccupied molecular orbital": {}, "bandgap": {}, "hole mobility": {}, "electron mobility": {}, "external quantum efficiency": {}}
10.1016/j.orgel.2017.01.003 |  |  | 6-diyl)] |  | [] | 1 | PC_{71}BM |  | ['PC_{71}BM'] | 9.4 % |  |  |  | {"power conversion efficiency": {"entity_name": "PCE", "entity_start": 146, "entity_end": 146, "property_value_start": 148, "property_value_end": 149, "property_numeric_value": 9.4, "property_unit": "%", "property_value_descriptor": ""}, "open circuit voltage": {}, "short circuit current": {}, "fill factor": {}, "highest occupied molecular orbital": {}, "lowest unoccupied molecular orbital": {}, "bandgap": {}, "hole mobility": {}, "electron mobility": {}, "external quantum efficiency": {}}
10.1016/j.orgel.2012.07.033 |  |  | poly-3-hexylthiophene | [*]c1cc(CCCCCC)c([*])s1 | ['poly-3-hexylthiophene', 'P3HT'] | 1 | PCBM |  | ['PCBM'] | 3.45 % |  |  |  | {"power conversion efficiency": {"entity_name": "power conversion efficiency", "entity_start": 112, "entity_end": 114, "property_value_start": 117, "property_value_end": 118, "property_numeric_value": 3.45, "property_unit": "%", "property_value_descriptor": ""}, "open circuit voltage": {}, "short circuit current": {}, "fill factor": {}, "highest occupied molecular orbital": {}, "lowest unoccupied molecular orbital": {}, "bandgap": {}, "hole mobility": {}, "electron mobility": {}, "external quantum efficiency": {}}
10.1016/j.orgel.2019.105458 |  |  | PTB7 | [*]c5cc4c(OCC(CC)CCCC)c3sc(c1sc([*])c2c(F)c(C(=O)OCC(CC)CCCC)sc12)cc3c(OCC(CC)CCCC)c4s5 | ["poly{4,8-bis [(2-ethylhexyl)oxy]benzo [1,2-b:4,5-b']dithiophene-2,6-diyl-alt-3-fluoro-2-[(2-ethylhexyl)carbonyl]thieno [3,4-b]thiophene-4,6-diyl}:[6,6]-phenyl C71-butyric acid methyl ester", 'PTB7'] | 1 | PC_{71}BM |  | ['PC_{71}BM'] | 11.74 % |  |  |  | {"power conversion efficiency": {"entity_name": "PCE", "entity_start": 204, "entity_end": 204, "property_value_start": 206, "property_value_end": 207, "property_numeric_value": 11.74, "property_unit": "%", "property_value_descriptor": ""}, "open circuit voltage": {}, "short circuit current": {}, "fill factor": {}, "highest occupied molecular orbital": {}, "lowest unoccupied molecular orbital": {}, "bandgap": {}, "hole mobility": {}, "electron mobility": {}, "external quantum efficiency": {}}
10.1016/j.orgel.2019.105482 |  |  | PTB7 | [*]c5cc4c(OCC(CC)CCCC)c3sc(c1sc([*])c2c(F)c(C(=O)OCC(CC)CCCC)sc12)cc3c(OCC(CC)CCCC)c4s5 | ['PTB7'] | 1 | PCBM |  | ['PCBM'] | 9.036 % |  |  | 69.83 % | {"power conversion efficiency": {"entity_name": "power conversion efficiency", "entity_start": 96, "entity_end": 98, "property_value_start": 100, "property_value_end": 101, "property_numeric_value": 9.036, "property_unit": "%", "property_value_descriptor": ""}, "open circuit voltage": {}, "short circuit current": {}, "fill factor": {"entity_name": "fill factor", "entity_start": 90, "entity_end": 91, "property_value_start": 93, "property_value_end": 94, "property_numeric_value": 69.83, "property_unit": "%", "property_value_descriptor": ""}, "highest occupied molecular orbital": {}, "lowest unoccupied molecular orbital": {}, "bandgap": {}, "hole mobility": {}, "electron mobility": {}, "external quantum efficiency": {}}
10.1016/j.orgel.2012.10.015 |  |  | P3HT | [*]c1cc(CCCCCC)c([*])s1 | ['P3HT'] | 1 | ICBA |  | [] | 4.27 % | 0.82 V |  |  | {"power conversion efficiency": {"entity_name": "PCE", "entity_start": 147, "entity_end": 147, "property_value_start": 154, "property_value_end": 155, "property_numeric_value": 4.27, "property_unit": "%", "property_value_descriptor": ""}, "open circuit voltage": {"entity_name": "open circuit voltage", "entity_start": 125, "entity_end": 127, "property_value_start": 139, "property_value_end": 140, "property_numeric_value": 0.82, "property_unit": "V", "property_value_descriptor": ""}, "short circuit current": {}, "fill factor": {}, "highest occupied molecular orbital": {}, "lowest unoccupied molecular orbital": {}, "bandgap": {}, "hole mobility": {}, "electron mobility": {}, "external quantum efficiency": {}}
10.1016/j.orgel.2017.03.022 |  |  | PBDB-T | CCCCC(CC)Cc%10ccc(c8c1cc([*])sc1c(c2ccc(CC(CC)CCCC)s2)c9cc(c7ccc(c5sc(c3ccc([*])s3)c6c(=O)c4c(CC(CC)CCCC)sc(CC(CC)CCCC)c4c(=O)c56)s7)sc89)s%10 | ['PBDB-T'] | 0 | PPDI-F |  | ['PPDI-F'] | 2.73 % |  |  |  | {"power conversion efficiency": {"entity_name": "power conversion efficiency", "entity_start": 161, "entity_end": 163, "property_value_start": 183, "property_value_end": 184, "property_numeric_value": 2.73, "property_unit": "%", "property_value_descriptor": ""}, "open circuit voltage": {}, "short circuit current": {}, "fill factor": {}, "highest occupied molecular orbital": {}, "lowest unoccupied molecular orbital": {"entity_name": "lowest unoccupied molecular orbital energy levels", "entity_start": 98, "entity_end": 103, "property_value_start": 106, "property_value_end": 107, "property_numeric_value": -3.8, "property_unit": "eV", "property_value_descriptor": ""}, "bandgap": {}, "hole mobility": {}, "electron mobility": {}, "external quantum efficiency": {}}
10.1016/j.orgel.2012.11.010 |  |  | diketopyrrolopyrrole |  | ['diketopyrrolopyrrole'] | 1 | PCBM |  | ['PCBM'] | 4.9 % |  |  |  | {"power conversion efficiency": {"entity_name": "power conversion efficiencies", "entity_start": 107, "entity_end": 109, "property_value_start": 114, "property_value_end": 115, "property_numeric_value": 4.9, "property_unit": "%", "property_value_descriptor": ""}, "open circuit voltage": {}, "short circuit current": {}, "fill factor": {}, "highest occupied molecular orbital": {}, "lowest unoccupied molecular orbital": {}, "bandgap": {}, "hole mobility": {}, "electron mobility": {}, "external quantum efficiency": {}}
10.1016/j.orgel.2012.11.022 |  |  | poly(3-hexylthiophene) | [*]c1cc(CCCCCC)c([*])s1 | ['poly(3-hexylthiophene)', 'P3HT'] | 1 | PCBM |  | ['PCBM'] | 0.5 % |  |  |  | {"power conversion efficiency": {"entity_name": "solar power conversion efficiency", "entity_start": 119, "entity_end": 122, "property_value_start": 124, "property_value_end": 125, "property_numeric_value": 0.5, "property_unit": "%", "property_value_descriptor": ""}, "open circuit voltage": {}, "short circuit current": {}, "fill factor": {}, "highest occupied molecular orbital": {}, "lowest unoccupied molecular orbital": {}, "bandgap": {}, "hole mobility": {}, "electron mobility": {}, "external quantum efficiency": {}}
10.1016/j.orgel.2012.12.003 |  |  | thiadiazolo[3,4-c]pyridine |  | [] | 0 | PyTZ |  | [] | 5.11 % |  |  |  | {"power conversion efficiency": {"entity_name": "PCEs", "entity_start": 118, "entity_end": 118, "property_value_start": 124, "property_value_end": 125, "property_numeric_value": 5.11, "property_unit": "%", "property_value_descriptor": ""}, "open circuit voltage": {}, "short circuit current": {}, "fill factor": {}, "highest occupied molecular orbital": {}, "lowest unoccupied molecular orbital": {}, "bandgap": {}, "hole mobility": {}, "electron mobility": {}, "external quantum efficiency": {}}
10.1016/j.orgel.2017.05.027 |  |  | PTB7 | [*]c5cc4c(OCC(CC)CCCC)c3sc(c1sc([*])c2c(F)c(C(=O)OCC(CC)CCCC)sc12)cc3c(OCC(CC)CCCC)c4s5 | ['PTB7'] | 1 | PC_{71}BM |  | ['PC_{71}BM'] | 8.18 % |  |  |  | {"power conversion efficiency": {"entity_name": "PCE", "entity_start": 84, "entity_end": 84, "property_value_start": 90, "property_value_end": 91, "property_numeric_value": 8.18, "property_unit": "%", "property_value_descriptor": ""}, "open circuit voltage": {}, "short circuit current": {}, "fill factor": {}, "highest occupied molecular orbital": {}, "lowest unoccupied molecular orbital": {}, "bandgap": {}, "hole mobility": {}, "electron mobility": {}, "external quantum efficiency": {}}
10.1016/j.orgel.2011.02.017 |  |  | P3HT | [*]c1cc(CCCCCC)c([*])s1 | ['poly(3-hexylthiophene)', 'P3HT'] | 1 | PC_{60}BM |  | ['PC_{60}BM'] | 2.4 % |  |  |  | {"power conversion efficiency": {"entity_name": "power conversion efficiency", "entity_start": 160, "entity_end": 162, "property_value_start": 164, "property_value_end": 165, "property_numeric_value": 2.4, "property_unit": "%", "property_value_descriptor": ""}, "open circuit voltage": {}, "short circuit current": {}, "fill factor": {}, "highest occupied molecular orbital": {}, "lowest unoccupied molecular orbital": {}, "bandgap": {}, "hole mobility": {}, "electron mobility": {}, "external quantum efficiency": {}}
10.1016/j.orgel.2013.01.031 |  |  | P3HT | [*]c1cc(CCCCCC)c([*])s1 | ['P3HT', 'poly(3-hexylthiophene) P3HT'] | 1 | PCBM |  | ['[6,6]-phenyl-C_{61}-butyric acid methyl ester', 'PCBM'] | 4.22 % |  |  |  | {"power conversion efficiency": {"entity_name": "PCE", "entity_start": 72, "entity_end": 72, "property_value_start": 75, "property_value_end": 76, "property_numeric_value": 4.22, "property_unit": "%", "property_value_descriptor": ""}, "open circuit voltage": {}, "short circuit current": {}, "fill factor": {}, "highest occupied molecular orbital": {}, "lowest unoccupied molecular orbital": {}, "bandgap": {}, "hole mobility": {}, "electron mobility": {}, "external quantum efficiency": {}}
10.1016/j.orgel.2013.01.031 |  |  | poly(3-hexylthiophene) P3HT | [*]c1cc(CCCCCC)c([*])s1 | ['P3HT', 'poly(3-hexylthiophene) P3HT'] | 1 | PCBM |  | ['[6,6]-phenyl-C_{61}-butyric acid methyl ester', 'PCBM'] | 3.68 % |  |  |  | {"power conversion efficiency": {"entity_name": "PCE", "entity_start": 83, "entity_end": 83, "property_value_start": 85, "property_value_end": 86, "property_numeric_value": 3.68, "property_unit": "%", "property_value_descriptor": ""}, "open circuit voltage": {}, "short circuit current": {}, "fill factor": {}, "highest occupied molecular orbital": {}, "lowest unoccupied molecular orbital": {}, "bandgap": {}, "hole mobility": {}, "electron mobility": {}, "external quantum efficiency": {}}
10.1016/j.orgel.2013.03.003 |  |  | poly[N-9''-hepta-decanyl-2,7-carbazole-alt-5,5-(4',7'-di-2-thienyl-2',1',3'-benzothiadiazole)] | [*]c7ccc6c5ccc(c4ccc(c2ccc(c1ccc([*])s1)c3nsnc23)s4)cc5n(C(CCCCCCCC)CCCCCCCC)c6c7 | ["poly[N-9''-hepta-decanyl-2,7-carbazole-alt-5,5-(4',7'-di-2-thienyl-2',1',3'-benzothiadiazole)]", 'PCDTBT'] | 1 | PCBM |  | [] | 5.1 % |  |  |  | {"power conversion efficiency": {"entity_name": "power conversion efficiency", "entity_start": 204, "entity_end": 206, "property_value_start": 210, "property_value_end": 211, "property_numeric_value": 5.1, "property_unit": "%", "property_value_descriptor": ""}, "open circuit voltage": {}, "short circuit current": {}, "fill factor": {}, "highest occupied molecular orbital": {}, "lowest unoccupied molecular orbital": {}, "bandgap": {}, "hole mobility": {}, "electron mobility": {}, "external quantum efficiency": {}}
10.1016/j.orgel.2013.03.018 |  |  | PTh-BDT-2DTDPP |  | ['PTh-BDT-2DTDPP'] | 1 | PC_{61}BM |  | ['PC_{61}BM'] | 4.36 % | 0.78 V | 10.47 mA cm^{-2} | 53.0 % | {"power conversion efficiency": {"entity_name": "power conversion efficiency", "entity_start": 83, "entity_end": 85, "property_value_start": 87, "property_value_end": 88, "property_numeric_value": 4.36, "property_unit": "%", "property_value_descriptor": ""}, "open circuit voltage": {"entity_name": "open-circuit voltage", "entity_start": 92, "entity_end": 95, "property_value_start": 97, "property_value_end": 98, "property_numeric_value": 0.78, "property_unit": "V", "property_value_descriptor": ""}, "short circuit current": {"entity_name": "short-circuit current", "entity_start": 101, "entity_end": 104, "property_value_start": 106, "property_value_end": 109, "property_numeric_value": 10.47, "property_unit": "mA cm^{-2}", "property_value_descriptor": ""}, "fill factor": {"entity_name": "fill factor", "entity_start": 112, "entity_end": 113, "property_value_start": 115, "property_value_end": 116, "property_numeric_value": 53.0, "property_unit": "%", "property_value_descriptor": ""}, "highest occupied molecular orbital": {}, "lowest unoccupied molecular orbital": {}, "bandgap": {}, "hole mobility": {}, "electron mobility": {}, "external quantum efficiency": {}}
10.1016/j.orgel.2017.08.008 |  |  | DPP(ThAr)_{2} |  | ['DPP(ThAr)_{2}', 'DPP(ThAr)_{2}].'] | 1 | PC71BM |  | ['PC71BM'] | 2.6 % |  |  |  | {"power conversion efficiency": {"entity_name": "power conversion efficiencies", "entity_start": 213, "entity_end": 215, "property_value_start": 222, "property_value_end": 223, "property_numeric_value": 2.6, "property_unit": "%", "property_value_descriptor": ""}, "open circuit voltage": {}, "short circuit current": {}, "fill factor": {}, "highest occupied molecular orbital": {}, "lowest unoccupied molecular orbital": {}, "bandgap": {}, "hole mobility": {}, "electron mobility": {}, "external quantum efficiency": {}}
10.1016/j.orgel.2013.04.038 |  |  | P3HT | [*]c1cc(CCCCCC)c([*])s1 | ['P3HT'] | 1 | PCBM |  | ['PCBM'] | 4.42 % |  |  |  | {"power conversion efficiency": {"entity_name": "power conversion efficiency", "entity_start": 101, "entity_end": 103, "property_value_start": 105, "property_value_end": 106, "property_numeric_value": 4.42, "property_unit": "%", "property_value_descriptor": ""}, "open circuit voltage": {}, "short circuit current": {}, "fill factor": {}, "highest occupied molecular orbital": {}, "lowest unoccupied molecular orbital": {}, "bandgap": {}, "hole mobility": {}, "electron mobility": {}, "external quantum efficiency": {}}
10.1016/j.orgel.2017.08.031 |  |  | PBDDIDTT |  | ['PBDDIDTT'] | 1 | PC_{71}BM |  | ['PC_{71}BM'] | 6.40 % |  |  |  | {"power conversion efficiency": {"entity_name": "PCE", "entity_start": 113, "entity_end": 113, "property_value_start": 118, "property_value_end": 119, "property_numeric_value": 6.4, "property_unit": "%", "property_value_descriptor": ""}, "open circuit voltage": {}, "short circuit current": {}, "fill factor": {}, "highest occupied molecular orbital": {}, "lowest unoccupied molecular orbital": {}, "bandgap": {}, "hole mobility": {}, "electron mobility": {}, "external quantum efficiency": {}}
10.1016/j.orgel.2013.09.030 |  |  | PODBDT-BTz |  | ['PODBDT-BTz'] | 1 | PCBM |  | ['PCBM'] | 3.71 % |  |  |  | {"power conversion efficiency": {"entity_name": "PCE", "entity_start": 186, "entity_end": 186, "property_value_start": 202, "property_value_end": 203, "property_numeric_value": 3.71, "property_unit": "%", "property_value_descriptor": ""}, "open circuit voltage": {}, "short circuit current": {}, "fill factor": {}, "highest occupied molecular orbital": {}, "lowest unoccupied molecular orbital": {}, "bandgap": {}, "hole mobility": {}, "electron mobility": {}, "external quantum efficiency": {}}
10.1016/j.orgel.2013.11.036 |  |  | P3BT | [*]c1cc(CCCCCC)c([*])s1 | ['P3BT', 'P3BTs', 'P3HT'] | 1 | PC_{61}BM |  | ['PC_{61}BM'] | 3.5 % |  |  |  | {"power conversion efficiency": {"entity_name": "power conversion efficiency", "entity_start": 152, "entity_end": 154, "property_value_start": 156, "property_value_end": 157, "property_numeric_value": 3.5, "property_unit": "%", "property_value_descriptor": ""}, "open circuit voltage": {}, "short circuit current": {}, "fill factor": {}, "highest occupied molecular orbital": {}, "lowest unoccupied molecular orbital": {}, "bandgap": {}, "hole mobility": {}, "electron mobility": {}, "external quantum efficiency": {}}
10.1016/j.orgel.2018.03.001 |  |  | PTB7 | [*]c5cc4c(OCC(CC)CCCC)c3sc(c1sc([*])c2c(F)c(C(=O)OCC(CC)CCCC)sc12)cc3c(OCC(CC)CCCC)c4s5 | ['PTB7'] | 0 | triptycenyl-phenazino-thiadiazole |  | [] | 2.4 % |  |  |  | {"power conversion efficiency": {"entity_name": "power conversion efficiency", "entity_start": 59, "entity_end": 61, "property_value_start": 63, "property_value_end": 64, "property_numeric_value": 2.4, "property_unit": "%", "property_value_descriptor": ""}, "open circuit voltage": {}, "short circuit current": {}, "fill factor": {}, "highest occupied molecular orbital": {}, "lowest unoccupied molecular orbital": {}, "bandgap": {}, "hole mobility": {}, "electron mobility": {}, "external quantum efficiency": {}}
10.1016/j.orgel.2018.03.028 |  |  | FBTA |  | [] | 0 | J46-based |  | ['J46-based'] | 9.0 % |  |  |  | {"power conversion efficiency": {"entity_name": "PCE", "entity_start": 68, "entity_end": 68, "property_value_start": 114, "property_value_end": 115, "property_numeric_value": 9.0, "property_unit": "%", "property_value_descriptor": ""}, "open circuit voltage": {}, "short circuit current": {}, "fill factor": {}, "highest occupied molecular orbital": {}, "lowest unoccupied molecular orbital": {}, "bandgap": {}, "hole mobility": {}, "electron mobility": {}, "external quantum efficiency": {}}
10.1016/j.orgel.2018.03.028 |  |  | J46-based |  | ['J46-based'] | 0 |  |  | [] | 2.33 % |  |  |  | {"power conversion efficiency": {"entity_name": "PCE", "entity_start": 119, "entity_end": 119, "property_value_start": 126, "property_value_end": 127, "property_numeric_value": 2.33, "property_unit": "%", "property_value_descriptor": ""}, "open circuit voltage": {}, "short circuit current": {}, "fill factor": {}, "highest occupied molecular orbital": {}, "lowest unoccupied molecular orbital": {}, "bandgap": {}, "hole mobility": {}, "electron mobility": {}, "external quantum efficiency": {}}
10.1016/j.orgel.2018.03.017 |  |  | PTB7 | [*]c5cc4c(OCC(CC)CCCC)c3sc(c1sc([*])c2c(F)c(C(=O)OCC(CC)CCCC)sc12)cc3c(OCC(CC)CCCC)c4s5 | ['PTB7'] | 1 | PC_{71}BM |  | ['PC_{71}BM'] | 7.61 % |  |  |  | {"power conversion efficiency": {"entity_name": "power conversion efficiency", "entity_start": 322, "entity_end": 324, "property_value_start": 333, "property_value_end": 334, "property_numeric_value": 7.61, "property_unit": "%", "property_value_descriptor": ""}, "open circuit voltage": {}, "short circuit current": {}, "fill factor": {}, "highest occupied molecular orbital": {}, "lowest unoccupied molecular orbital": {}, "bandgap": {}, "hole mobility": {}, "electron mobility": {}, "external quantum efficiency": {}}
10.1016/j.orgel.2020.105725 |  |  | PBDB-T | CCCCC(CC)Cc%10ccc(c8c1cc([*])sc1c(c2ccc(CC(CC)CCCC)s2)c9cc(c7ccc(c5sc(c3ccc([*])s3)c6c(=O)c4c(CC(CC)CCCC)sc(CC(CC)CCCC)c4c(=O)c56)s7)sc89)s%10 | ["poly[(2,6-(4,8-bis(5-(2-ethylhexy)thiophen-2-yl)-benzo[1,2-b:4,5-b']dithiophene))-alt-(5,5-(1',3'-di-2-thienyl-5',7'-bis(2-ethylhexyl)benzo[1',2'-c:4'5'-c']dithiophene-4,8-dione))]", 'PBDB-T'] | 0 | IT |  | ['IT'] | 9.34 % |  |  |  | {"power conversion efficiency": {"entity_name": "PCE", "entity_start": 203, "entity_end": 203, "property_value_start": 206, "property_value_end": 207, "property_numeric_value": 9.34, "property_unit": "%", "property_value_descriptor": ""}, "open circuit voltage": {}, "short circuit current": {}, "fill factor": {}, "highest occupied molecular orbital": {}, "lowest unoccupied molecular orbital": {}, "bandgap": {}, "hole mobility": {}, "electron mobility": {}, "external quantum efficiency": {}}
10.1016/j.orgel.2018.04.003 |  |  | P3HT | [*]c1cc(CCCCCC)c([*])s1 | ['P3HT'] | 0 | F3TBT3 |  | ['F3TBT3'] | 4.19 % |  |  |  | {"power conversion efficiency": {"entity_name": "PCE", "entity_start": 155, "entity_end": 155, "property_value_start": 157, "property_value_end": 158, "property_numeric_value": 4.19, "property_unit": "%", "property_value_descriptor": ""}, "open circuit voltage": {}, "short circuit current": {}, "fill factor": {}, "highest occupied molecular orbital": {}, "lowest unoccupied molecular orbital": {}, "bandgap": {}, "hole mobility": {}, "electron mobility": {}, "external quantum efficiency": {}}
10.1016/j.orgel.2014.02.004 |  |  | P3HT | [*]c1cc(CCCCCC)c([*])s1 | ['poly(3-hexylthiophene)', 'P3HT'] | 1 | PCBM |  | ['[6,6]-phenyl-C61-butyric acid methyl ester', 'PCBM'] | 3.4 % |  |  |  | {"power conversion efficiency": {"entity_name": "PCE", "entity_start": 115, "entity_end": 115, "property_value_start": 123, "property_value_end": 124, "property_numeric_value": 3.4, "property_unit": "%", "property_value_descriptor": ""}, "open circuit voltage": {}, "short circuit current": {}, "fill factor": {}, "highest occupied molecular orbital": {}, "lowest unoccupied molecular orbital": {}, "bandgap": {}, "hole mobility": {}, "electron mobility": {}, "external quantum efficiency": {}}
10.1016/j.orgel.2018.04.047 |  |  | poly(N-Dodecyl-2,7-carbazole-alt-benzothiadiazole) |  | ['poly(N-Dodecyl-2,7-carbazole-alt-benzothiadiazole)', 'CBZ-BT'] | 1 | PC70BM |  | ['PC70BM'] | ~1.7 % | ~0.85 V |  |  | {"power conversion efficiency": {"entity_name": "power conversion efficiency", "entity_start": 308, "entity_end": 310, "property_value_start": 312, "property_value_end": 313, "property_numeric_value": 1.7, "property_unit": "%", "property_value_descriptor": "~"}, "open circuit voltage": {"entity_name": "open circuit voltage", "entity_start": 299, "entity_end": 301, "property_value_start": 303, "property_value_end": 304, "property_numeric_value": 0.85, "property_unit": "V", "property_value_descriptor": "~"}, "short circuit current": {}, "fill factor": {}, "highest occupied molecular orbital": {}, "lowest unoccupied molecular orbital": {}, "bandgap": {}, "hole mobility": {}, "electron mobility": {}, "external quantum efficiency": {}}
10.1016/j.orgel.2018.05.050 |  |  | PBDB-T | CCCCC(CC)Cc%10ccc(c8c1cc([*])sc1c(c2ccc(CC(CC)CCCC)s2)c9cc(c7ccc(c5sc(c3ccc([*])s3)c6c(=O)c4c(CC(CC)CCCC)sc(CC(CC)CCCC)c4c(=O)c56)s7)sc89)s%10 | ['PBDB-T'] | 0 | IDT-TN |  | ['IDT-TN'] | 5.89 % | 0.97 V |  |  | {"power conversion efficiency": {"entity_name": "power conversion efficiency", "entity_start": 87, "entity_end": 89, "property_value_start": 92, "property_value_end": 93, "property_numeric_value": 5.89, "property_unit": "%", "property_value_descriptor": ""}, "open circuit voltage": {"entity_name": "open-circuit voltage", "entity_start": 100, "entity_end": 103, "property_value_start": 105, "property_value_end": 106, "property_numeric_value": 0.97, "property_unit": "V", "property_value_descriptor": ""}, "short circuit current": {}, "fill factor": {}, "highest occupied molecular orbital": {}, "lowest unoccupied molecular orbital": {}, "bandgap": {}, "hole mobility": {}, "electron mobility": {}, "external quantum efficiency": {}}
10.1016/j.orgel.2014.03.011 |  |  | P |  | ['P', 'TPA(DPP-P)_{2}-based'] | 1 | PC_{71}BM |  | [] | 3.42 % |  | 9.2 mA/cm^{2} |  | {"power conversion efficiency": {"entity_name": "PCE", "entity_start": 129, "entity_end": 129, "property_value_start": 132, "property_value_end": 133, "property_numeric_value": 3.42, "property_unit": "%", "property_value_descriptor": ""}, "open circuit voltage": {}, "short circuit current": {"entity_name": "J_{sc}", "entity_start": 143, "entity_end": 144, "property_value_start": 147, "property_value_end": 151, "property_numeric_value": 9.2, "property_unit": "mA/cm^{2}", "property_value_descriptor": ""}, "fill factor": {}, "highest occupied molecular orbital": {}, "lowest unoccupied molecular orbital": {}, "bandgap": {}, "hole mobility": {}, "electron mobility": {}, "external quantum efficiency": {}}
10.1016/j.orgel.2014.04.012 |  |  | Poly(3-hexylthiophene-2,5-diyl) | [*]c1cc(CCCCCC)c([*])s1 | ['Poly(3-hexylthiophene-2,5-diyl)'] | 1 | [6,6]-phenyl-C_{61}-butyric acid methyl ester |  | [] | 3.4 % |  |  |  | {"power conversion efficiency": {"entity_name": "power conversion efficiency", "entity_start": 143, "entity_end": 145, "property_value_start": 147, "property_value_end": 148, "property_numeric_value": 3.4, "property_unit": "%", "property_value_descriptor": ""}, "open circuit voltage": {}, "short circuit current": {}, "fill factor": {}, "highest occupied molecular orbital": {}, "lowest unoccupied molecular orbital": {}, "bandgap": {}, "hole mobility": {}, "electron mobility": {}, "external quantum efficiency": {}}
10.1016/j.orgel.2014.08.022 |  |  | PBDTT-TQ |  | ['PBDTT-TQ', 'PBDTT-TTQ'] | 1 | [6,6]-phenyl-C_{71}-butyric acid methyl ester |  | [] | 5.9 % |  | 13.7 mA/cm^{2} | 0.56 | {"power conversion efficiency": {"entity_name": "power conversion efficiency", "entity_start": 108, "entity_end": 110, "property_value_start": 112, "property_value_end": 113, "property_numeric_value": 5.9, "property_unit": "%", "property_value_descriptor": ""}, "open circuit voltage": {}, "short circuit current": {"entity_name": "short circuit current", "entity_start": 116, "entity_end": 118, "property_value_start": 120, "property_value_end": 124, "property_numeric_value": 13.7, "property_unit": "mA/cm^{2}", "property_value_descriptor": ""}, "fill factor": {"entity_name": "fill factor", "entity_start": 127, "entity_end": 128, "property_value_start": 130, "property_value_end": 130, "property_numeric_value": 56.00000000000001, "property_unit": "%", "property_value_descriptor": ""}, "highest occupied molecular orbital": {}, "lowest unoccupied molecular orbital": {}, "bandgap": {}, "hole mobility": {}, "electron mobility": {}, "external quantum efficiency": {}}
10.1016/j.orgel.2014.08.042 |  |  | poly(3-hexylthiophene-2,5-diyl) | [*]c1cc(CCCCCC)c([*])s1 | ['poly(3-hexylthiophene-2,5-diyl)'] | 1 | PCBM |  | ['PCBM'] | 3.17 % |  |  |  | {"power conversion efficiency": {"entity_name": "PCE", "entity_start": 189, "entity_end": 189, "property_value_start": 191, "property_value_end": 192, "property_numeric_value": 3.17, "property_unit": "%", "property_value_descriptor": ""}, "open circuit voltage": {}, "short circuit current": {}, "fill factor": {}, "highest occupied molecular orbital": {}, "lowest unoccupied molecular orbital": {}, "bandgap": {}, "hole mobility": {}, "electron mobility": {}, "external quantum efficiency": {}}
10.1016/j.orgel.2014.10.024 |  |  | poly[N-9''-hepta-decanyl-2,7-carbazole-alt-5,5-(4',7'-di-2-thienyl-2',1',3'-benzothiadiazole) | [*]c7ccc6c5ccc(c4ccc(c2ccc(c1ccc([*])s1)c3nsnc23)s4)cc5n(C(CCCCCCCC)CCCCCCCC)c6c7 | ["poly[N-9''-hepta-decanyl-2,7-carbazole-alt-5,5-(4',7'-di-2-thienyl-2',1',3'-benzothiadiazole)", 'PCDTBT'] | 0 | bis(trifluoromethanesulfonyl)amide |  | ['bis(trifluoromethanesulfonyl)amide', 'TFSA'] | 5.98 % |  |  |  | {"power conversion efficiency": {"entity_name": "PCE", "entity_start": 133, "entity_end": 133, "property_value_start": 142, "property_value_end": 143, "property_numeric_value": 5.98, "property_unit": "%", "property_value_descriptor": ""}, "open circuit voltage": {}, "short circuit current": {}, "fill factor": {}, "highest occupied molecular orbital": {}, "lowest unoccupied molecular orbital": {}, "bandgap": {}, "hole mobility": {}, "electron mobility": {}, "external quantum efficiency": {}}
10.1016/j.orgel.2014.11.021 |  |  | PBDTDT(Qx-2)-T |  | ['PBDTDT(Qx-2)-T'] | 1 | PC_{71}BM |  | ['PC_{71}BM'] | 6.31 % | 0.95 V | 10.82 mA cm^{-2} | 61.4 % | {"power conversion efficiency": {"entity_name": "PCE", "entity_start": 110, "entity_end": 110, "property_value_start": 113, "property_value_end": 114, "property_numeric_value": 6.31, "property_unit": "%", "property_value_descriptor": ""}, "open circuit voltage": {"entity_name": "V_{oc}", "entity_start": 116, "entity_end": 117, "property_value_start": 119, "property_value_end": 120, "property_numeric_value": 0.95, "property_unit": "V", "property_value_descriptor": ""}, "short circuit current": {"entity_name": "short-circuit current", "entity_start": 122, "entity_end": 125, "property_value_start": 127, "property_value_end": 130, "property_numeric_value": 10.82, "property_unit": "mA cm^{-2}", "property_value_descriptor": ""}, "fill factor": {"entity_name": "fill factor", "entity_start": 132, "entity_end": 133, "property_value_start": 135, "property_value_end": 136, "property_numeric_value": 61.4, "property_unit": "%", "property_value_descriptor": ""}, "highest occupied molecular orbital": {}, "lowest unoccupied molecular orbital": {}, "bandgap": {}, "hole mobility": {}, "electron mobility": {}, "external quantum efficiency": {}}
10.1016/j.orgel.2014.12.029 |  |  | P3HT | [*]c1cc(CCCCCC)c([*])s1 | ['P3HT'] | 1 | ICBA |  | ['ICBA'] | 2.4 ± 0.4 % | 808 ± 5 mV |  | 0.53 ± 0.06 | {"power conversion efficiency": {"entity_name": "power conversion efficiency", "entity_start": 210, "entity_end": 212, "property_value_start": 221, "property_value_end": 224, "property_numeric_value": 2.4, "property_unit": "%", "property_value_descriptor": ""}, "open circuit voltage": {"entity_name": "open-circuit voltage", "entity_start": 189, "entity_end": 192, "property_value_start": 194, "property_value_end": 197, "property_numeric_value": 0.808, "property_unit": "V", "property_value_descriptor": ""}, "short circuit current": {}, "fill factor": {"entity_name": "fill factor", "entity_start": 181, "entity_end": 182, "property_value_start": 184, "property_value_end": 186, "property_numeric_value": 53.0, "property_unit": "%", "property_value_descriptor": ""}, "highest occupied molecular orbital": {}, "lowest unoccupied molecular orbital": {}, "bandgap": {}, "hole mobility": {}, "electron mobility": {}, "external quantum efficiency": {}}
10.1016/j.orgel.2015.10.011 |  |  | poly(3-hexylthiophene) | [*]c1cc(CCCCCC)c([*])s1 | ['poly(3-hexylthiophene)'] | 1 | C_{60} |  | [] | 2.9 % |  |  |  | {"power conversion efficiency": {"entity_name": "power conversion efficiencies", "entity_start": 122, "entity_end": 124, "property_value_start": 126, "property_value_end": 127, "property_numeric_value": 2.9, "property_unit": "%", "property_value_descriptor": ""}, "open circuit voltage": {}, "short circuit current": {}, "fill factor": {}, "highest occupied molecular orbital": {}, "lowest unoccupied molecular orbital": {}, "bandgap": {}, "hole mobility": {}, "electron mobility": {}, "external quantum efficiency": {}}
10.1016/j.orgel.2015.04.013 |  |  | TTPABDT |  | [] | 1 | PC_{71}BM |  | ['PC_{71}BM'] | 3.92 % |  |  | 58.8 % | {"power conversion efficiency": {"entity_name": "PCE", "entity_start": 184, "entity_end": 184, "property_value_start": 186, "property_value_end": 187, "property_numeric_value": 3.92, "property_unit": "%", "property_value_descriptor": ""}, "open circuit voltage": {}, "short circuit current": {}, "fill factor": {"entity_name": "FF", "entity_start": 190, "entity_end": 190, "property_value_start": 192, "property_value_end": 193, "property_numeric_value": 58.8, "property_unit": "%", "property_value_descriptor": ""}, "highest occupied molecular orbital": {}, "lowest unoccupied molecular orbital": {}, "bandgap": {}, "hole mobility": {"entity_name": "hole mobility", "entity_start": 97, "entity_end": 98, "property_value_start": 100, "property_value_end": 109, "property_numeric_value": 0.000215, "property_unit": "cm^{2} V^{-1} s^{-1}", "property_value_descriptor": ""}, "electron mobility": {}, "external quantum efficiency": {}}
10.1016/j.orgel.2020.105738 |  |  | PDTBT-OTT |  | ['PDTBT-OTT', 'PTTBT-OTT', 'PBTBT-OTT'] | 1 | PC_{71}BM |  | [] | 8.61 % |  | 16.61 mA cm^{-2} |  | {"power conversion efficiency": {"entity_name": "PCE", "entity_start": 279, "entity_end": 279, "property_value_start": 281, "property_value_end": 282, "property_numeric_value": 8.61, "property_unit": "%", "property_value_descriptor": ""}, "open circuit voltage": {}, "short circuit current": {"entity_name": "J_{SC}", "entity_start": 271, "entity_end": 272, "property_value_start": 274, "property_value_end": 277, "property_numeric_value": 16.61, "property_unit": "mA cm^{-2}", "property_value_descriptor": ""}, "fill factor": {}, "highest occupied molecular orbital": {}, "lowest unoccupied molecular orbital": {}, "bandgap": {}, "hole mobility": {}, "electron mobility": {}, "external quantum efficiency": {}}
10.1016/j.orgel.2015.07.003 |  |  | DIO |  | ['1,8-diiodooctane', 'DIO'] | 1 | PC_{71}BM |  | ['PC_{71}BM'] | 4.45 % |  |  |  | {"power conversion efficiency": {"entity_name": "PCE", "entity_start": 131, "entity_end": 131, "property_value_start": 134, "property_value_end": 135, "property_numeric_value": 4.45, "property_unit": "%", "property_value_descriptor": ""}, "open circuit voltage": {}, "short circuit current": {}, "fill factor": {}, "highest occupied molecular orbital": {}, "lowest unoccupied molecular orbital": {}, "bandgap": {}, "hole mobility": {}, "electron mobility": {}, "external quantum efficiency": {}}
10.1016/j.orgel.2015.07.003 |  |  | diketopyrrolopyrrole |  | [] | 1 | PC_{71}BM |  | ['PC_{71}BM'] |  |  |  |  | {"power conversion efficiency": {}, "open circuit voltage": {}, "short circuit current": {}, "fill factor": {}, "highest occupied molecular orbital": {}, "lowest unoccupied molecular orbital": {}, "bandgap": {}, "hole mobility": {}, "electron mobility": {"entity_name": "electron mobilities", "entity_start": 239, "entity_end": 240, "property_value_start": 254, "property_value_end": 260, "property_numeric_value": 0.36, "property_unit": "cm^{2} V^{-1} s^{-1}", "property_value_descriptor": ""}, "external quantum efficiency": {}}
10.1016/j.orgel.2015.07.005 |  |  | P3HT | [*]c1cc(CCCCCC)c([*])s1 | ['poly(3-hexylthiophene)', 'P3HT'] | 1 | PC_{61}BM |  | ['PC_{61}BM'] | 4.37 % |  |  |  | {"power conversion efficiency": {"entity_name": "PCE", "entity_start": 47, "entity_end": 47, "property_value_start": 49, "property_value_end": 50, "property_numeric_value": 4.37, "property_unit": "%", "property_value_descriptor": ""}, "open circuit voltage": {}, "short circuit current": {}, "fill factor": {}, "highest occupied molecular orbital": {}, "lowest unoccupied molecular orbital": {}, "bandgap": {}, "hole mobility": {}, "electron mobility": {}, "external quantum efficiency": {}}
10.1016/j.orgel.2013.06.012 |  |  | P3HT | [*]c1cc(CCCCCC)c([*])s1 | ['poly(3-hexyl thiophene)', 'P3HT'] | 1 | PC_{61}BM |  | ['PC_{61}BM'] | 4.8 % |  |  |  | {"power conversion efficiency": {"entity_name": "PCE", "entity_start": 188, "entity_end": 188, "property_value_start": 190, "property_value_end": 191, "property_numeric_value": 4.8, "property_unit": "%", "property_value_descriptor": ""}, "open circuit voltage": {}, "short circuit current": {}, "fill factor": {}, "highest occupied molecular orbital": {}, "lowest unoccupied molecular orbital": {}, "bandgap": {}, "hole mobility": {}, "electron mobility": {}, "external quantum efficiency": {}}
10.1016/j.orgel.2015.11.030 |  |  | poly(3,4-ethylene dioxythiophene) | C1COc2c(O1)c([*])sc2c4sc([*])c3OCCOc34 | ['poly(3,4-ethylene dioxythiophene)'] | 1 | PCBM |  | [] | 2.33 % |  |  |  | {"power conversion efficiency": {"entity_name": "PCE", "entity_start": 157, "entity_end": 157, "property_value_start": 171, "property_value_end": 172, "property_numeric_value": 2.33, "property_unit": "%", "property_value_descriptor": ""}, "open circuit voltage": {}, "short circuit current": {}, "fill factor": {}, "highest occupied molecular orbital": {}, "lowest unoccupied molecular orbital": {}, "bandgap": {}, "hole mobility": {}, "electron mobility": {}, "external quantum efficiency": {}}
10.1016/j.orgel.2015.12.032 |  |  | P(BDTT-BDPPD) |  | ['P(BDT-BDPPD)', 'P(BDTT-BDPPD)'] | 1 | PC_{70}BM |  | ['PC_{70}BM'] | 3.63 % |  |  |  | {"power conversion efficiency": {"entity_name": "PCEs", "entity_start": 194, "entity_end": 194, "property_value_start": 200, "property_value_end": 201, "property_numeric_value": 3.63, "property_unit": "%", "property_value_descriptor": ""}, "open circuit voltage": {}, "short circuit current": {}, "fill factor": {}, "highest occupied molecular orbital": {}, "lowest unoccupied molecular orbital": {}, "bandgap": {}, "hole mobility": {}, "electron mobility": {}, "external quantum efficiency": {}}
10.1016/j.orgel.2008.07.003 |  |  | poly(3-hexylthiophene) | [*]c1cc(CCCCCC)c([*])s1 | ['poly(3-hexylthiophene)', 'P3HT'] | 1 | PCBM |  | ['[6,6]-phenyl C_{61} butyric acid methyl ester', 'PCBM'] | 2.6 % |  |  |  | {"power conversion efficiency": {"entity_name": "power conversion efficiency", "entity_start": 96, "entity_end": 98, "property_value_start": 100, "property_value_end": 101, "property_numeric_value": 2.6, "property_unit": "%", "property_value_descriptor": ""}, "open circuit voltage": {}, "short circuit current": {}, "fill factor": {}, "highest occupied molecular orbital": {}, "lowest unoccupied molecular orbital": {}, "bandgap": {}, "hole mobility": {}, "electron mobility": {}, "external quantum efficiency": {}}
10.1016/j.orgel.2009.02.008 |  |  | MDMO-PPV |  | ['poly[2-methoxy-5-(3,7-dimethyloctyloxy)-1,4-phenylenevinylene]', 'MDMO-PPV'] | 1 | PCBM |  | ['PCBM'] | ~0.93 % |  |  |  | {"power conversion efficiency": {"entity_name": "power conversion efficiency", "entity_start": 248, "entity_end": 250, "property_value_start": 252, "property_value_end": 253, "property_numeric_value": 0.93, "property_unit": "%", "property_value_descriptor": "~"}, "open circuit voltage": {}, "short circuit current": {}, "fill factor": {}, "highest occupied molecular orbital": {}, "lowest unoccupied molecular orbital": {}, "bandgap": {}, "hole mobility": {}, "electron mobility": {}, "external quantum efficiency": {}}
10.1016/j.orgel.2009.05.025 |  |  | PF-PThCVPTZ |  | ['PF-PThCVPTZ'] | 1 | PCBM |  | ['[6,6]-phenyl-C61-butyric acid methyl ester', 'PCBM'] | 1.85 % | 0.80 V | 5.37 mA/cm^{2} | 43.0 % | {"power conversion efficiency": {"entity_name": "PCE", "entity_start": 118, "entity_end": 118, "property_value_start": 121, "property_value_end": 122, "property_numeric_value": 1.85, "property_unit": "%", "property_value_descriptor": ""}, "open circuit voltage": {"entity_name": "V_{OC}", "entity_start": 147, "entity_end": 149, "property_value_start": 151, "property_value_end": 152, "property_numeric_value": 0.8, "property_unit": "V", "property_value_descriptor": ""}, "short circuit current": {"entity_name": "J_{SC}", "entity_start": 132, "entity_end": 134, "property_value_start": 136, "property_value_end": 140, "property_numeric_value": 5.37, "property_unit": "mA/cm^{2}", "property_value_descriptor": ""}, "fill factor": {"entity_name": "FF", "entity_start": 159, "entity_end": 159, "property_value_start": 162, "property_value_end": 163, "property_numeric_value": 43.0, "property_unit": "%", "property_value_descriptor": ""}, "highest occupied molecular orbital": {}, "lowest unoccupied molecular orbital": {}, "bandgap": {}, "hole mobility": {}, "electron mobility": {}, "external quantum efficiency": {}}
10.1016/j.orgel.2016.10.009 |  |  | PTB7 | [*]c5cc4c(OCC(CC)CCCC)c3sc(c1sc([*])c2c(F)c(C(=O)OCC(CC)CCCC)sc12)cc3c(OCC(CC)CCCC)c4s5 | ['polythieno[3,4-b]thiophene-co-benzodithiophene', 'PTB7'] | 1 | PC_{71}BM |  | ['PC_{71}BM'] | 8.51 % |  |  |  | {"power conversion efficiency": {"entity_name": "PCE", "entity_start": 168, "entity_end": 168, "property_value_start": 173, "property_value_end": 174, "property_numeric_value": 8.51, "property_unit": "%", "property_value_descriptor": ""}, "open circuit voltage": {}, "short circuit current": {}, "fill factor": {}, "highest occupied molecular orbital": {}, "lowest unoccupied molecular orbital": {}, "bandgap": {}, "hole mobility": {}, "electron mobility": {}, "external quantum efficiency": {}}
10.1016/j.orgel.2016.10.009 |  |  | PTB7-Th | [*]c7cc6c(c1ccc(CC(CC)CCCC)s1)c4sc(c2sc([*])c3sc(C(=O)OCC(CC)CCCC)c(F)c23)cc4c(c5ccc(CC(CC)CCCC)s5)c6s7 | ['PTB7-Th'] | 1 | PC_{71}BM |  | ['PC_{71}BM'] | 9.66 % |  |  |  | {"power conversion efficiency": {"entity_name": "PCE", "entity_start": 168, "entity_end": 168, "property_value_start": 170, "property_value_end": 171, "property_numeric_value": 9.66, "property_unit": "%", "property_value_descriptor": ""}, "open circuit voltage": {}, "short circuit current": {}, "fill factor": {}, "highest occupied molecular orbital": {}, "lowest unoccupied molecular orbital": {}, "bandgap": {}, "hole mobility": {}, "electron mobility": {}, "external quantum efficiency": {}}
10.1016/j.orgel.2016.10.009 |  |  | PBDTTT-C | [*]c5cc4c(OCC(CC)CCCC)c3sc(c1sc([*])c2sc(C(=O)C(CC)CCCC)cc12)cc3c(OCC(CC)CCCC)c4s5 | ["poly(4,8-bis-alkyloxybenzo(l,2-b:4,5-b')dithiophene-2,6-diylalt-(alkylthieno(3,4-b)thiophene-2-carboxylate)-2,6-diyl)", 'PBDTTT-C'] | 1 | PC_{71}BM |  | ['PC_{71}BM'] | 7.19 % |  |  |  | {"power conversion efficiency": {"entity_name": "PCE", "entity_start": 168, "entity_end": 168, "property_value_start": 176, "property_value_end": 177, "property_numeric_value": 7.19, "property_unit": "%", "property_value_descriptor": ""}, "open circuit voltage": {}, "short circuit current": {}, "fill factor": {}, "highest occupied molecular orbital": {}, "lowest unoccupied molecular orbital": {}, "bandgap": {}, "hole mobility": {}, "electron mobility": {}, "external quantum efficiency": {}}
10.1016/j.orgel.2019.01.013 |  |  | Poly[N-9''-hepta-decanyl-2,7-carbazolealt-5,5-(4',7'-di-2-thienyl-2',1',3'-benzothiadiazole)] | [*]c7ccc6c5ccc(c4ccc(c2ccc(c1ccc([*])s1)c3nsnc23)s4)cc5n(C(CCCCCCCC)CCCCCCCC)c6c7 | ["Poly[N-9''-hepta-decanyl-2,7-carbazolealt-5,5-(4',7'-di-2-thienyl-2',1',3'-benzothiadiazole)]", 'PCDTBT'] | 1 | PC_{71}BM |  | ['PC_{71}BM'] | 7.07 % |  |  |  | {"power conversion efficiency": {"entity_name": "PCE", "entity_start": 69, "entity_end": 69, "property_value_start": 72, "property_value_end": 73, "property_numeric_value": 7.07, "property_unit": "%", "property_value_descriptor": ""}, "open circuit voltage": {}, "short circuit current": {}, "fill factor": {}, "highest occupied molecular orbital": {}, "lowest unoccupied molecular orbital": {}, "bandgap": {}, "hole mobility": {}, "electron mobility": {}, "external quantum efficiency": {}}
10.1016/j.orgel.2010.02.006 |  |  | [6,6]-phenyl-C71 butyric acid methyl ester |  | [] | 1 | PC_{70}BM |  | ['PC_{70}BM'] | 3.2 % |  |  |  | {"power conversion efficiency": {"entity_name": "PCE", "entity_start": 57, "entity_end": 57, "property_value_start": 61, "property_value_end": 62, "property_numeric_value": 3.2, "property_unit": "%", "property_value_descriptor": ""}, "open circuit voltage": {}, "short circuit current": {}, "fill factor": {}, "highest occupied molecular orbital": {}, "lowest unoccupied molecular orbital": {}, "bandgap": {}, "hole mobility": {}, "electron mobility": {}, "external quantum efficiency": {}}
10.1016/j.orgel.2010.02.008 |  |  | PDT2Se2 |  | ['PDT2Se2'] | 1 | PCBM |  | ['PCBM'] | 1.4 % |  |  | 47 % | {"power conversion efficiency": {"entity_name": "power conversion efficiencies", "entity_start": 123, "entity_end": 125, "property_value_start": 127, "property_value_end": 128, "property_numeric_value": 1.4, "property_unit": "%", "property_value_descriptor": ""}, "open circuit voltage": {}, "short circuit current": {}, "fill factor": {"entity_name": "fill factor", "entity_start": 151, "entity_end": 152, "property_value_start": 154, "property_value_end": 155, "property_numeric_value": 47.0, "property_unit": "%", "property_value_descriptor": ""}, "highest occupied molecular orbital": {}, "lowest unoccupied molecular orbital": {}, "bandgap": {}, "hole mobility": {}, "electron mobility": {}, "external quantum efficiency": {}}
10.1016/j.orgel.2010.02.008 |  |  | PQT-12 |  | ["poly(3,3'''-didodecyl quaterthiophene)", 'PQT-12'] | 1 | PCBM |  | ['PCBM'] |  | 0.69 V | 4.3 mA cm^{-2} |  | {"power conversion efficiency": {}, "open circuit voltage": {"entity_name": "open circuit voltage", "entity_start": 142, "entity_end": 144, "property_value_start": 146, "property_value_end": 147, "property_numeric_value": 0.69, "property_unit": "V", "property_value_descriptor": ""}, "short circuit current": {"entity_name": "short circuit current density", "entity_start": 131, "entity_end": 134, "property_value_start": 136, "property_value_end": 139, "property_numeric_value": 4.3, "property_unit": "mA cm^{-2}", "property_value_descriptor": ""}, "fill factor": {}, "highest occupied molecular orbital": {}, "lowest unoccupied molecular orbital": {}, "bandgap": {}, "hole mobility": {}, "electron mobility": {}, "external quantum efficiency": {}}
10.1016/j.orgel.2010.08.004 |  |  | PETVTBT |  | ['PETVTBT'] | 0 | PC_{[71]}BM |  | ['PC_{[71]}BM'] | 1.0 % |  |  |  | {"power conversion efficiency": {"entity_name": "power conversion efficiency", "entity_start": 101, "entity_end": 103, "property_value_start": 105, "property_value_end": 106, "property_numeric_value": 1.0, "property_unit": "%", "property_value_descriptor": ""}, "open circuit voltage": {}, "short circuit current": {}, "fill factor": {}, "highest occupied molecular orbital": {"entity_name": "HOMO level", "entity_start": 52, "entity_end": 53, "property_value_start": 56, "property_value_end": 57, "property_numeric_value": 5.1, "property_unit": "eV", "property_value_descriptor": ""}, "lowest unoccupied molecular orbital": {}, "bandgap": {"entity_name": "band gap", "entity_start": 37, "entity_end": 38, "property_value_start": 40, "property_value_end": 41, "property_numeric_value": 1.57, "property_unit": "eV", "property_value_descriptor": ""}, "hole mobility": {"entity_name": "hole mobility", "entity_start": 71, "entity_end": 72, "property_value_start": 74, "property_value_end": 76, "property_numeric_value": 0.025, "property_unit": "cm^{2}/V s", "property_value_descriptor": ""}, "electron mobility": {}, "external quantum efficiency": {}}
10.1016/j.orgel.2010.08.010 |  |  | PF10TBT | CCCCCCCCCCC7(CCCCCCCCCC)c1cc([*])ccc1c6ccc(c5ccc(c3ccc(c2ccc([*])s2)c4nsnc34)s5)cc67 | ['poly[9,9-didecanefluorene-alt-(bis-thienylene) benzothiadiazole]', 'PF10TBT'] | 1 | PCBM |  | ['[6,6]-phenyl C_{61}-butyric acid methyl ester', 'PCBM'] | 4.5 % |  |  |  | {"power conversion efficiency": {"entity_name": "power conversion efficiency", "entity_start": 135, "entity_end": 137, "property_value_start": 146, "property_value_end": 147, "property_numeric_value": 4.5, "property_unit": "%", "property_value_descriptor": ""}, "open circuit voltage": {}, "short circuit current": {}, "fill factor": {}, "highest occupied molecular orbital": {}, "lowest unoccupied molecular orbital": {}, "bandgap": {}, "hole mobility": {}, "electron mobility": {}, "external quantum efficiency": {}}
10.1016/j.orgel.2010.11.008 |  |  | poly(3-hexylthiophene) | [*]c1cc(CCCCCC)c([*])s1 | ['poly(3-hexylthiophene)'] | 1 | PCBM |  | ['PCBM'] | 3.7 % |  |  |  | {"power conversion efficiency": {"entity_name": "PCE", "entity_start": 155, "entity_end": 155, "property_value_start": 162, "property_value_end": 163, "property_numeric_value": 3.7, "property_unit": "%", "property_value_descriptor": ""}, "open circuit voltage": {}, "short circuit current": {}, "fill factor": {}, "highest occupied molecular orbital": {}, "lowest unoccupied molecular orbital": {}, "bandgap": {}, "hole mobility": {}, "electron mobility": {}, "external quantum efficiency": {}}
10.1016/j.orgel.2010.12.009 |  |  | F8TTBTT |  | ["poly(4-(3,4'-dihexyl-2,2'-bithiophen-5-yl)-7-(5'-(9,9-dioctyl-9H-fluoren-2-yl)-3,4'-dihexyl-2,2'-bithiophen-5-yl)benzo[c][1,2,5]thiadiazole)", 'F8TTBTT'] | 1 | PCBM |  | ['PCBM'] | ~1.54 % |  |  |  | {"power conversion efficiency": {"entity_name": "power conversion efficiency", "entity_start": 178, "entity_end": 180, "property_value_start": 186, "property_value_end": 187, "property_numeric_value": 1.54, "property_unit": "%", "property_value_descriptor": "~"}, "open circuit voltage": {}, "short circuit current": {}, "fill factor": {}, "highest occupied molecular orbital": {}, "lowest unoccupied molecular orbital": {}, "bandgap": {}, "hole mobility": {}, "electron mobility": {}, "external quantum efficiency": {}}
10.1016/j.orgel.2017.12.006 |  |  | PTB7 | [*]c7cc6c(c1ccc(CC(CC)CCCC)s1)c4sc(c2sc([*])c3sc(C(=O)OCC(CC)CCCC)c(F)c23)cc4c(c5ccc(CC(CC)CCCC)s5)c6s7 | ['PTB7'] | 1 | PC_{71}BM |  | ['PC_{71}BM'] | 9.37 % |  |  |  | {"power conversion efficiency": {"entity_name": "PCE", "entity_start": 98, "entity_end": 98, "property_value_start": 117, "property_value_end": 118, "property_numeric_value": 9.37, "property_unit": "%", "property_value_descriptor": ""}, "open circuit voltage": {}, "short circuit current": {}, "fill factor": {}, "highest occupied molecular orbital": {}, "lowest unoccupied molecular orbital": {}, "bandgap": {}, "hole mobility": {}, "electron mobility": {}, "external quantum efficiency": {}}
10.1016/j.orgel.2020.105662 |  |  | PBDB-T | CCCCC(CC)Cc%10ccc(c8c1cc([*])sc1c(c2ccc(CC(CC)CCCC)s2)c9cc(c7ccc(c5sc(c3ccc([*])s3)c6c(=O)c4c(CC(CC)CCCC)sc(CC(CC)CCCC)c4c(=O)c56)s7)sc89)s%10 | ['PBDB-T'] | 0 | X94FIC |  | ['X9T4FIC', 'X94FIC'] | 7.08 % |  |  |  | {"power conversion efficiency": {"entity_name": "PCE", "entity_start": 124, "entity_end": 124, "property_value_start": 127, "property_value_end": 128, "property_numeric_value": 7.08, "property_unit": "%", "property_value_descriptor": ""}, "open circuit voltage": {}, "short circuit current": {}, "fill factor": {}, "highest occupied molecular orbital": {}, "lowest unoccupied molecular orbital": {}, "bandgap": {}, "hole mobility": {}, "electron mobility": {}, "external quantum efficiency": {}}
10.1016/j.orgel.2020.105776 | 1 |  | PM7 | CCCCC(CC)Cc%10sc(c8c6cc(c5ccc(c3sc(c1ccc([*])s1)c4c(=O)c2c(CC(CC)CCCC)sc(CC(CC)CCCC)c2c(=O)c34)s5)sc6c(c7cc(Cl)c(CC(CC)CCCC)s7)c9cc([*])sc89)cc%10Cl | ['PM7'] | 0 | TPIC-4Cl | CCCCCCc%15ccc(C%14(c1ccc(CCCCCC)cc1)c%10cc9c6sc5c4sc(C=c3c(=O)c2cc(Cl)c(Cl)cc2c3=C(C#N)C#N)cc4n(CC(CC)CCCC)c5c6C(c7ccc(CCCCCC)cc7)(c8ccc(CCCCCC)cc8)c9cc%10c%13sc(C=c%12c(=O)c%11cc(Cl)c(Cl)cc%11c%12=C(C#N)C#N)cc%13%14)cc%15 | ['TPIC-4Cl'] | 15.1 % | 0.885 V |  |  | {"power conversion efficiency": {"entity_name": "PCE", "entity_start": 196, "entity_end": 196, "property_value_start": 198, "property_value_end": 199, "property_numeric_value": 15.0, "property_unit": "%", "property_value_descriptor": ""}, "open circuit voltage": {}, "short circuit current": {}, "fill factor": {}, "highest occupied molecular orbital": {}, "lowest unoccupied molecular orbital": {}, "bandgap": {}, "hole mobility": {}, "electron mobility": {}, "external quantum efficiency": {}}
10.1016/j.orgel.2020.105776 | 1 |  | PM6 | [*]c%10ccc(c8sc(c6ccc(c5cc4c(c1cc(F)c(CC(CC)CCCC)s1)c2sc([*])cc2c(c3cc(F)c(CC(CC)CCCC)s3)c4s5)s6)c9c(=O)c7c(CC(CC)CCCC)sc(C(CC)CCCCC)c7c(=O)c89)s%10 | ['PM6'] | 0 | TPIC-4Cl | CCCCCCc%15ccc(C%14(c1ccc(CCCCCC)cc1)c%10cc9c6sc5c4sc(C=c3c(=O)c2cc(Cl)c(Cl)cc2c3=C(C#N)C#N)cc4n(CC(CC)CCCC)c5c6C(c7ccc(CCCCCC)cc7)(c8ccc(CCCCCC)cc8)c9cc%10c%13sc(C=c%12c(=O)c%11cc(Cl)c(Cl)cc%11c%12=C(C#N)C#N)cc%13%14)cc%15 | ['TPIC-4Cl'] | 14.4 % | 0.855 V |  |  | {"power conversion efficiency": {"entity_name": "PCE", "entity_start": 140, "entity_end": 140, "property_value_start": 151, "property_value_end": 152, "property_numeric_value": 14.4, "property_unit": "%", "property_value_descriptor": ""}, "open circuit voltage": {}, "short circuit current": {}, "fill factor": {}, "highest occupied molecular orbital": {}, "lowest unoccupied molecular orbital": {}, "bandgap": {}, "hole mobility": {}, "electron mobility": {}, "external quantum efficiency": {}}
10.1016/j.orgel.2017.05.004 |  |  | PTB7 | [*]c5cc4c(OCC(CC)CCCC)c3sc(c1sc([*])c2c(F)c(C(=O)OCC(CC)CCCC)sc12)cc3c(OCC(CC)CCCC)c4s5 | ['PTB7'] | 0 | TTAI |  | ['Triptycene-trisaroyleneimidazoles', 'TTAI'] | 3.2 % | 0.9 V |  |  | {"power conversion efficiency": {"entity_name": "power conversion efficiency", "entity_start": 151, "entity_end": 153, "property_value_start": 155, "property_value_end": 156, "property_numeric_value": 3.2, "property_unit": "%", "property_value_descriptor": ""}, "open circuit voltage": {"entity_name": "open circuit voltage", "entity_start": 127, "entity_end": 129, "property_value_start": 131, "property_value_end": 132, "property_numeric_value": 0.9, "property_unit": "V", "property_value_descriptor": ""}, "short circuit current": {}, "fill factor": {}, "highest occupied molecular orbital": {}, "lowest unoccupied molecular orbital": {}, "bandgap": {}, "hole mobility": {}, "electron mobility": {}, "external quantum efficiency": {}}
10.1016/j.orgel.2020.105707 |  |  | PTB7 | [*]c5cc4c(OCC(CC)CCCC)c3sc(c1sc([*])c2c(F)c(C(=O)OCC(CC)CCCC)sc12)cc3c(OCC(CC)CCCC)c4s5 | ['PTB7'] | 1 | PC_{71}BM |  | ['PC_{71}BM'] | 7.31 % |  |  |  | {"power conversion efficiency": {"entity_name": "PCE", "entity_start": 136, "entity_end": 136, "property_value_start": 138, "property_value_end": 139, "property_numeric_value": 7.31, "property_unit": "%", "property_value_descriptor": ""}, "open circuit voltage": {}, "short circuit current": {}, "fill factor": {}, "highest occupied molecular orbital": {}, "lowest unoccupied molecular orbital": {}, "bandgap": {}, "hole mobility": {}, "electron mobility": {}, "external quantum efficiency": {}}
10.1016/j.orgel.2020.105701 |  |  | P3HT | [*]c1cc(CCCCCC)c([*])s1 | ['poly(3-hexylthiophene)', 'P3HT'] | 0 | poly(3-hexylthiophene) | [*]c1cc(CCCCCC)c([*])s1 | ['poly(3-hexylthiophene)', 'P3HT'] | 7.1 % |  |  | 75.09 % | {"power conversion efficiency": {"entity_name": "power conversion efficiency", "entity_start": 158, "entity_end": 160, "property_value_start": 162, "property_value_end": 163, "property_numeric_value": 7.1, "property_unit": "%", "property_value_descriptor": ""}, "open circuit voltage": {}, "short circuit current": {}, "fill factor": {"entity_name": "fill factor", "entity_start": 167, "entity_end": 168, "property_value_start": 170, "property_value_end": 171, "property_numeric_value": 75.09, "property_unit": "%", "property_value_descriptor": ""}, "highest occupied molecular orbital": {}, "lowest unoccupied molecular orbital": {}, "bandgap": {}, "hole mobility": {}, "electron mobility": {}, "external quantum efficiency": {}}
10.1016/j.orgel.2015.03.012 |  |  | P3HT | [*]c1cc(CCCCCC)c([*])s1 | ['P3HT'] | 1 | PCBM |  | ['PCBM'] | 4.97 % |  |  |  | {"power conversion efficiency": {"entity_name": "PCE", "entity_start": 235, "entity_end": 235, "property_value_start": 245, "property_value_end": 246, "property_numeric_value": 4.97, "property_unit": "%", "property_value_descriptor": ""}, "open circuit voltage": {}, "short circuit current": {}, "fill factor": {}, "highest occupied molecular orbital": {}, "lowest unoccupied molecular orbital": {}, "bandgap": {}, "hole mobility": {}, "electron mobility": {}, "external quantum efficiency": {}}
10.1016/j.orgel.2018.07.021 |  |  | PTB7 | [*]c5cc4c(OCC(CC)CCCC)c3sc(c1sc([*])c2c(F)c(C(=O)OCC(CC)CCCC)sc12)cc3c(OCC(CC)CCCC)c4s5 | ['PTB7'] | 1 | PC_{71}BM |  | ['PC_{71}BM'] | 6.55 % |  |  |  | {"power conversion efficiency": {"entity_name": "PCE", "entity_start": 311, "entity_end": 311, "property_value_start": 313, "property_value_end": 314, "property_numeric_value": 6.55, "property_unit": "%", "property_value_descriptor": ""}, "open circuit voltage": {}, "short circuit current": {}, "fill factor": {}, "highest occupied molecular orbital": {}, "lowest unoccupied molecular orbital": {}, "bandgap": {}, "hole mobility": {}, "electron mobility": {}, "external quantum efficiency": {}}
10.1016/j.orgel.2018.11.030 |  |  | P3HT | [*]c1cc(CCCCCC)c([*])s1 | ['P3HT'] | 1 | PCBM |  | ['PCBM'] | 3.83 % |  |  |  | {"power conversion efficiency": {"entity_name": "PCE", "entity_start": 58, "entity_end": 58, "property_value_start": 84, "property_value_end": 85, "property_numeric_value": 3.83, "property_unit": "%", "property_value_descriptor": ""}, "open circuit voltage": {}, "short circuit current": {}, "fill factor": {}, "highest occupied molecular orbital": {}, "lowest unoccupied molecular orbital": {}, "bandgap": {}, "hole mobility": {}, "electron mobility": {}, "external quantum efficiency": {}}
10.1016/j.orgel.2019.105502 |  |  | PTB7-Th | [*]c7cc6c(c1ccc(CC(CC)CCCC)s1)c4sc(c2sc([*])c3sc(C(=O)OCC(CC)CCCC)c(F)c23)cc4c(c5ccc(CC(CC)CCCC)s5)c6s7 | ["poly[4,8-bis(5-(2-ethylhexyl)thiophen-2-yl)benzo[1,2-b:4,5-b']dithiophene-co-3-fluorothieno[3,4-b]thiophene-2-carboxylate] :", '-', 'PTB7-Th'] | 1 | PC_{71}BM |  | ['PC_{71}BM'] | 8.61 % |  |  |  | {"power conversion efficiency": {"entity_name": "PCE", "entity_start": 106, "entity_end": 106, "property_value_start": 122, "property_value_end": 123, "property_numeric_value": 8.61, "property_unit": "%", "property_value_descriptor": ""}, "open circuit voltage": {}, "short circuit current": {}, "fill factor": {}, "highest occupied molecular orbital": {}, "lowest unoccupied molecular orbital": {}, "bandgap": {}, "hole mobility": {}, "electron mobility": {}, "external quantum efficiency": {}}
10.1016/j.orgel.2012.12.010 |  |  | Poly(3-hexylthiophene)(P3HT) | [*]c1cc(CCCCCC)c([*])s1 | ['P3HT', 'Poly(3-hexylthiophene)(P3HT)'] | 1 | PCBM |  | ['PCBM'] | 2.46 % |  |  |  | {"power conversion efficiency": {"entity_name": "power conversion efficiency", "entity_start": 180, "entity_end": 182, "property_value_start": 184, "property_value_end": 185, "property_numeric_value": 2.46, "property_unit": "%", "property_value_descriptor": ""}, "open circuit voltage": {}, "short circuit current": {}, "fill factor": {}, "highest occupied molecular orbital": {}, "lowest unoccupied molecular orbital": {}, "bandgap": {}, "hole mobility": {}, "electron mobility": {}, "external quantum efficiency": {}}
10.1016/j.orgel.2015.11.015 |  |  | P3HT | [*]c1cc(CCCCCC)c([*])s1 | ['poly(3-hexylthiophene),[6,6]-phenyl C61-butyric acid methyl ester', 'P3HT'] | 1 | PCBM |  | ['PCBM'] | 4.44 % |  |  |  | {"power conversion efficiency": {"entity_name": "power conversion efficiency", "entity_start": 222, "entity_end": 224, "property_value_start": 232, "property_value_end": 233, "property_numeric_value": 4.44, "property_unit": "%", "property_value_descriptor": ""}, "open circuit voltage": {}, "short circuit current": {}, "fill factor": {}, "highest occupied molecular orbital": {}, "lowest unoccupied molecular orbital": {}, "bandgap": {}, "hole mobility": {}, "electron mobility": {}, "external quantum efficiency": {}}
10.1016/j.orgel.2016.11.016 |  |  | PTB7-Th | [*]c7cc6c(c1ccc(CC(CC)CCCC)s1)c4sc(c2sc([*])c3sc(C(=O)OCC(CC)CCCC)c(F)c23)cc4c(c5ccc(CC(CC)CCCC)s5)c6s7 | ['PTB7-Th'] | 1 | PC_{70}BM |  | ['PC_{70}BM'] | 9.12 % |  |  |  | {"power conversion efficiency": {"entity_name": "PCE", "entity_start": 163, "entity_end": 163, "property_value_start": 165, "property_value_end": 166, "property_numeric_value": 9.12, "property_unit": "%", "property_value_descriptor": ""}, "open circuit voltage": {}, "short circuit current": {}, "fill factor": {}, "highest occupied molecular orbital": {}, "lowest unoccupied molecular orbital": {}, "bandgap": {}, "hole mobility": {}, "electron mobility": {}, "external quantum efficiency": {}}
10.1016/j.orgel.2013.12.012 |  |  | PCB |  | ['PCB'] | 1 | PCBM |  | [] | 6.2 % |  |  |  | {"power conversion efficiency": {"entity_name": "Power conversion efficiencies", "entity_start": 135, "entity_end": 137, "property_value_start": 147, "property_value_end": 148, "property_numeric_value": 6.2, "property_unit": "%", "property_value_descriptor": ""}, "open circuit voltage": {}, "short circuit current": {}, "fill factor": {}, "highest occupied molecular orbital": {}, "lowest unoccupied molecular orbital": {}, "bandgap": {}, "hole mobility": {}, "electron mobility": {}, "external quantum efficiency": {}}
10.1016/j.orgel.2017.07.021 |  |  | TPI |  | ['TPI'] | 0 | TPI; PDI |  | [] | 3.64 % |  |  |  | {"power conversion efficiency": {"entity_name": "power conversion efficiencies", "entity_start": 91, "entity_end": 93, "property_value_start": 98, "property_value_end": 99, "property_numeric_value": 3.64, "property_unit": "%", "property_value_descriptor": ""}, "open circuit voltage": {}, "short circuit current": {}, "fill factor": {}, "highest occupied molecular orbital": {}, "lowest unoccupied molecular orbital": {}, "bandgap": {}, "hole mobility": {}, "electron mobility": {}, "external quantum efficiency": {}}
10.1016/j.orgel.2014.07.026 |  |  | PTB7 | [*]c5cc4c(OCC(CC)CCCC)c3sc(c1sc([*])c2c(F)c(C(=O)OCC(CC)CCCC)sc12)cc3c(OCC(CC)CCCC)c4s5 | ['PTB7'] | 1 | PC_{71}BM |  | ['PC_{71}BM'] | 8.13 % |  |  |  | {"power conversion efficiency": {"entity_name": "power conversion efficiency", "entity_start": 118, "entity_end": 120, "property_value_start": 125, "property_value_end": 126, "property_numeric_value": 8.13, "property_unit": "%", "property_value_descriptor": ""}, "open circuit voltage": {}, "short circuit current": {}, "fill factor": {}, "highest occupied molecular orbital": {}, "lowest unoccupied molecular orbital": {}, "bandgap": {}, "hole mobility": {}, "electron mobility": {}, "external quantum efficiency": {}}
10.1016/j.orgel.2010.04.008 |  |  | poly(3-hexylthiophene) | [*]c1cc(CCCCCC)c([*])s1 | ['poly(3-hexylthiophene)', 'P3HT'] | 1 | PCBM |  | ['[6,6]-phenyl C_{61} butyric acid methyl ester', 'PCBM'] | 3.8 % |  |  |  | {"power conversion efficiency": {"entity_name": "PCE", "entity_start": 162, "entity_end": 162, "property_value_start": 165, "property_value_end": 166, "property_numeric_value": 3.8, "property_unit": "%", "property_value_descriptor": ""}, "open circuit voltage": {}, "short circuit current": {}, "fill factor": {}, "highest occupied molecular orbital": {}, "lowest unoccupied molecular orbital": {}, "bandgap": {}, "hole mobility": {}, "electron mobility": {}, "external quantum efficiency": {}}
10.1016/j.orgel.2015.03.001 |  |  | POD2T-DTBT |  | ['POD2T-DTBT'] | 1 | PC_{71}BM |  | ['PC_{61}BM', 'PC_{71}BM'] | 2.66 % |  |  |  | {"power conversion efficiency": {"entity_name": "power conversion efficiency", "entity_start": 166, "entity_end": 168, "property_value_start": 175, "property_value_end": 176, "property_numeric_value": 2.66, "property_unit": "%", "property_value_descriptor": ""}, "open circuit voltage": {}, "short circuit current": {}, "fill factor": {}, "highest occupied molecular orbital": {}, "lowest unoccupied molecular orbital": {}, "bandgap": {}, "hole mobility": {}, "electron mobility": {}, "external quantum efficiency": {}}
10.1016/j.orgel.2015.03.001 |  |  | P3HT | [*]c1cc(CCCCCC)c([*])s1 | ['P3HT'] | 1 | PC_{71}BM |  | ['PC_{61}BM', 'PC_{71}BM'] | 3.64 % |  |  |  | {"power conversion efficiency": {"entity_name": "power conversion efficiency", "entity_start": 166, "entity_end": 168, "property_value_start": 178, "property_value_end": 179, "property_numeric_value": 3.64, "property_unit": "%", "property_value_descriptor": ""}, "open circuit voltage": {}, "short circuit current": {}, "fill factor": {}, "highest occupied molecular orbital": {}, "lowest unoccupied molecular orbital": {}, "bandgap": {}, "hole mobility": {}, "electron mobility": {}, "external quantum efficiency": {}}
10.1016/j.orgel.2015.03.017 |  |  | P3HT | [*]c1cc(CCCCCC)c([*])s1 | ['poly(3-hexyl thiophene)', 'P3HT'] | 0 | PMI; PMI-F-PMI |  | [] | 2.30 % |  |  |  | {"power conversion efficiency": {"entity_name": "PCE", "entity_start": 82, "entity_end": 82, "property_value_start": 84, "property_value_end": 85, "property_numeric_value": 2.3, "property_unit": "%", "property_value_descriptor": ""}, "open circuit voltage": {}, "short circuit current": {}, "fill factor": {}, "highest occupied molecular orbital": {}, "lowest unoccupied molecular orbital": {"entity_name": "LUMO", "entity_start": 116, "entity_end": 116, "property_value_start": 120, "property_value_end": 121, "property_numeric_value": -3.5, "property_unit": "eV", "property_value_descriptor": ""}, "bandgap": {}, "hole mobility": {}, "electron mobility": {}, "external quantum efficiency": {}}
10.1016/j.orgel.2015.03.017 |  |  | PMI-F-PMI |  | ['PMI-F-PMI'] | 0 | PMI; PMI-F-PMI |  | [] |  | 0.98 V |  |  | {"power conversion efficiency": {}, "open circuit voltage": {"entity_name": "V_{oc}", "entity_start": 136, "entity_end": 137, "property_value_start": 140, "property_value_end": 141, "property_numeric_value": 0.98, "property_unit": "V", "property_value_descriptor": ""}, "short circuit current": {}, "fill factor": {}, "highest occupied molecular orbital": {}, "lowest unoccupied molecular orbital": {}, "bandgap": {}, "hole mobility": {}, "electron mobility": {}, "external quantum efficiency": {}}
10.1016/j.orgel.2012.05.047 |  |  | poly(3-hexylthiophene) | [*]c1cc(CCCCCC)c([*])s1 | ['poly(3-hexylthiophene)', 'P3HT'] | 1 | PCBM |  | ['PCBM'] | 2.5 % |  |  |  | {"power conversion efficiency": {"entity_name": "power conversion efficiency", "entity_start": 134, "entity_end": 136, "property_value_start": 140, "property_value_end": 141, "property_numeric_value": 2.5, "property_unit": "%", "property_value_descriptor": ""}, "open circuit voltage": {}, "short circuit current": {}, "fill factor": {}, "highest occupied molecular orbital": {}, "lowest unoccupied molecular orbital": {}, "bandgap": {}, "hole mobility": {}, "electron mobility": {}, "external quantum efficiency": {}}
10.1016/j.orgel.2015.08.014 |  |  | P3HT | [*]c1cc(CCCCCC)c([*])s1 | ['P3HT'] | 1 | PC_{61}BM |  | ['PC_{61}BM'] | 3.1 % |  |  |  | {"power conversion efficiency": {"entity_name": "PCE", "entity_start": 243, "entity_end": 243, "property_value_start": 266, "property_value_end": 267, "property_numeric_value": 3.1, "property_unit": "%", "property_value_descriptor": ""}, "open circuit voltage": {}, "short circuit current": {}, "fill factor": {}, "highest occupied molecular orbital": {}, "lowest unoccupied molecular orbital": {}, "bandgap": {}, "hole mobility": {}, "electron mobility": {}, "external quantum efficiency": {}}
10.1016/j.orgel.2010.11.021 |  |  | poly[4,4-bis(2-ethylhexyl)-4H-cyclopenta[2,1-b:3,4-b']dithiophene-2,6-diyl-alt-4,7-bis(2-thienyl)-2,1,3-benzothiadiazole-5',5''-diyl] |  | ["poly[4,4-bis(2-ethylhexyl)-4H-cyclopenta[2,1-b:3,4-b']dithiophene-2,6-diyl-alt-4,7-bis(2-thienyl)-2,1,3-benzothiadiazole-5',5''-diyl]"] | 1 | PC_{61}BM |  | ['PC_{61}BM'] | 1.37 % | 0.62 V | -5.37 mA/cm^{2} | 0.41 | {"power conversion efficiency": {"entity_name": "power conversion efficiency", "entity_start": 220, "entity_end": 222, "property_value_start": 224, "property_value_end": 225, "property_numeric_value": 1.37, "property_unit": "%", "property_value_descriptor": ""}, "open circuit voltage": {"entity_name": "open-circuit voltage", "entity_start": 190, "entity_end": 193, "property_value_start": 195, "property_value_end": 196, "property_numeric_value": 0.62, "property_unit": "V", "property_value_descriptor": ""}, "short circuit current": {"entity_name": "short-circuit current density", "entity_start": 199, "entity_end": 203, "property_value_start": 205, "property_value_end": 209, "property_numeric_value": -5.37, "property_unit": "mA/cm^{2}", "property_value_descriptor": ""}, "fill factor": {"entity_name": "fill factor", "entity_start": 212, "entity_end": 213, "property_value_start": 215, "property_value_end": 215, "property_numeric_value": 41.0, "property_unit": "%", "property_value_descriptor": ""}, "highest occupied molecular orbital": {}, "lowest unoccupied molecular orbital": {}, "bandgap": {"entity_name": "optical bandgap", "entity_start": 136, "entity_end": 137, "property_value_start": 141, "property_value_end": 142, "property_numeric_value": 1.52, "property_unit": "eV", "property_value_descriptor": ""}, "hole mobility": {}, "electron mobility": {}, "external quantum efficiency": {}}
10.1016/j.orgel.2016.03.037 |  |  | PTB7-Th | [*]c7cc6c(c1ccc(CC(CC)CCCC)s1)c4sc(c2sc([*])c3sc(C(=O)OCC(CC)CCCC)c(F)c23)cc4c(c5ccc(CC(CC)CCCC)s5)c6s7 | ['PTB7-Th'] | 1 | PC_{71}BM |  | [] | 7.9 % |  |  |  | {"power conversion efficiency": {"entity_name": "power conversion efficiency", "entity_start": 191, "entity_end": 193, "property_value_start": 195, "property_value_end": 196, "property_numeric_value": 7.9, "property_unit": "%", "property_value_descriptor": ""}, "open circuit voltage": {}, "short circuit current": {}, "fill factor": {}, "highest occupied molecular orbital": {}, "lowest unoccupied molecular orbital": {}, "bandgap": {}, "hole mobility": {}, "electron mobility": {}, "external quantum efficiency": {}}
10.1016/j.orgel.2016.05.033 |  |  | P3HT | [*]c1cc(CCCCCC)c([*])s1 | ['-phenyl C61-butyric acid methyl ester', 'P3HT'] | 1 | PCBM |  | ['PCBM'] | 4.07 % |  |  |  | {"power conversion efficiency": {"entity_name": "PCE", "entity_start": 130, "entity_end": 130, "property_value_start": 133, "property_value_end": 134, "property_numeric_value": 4.07, "property_unit": "%", "property_value_descriptor": ""}, "open circuit voltage": {}, "short circuit current": {}, "fill factor": {}, "highest occupied molecular orbital": {}, "lowest unoccupied molecular orbital": {}, "bandgap": {}, "hole mobility": {}, "electron mobility": {}, "external quantum efficiency": {}}
10.1016/j.orgel.2016.06.018 |  |  | PTB7 | [*]c5cc4c(OCC(CC)CCCC)c3sc(c1sc([*])c2c(F)c(C(=O)OCC(CC)CCCC)sc12)cc3c(OCC(CC)CCCC)c4s5 | ['benzodithiophene', 'PTB7'] | 1 | PC_{71}BM |  | [] | 7.4 % |  |  |  | {"power conversion efficiency": {"entity_name": "PCE", "entity_start": 148, "entity_end": 148, "property_value_start": 150, "property_value_end": 151, "property_numeric_value": 7.4, "property_unit": "%", "property_value_descriptor": ""}, "open circuit voltage": {}, "short circuit current": {}, "fill factor": {}, "highest occupied molecular orbital": {}, "lowest unoccupied molecular orbital": {}, "bandgap": {}, "hole mobility": {}, "electron mobility": {}, "external quantum efficiency": {}}
10.1016/j.orgel.2017.10.005 |  |  | [3-fluoro-2-[(2-ethylhexyl) carbonyl] thieno[3,4-b]-thiophenediyl]] |  | [] | 0 | [6,6]- phenyl-C70-butyric-acid-methyl-ester |  | [] | 7.48 % |  |  |  | {"power conversion efficiency": {"entity_name": "Power conversion efficiency", "entity_start": 123, "entity_end": 125, "property_value_start": 188, "property_value_end": 189, "property_numeric_value": 7.48, "property_unit": "%", "property_value_descriptor": ""}, "open circuit voltage": {}, "short circuit current": {}, "fill factor": {}, "highest occupied molecular orbital": {}, "lowest unoccupied molecular orbital": {}, "bandgap": {}, "hole mobility": {}, "electron mobility": {}, "external quantum efficiency": {}}
10.1016/j.orgel.2019.02.015 | 1 |  | PBDB-T | CCCCC(CC)Cc%10ccc(c8c1cc([*])sc1c(c2ccc(CC(CC)CCCC)s2)c9cc(c7ccc(c5sc(c3ccc([*])s3)c6c(=O)c4c(CC(CC)CCCC)sc(CC(CC)CCCC)c4c(=O)c56)s7)sc89)s%10 | ['PBDB-T'] | 0 | IT-M | CCCCCCc%15ccc(C7(c1ccc(CCCCCC)cc1)c2cc%10c(cc2c6sc5cc(C=c4c(=O)c3cc(C)ccc3c4=C(C#N)C#N)sc5c67)C(c8ccc(CCCCCC)cc8)(c9ccc(CCCCCC)cc9)c%13c%10sc%14cc(C=c%12c(=O)c%11cc(C)ccc%11c%12=C(C#N)C#N)sc%13%14)cc%15 | ['IT-M'] | 10.81 % |  |  |  | {"power conversion efficiency": {"entity_name": "PCE", "entity_start": 157, "entity_end": 157, "property_value_start": 201, "property_value_end": 202, "property_numeric_value": 9.51, "property_unit": "%", "property_value_descriptor": ""}, "open circuit voltage": {}, "short circuit current": {}, "fill factor": {}, "highest occupied molecular orbital": {}, "lowest unoccupied molecular orbital": {}, "bandgap": {}, "hole mobility": {}, "electron mobility": {}, "external quantum efficiency": {}}
10.1016/j.orgel.2018.07.026 |  |  | PDOT | C1COc2c(O1)c([*])sc2c4sc([*])c3OCCOc34 | ['PEDOT', 'PDOT'] | 1 | ICBA |  | [] | 5.88 ± 0.05 % |  |  |  | {"power conversion efficiency": {"entity_name": "PCE", "entity_start": 260, "entity_end": 260, "property_value_start": 275, "property_value_end": 278, "property_numeric_value": 5.88, "property_unit": "%", "property_value_descriptor": ""}, "open circuit voltage": {}, "short circuit current": {}, "fill factor": {}, "highest occupied molecular orbital": {}, "lowest unoccupied molecular orbital": {}, "bandgap": {}, "hole mobility": {}, "electron mobility": {}, "external quantum efficiency": {}}
10.1016/j.orgel.2018.09.015 |  |  | P(T-TPPDT) |  | ['P(T-TPPDT)', 'P(Tt-TPPDT)'] | 1 | PC_{70}BM |  | ['PC_{70}BM'] |  |  |  |  | {"power conversion efficiency": {}, "open circuit voltage": {}, "short circuit current": {}, "fill factor": {}, "highest occupied molecular orbital": {}, "lowest unoccupied molecular orbital": {}, "bandgap": {"entity_name": "E gs", "entity_start": 99, "entity_end": 100, "property_value_start": 106, "property_value_end": 107, "property_numeric_value": 2.0, "property_unit": "eV", "property_value_descriptor": ""}, "hole mobility": {}, "electron mobility": {}, "external quantum efficiency": {}}
10.1016/j.orgel.2018.09.015 |  |  | P(Tt-TPPDT) |  | ['P(T-TPPDT)', 'P(Tt-TPPDT)'] | 1 | PC_{70}BM |  | ['PC_{70}BM'] | 4.71 % |  |  |  | {"power conversion efficiency": {"entity_name": "PCEs", "entity_start": 204, "entity_end": 204, "property_value_start": 210, "property_value_end": 211, "property_numeric_value": 4.71, "property_unit": "%", "property_value_descriptor": ""}, "open circuit voltage": {}, "short circuit current": {}, "fill factor": {}, "highest occupied molecular orbital": {}, "lowest unoccupied molecular orbital": {}, "bandgap": {}, "hole mobility": {}, "electron mobility": {}, "external quantum efficiency": {}}
10.1016/j.orgel.2015.05.010 |  |  | SMPV1 |  | ['SMPV1'] | 1 | PC_{71}BM |  | ['PC_{71}BM', 'ICBA'] | 2.54 % | 1.15 V |  | 61 % | {"power conversion efficiency": {"entity_name": "PCE", "entity_start": 83, "entity_end": 83, "property_value_start": 85, "property_value_end": 86, "property_numeric_value": 2.54, "property_unit": "%", "property_value_descriptor": ""}, "open circuit voltage": {"entity_name": "V_{OC}", "entity_start": 65, "entity_end": 67, "property_value_start": 69, "property_value_end": 70, "property_numeric_value": 1.15, "property_unit": "V", "property_value_descriptor": ""}, "short circuit current": {}, "fill factor": {"entity_name": "FF", "entity_start": 92, "entity_end": 92, "property_value_start": 100, "property_value_end": 101, "property_numeric_value": 61.0, "property_unit": "%", "property_value_descriptor": ""}, "highest occupied molecular orbital": {}, "lowest unoccupied molecular orbital": {}, "bandgap": {}, "hole mobility": {}, "electron mobility": {}, "external quantum efficiency": {}}
10.1016/j.orgel.2017.05.002 |  |  | P(NDI2OD-T2) | [*]c6ccc(c5ccc(c1cc3c(=O)n(CC(CCCCCCCC)CCCCCCCCCC)c(=O)c4c([*])cc2c(=O)n(CC(CCCCCCCC)CCCCCCCCCC)c(=O)c1c2c34)s5)s6 | ['P(NDI2OD-T2)', 'poly{[N,N-9-bis(2-octyldodecyl)- naphthalene-1,4,5,8-bis(dicarboximide)-2,6-diyl]-alt-5,59-(2,29-bithiophene)}(P(NDI2OD-T2))'] | 0 | PTB7; P(NDI2OD-T2) |  | [] | 7.0 % |  |  |  | {"power conversion efficiency": {"entity_name": "PCEs", "entity_start": 148, "entity_end": 148, "property_value_start": 153, "property_value_end": 154, "property_numeric_value": 7.0, "property_unit": "%", "property_value_descriptor": ""}, "open circuit voltage": {}, "short circuit current": {}, "fill factor": {}, "highest occupied molecular orbital": {}, "lowest unoccupied molecular orbital": {}, "bandgap": {}, "hole mobility": {}, "electron mobility": {}, "external quantum efficiency": {}}
10.1016/j.orgel.2009.01.012 |  |  | NiPI |  | ['NiPI'] | 1 | PCBM |  | [] | 2.4 % |  |  |  | {"power conversion efficiency": {"entity_name": "power conversion efficiency", "entity_start": 261, "entity_end": 263, "property_value_start": 265, "property_value_end": 266, "property_numeric_value": 2.4, "property_unit": "%", "property_value_descriptor": ""}, "open circuit voltage": {}, "short circuit current": {}, "fill factor": {}, "highest occupied molecular orbital": {}, "lowest unoccupied molecular orbital": {}, "bandgap": {}, "hole mobility": {}, "electron mobility": {}, "external quantum efficiency": {}}
10.1016/j.orgel.2009.01.012 |  |  | polyimide |  | ['polyimide', 'PI'] | 1 | PCBM |  | [] |  |  |  | 0.64 | {"power conversion efficiency": {}, "open circuit voltage": {}, "short circuit current": {}, "fill factor": {"entity_name": "FF", "entity_start": 326, "entity_end": 326, "property_value_start": 328, "property_value_end": 328, "property_numeric_value": 64.0, "property_unit": "%", "property_value_descriptor": ""}, "highest occupied molecular orbital": {}, "lowest unoccupied molecular orbital": {}, "bandgap": {}, "hole mobility": {}, "electron mobility": {}, "external quantum efficiency": {}}
10.1016/j.orgel.2018.12.024 |  |  | PTB7 | [*]c5cc4c(OCC(CC)CCCC)c3sc(c1sc([*])c2c(F)c(C(=O)OCC(CC)CCCC)sc12)cc3c(OCC(CC)CCCC)c4s5 | ['PTB7'] | 1 | PC_{71}BM |  | ['PC_{61}BM', 'PC_{71}BM'] | 5.35 % |  |  |  | {"power conversion efficiency": {"entity_name": "power conversion efficiency", "entity_start": 195, "entity_end": 197, "property_value_start": 199, "property_value_end": 200, "property_numeric_value": 5.35, "property_unit": "%", "property_value_descriptor": ""}, "open circuit voltage": {}, "short circuit current": {}, "fill factor": {}, "highest occupied molecular orbital": {}, "lowest unoccupied molecular orbital": {}, "bandgap": {}, "hole mobility": {}, "electron mobility": {}, "external quantum efficiency": {}}
10.1016/j.orgel.2018.12.024 |  |  | PBDTTT-C | [*]c5cc4c(OCC(CC)CCCC)c3sc(c1sc([*])c2sc(C(=O)C(CC)CCCC)cc12)cc3c(OCC(CC)CCCC)c4s5 | ['PBDTTT-C'] | 1 | PC_{71}BM |  | ['PC_{61}BM', 'PC_{71}BM'] | 8.58 % |  |  |  | {"power conversion efficiency": {"entity_name": "power conversion efficiency", "entity_start": 195, "entity_end": 197, "property_value_start": 202, "property_value_end": 203, "property_numeric_value": 8.58, "property_unit": "%", "property_value_descriptor": ""}, "open circuit voltage": {}, "short circuit current": {}, "fill factor": {}, "highest occupied molecular orbital": {}, "lowest unoccupied molecular orbital": {}, "bandgap": {}, "hole mobility": {}, "electron mobility": {}, "external quantum efficiency": {}}
10.1016/j.orgel.2016.08.023 |  |  | P3HT | [*]c1cc(CCCCCC)c([*])s1 | ['poly(3-hexylthiophene)', 'P3HT'] | 1 | PC_{71}BM |  | ['PC_{61}BM', 'PC_{71}BM'] | 7.53 % |  |  |  | {"power conversion efficiency": {"entity_name": "PCE", "entity_start": 98, "entity_end": 98, "property_value_start": 143, "property_value_end": 144, "property_numeric_value": 7.53, "property_unit": "%", "property_value_descriptor": ""}, "open circuit voltage": {}, "short circuit current": {}, "fill factor": {}, "highest occupied molecular orbital": {}, "lowest unoccupied molecular orbital": {}, "bandgap": {}, "hole mobility": {}, "electron mobility": {}, "external quantum efficiency": {}}
10.1016/j.orgel.2016.08.023 |  |  | poly[(ethylhexyl-thiophenyl)-benzodithiophene -(ethylhexyl)-thienothiophene](PTB7-th) | [*]c7cc6c(c1ccc(CC(CC)CCCC)s1)c4sc(c2sc([*])c3sc(C(=O)OCC(CC)CCCC)c(F)c23)cc4c(c5ccc(CC(CC)CCCC)s5)c6s7 | ['PTB7-th', 'poly[(ethylhexyl-thiophenyl)-benzodithiophene -(ethylhexyl)-thienothiophene](PTB7-th)'] | 1 | PC_{71}BM |  | ['PC_{61}BM', 'PC_{71}BM'] | 6.51 % |  |  |  | {"power conversion efficiency": {"entity_name": "PCE", "entity_start": 98, "entity_end": 98, "property_value_start": 127, "property_value_end": 128, "property_numeric_value": 6.51, "property_unit": "%", "property_value_descriptor": ""}, "open circuit voltage": {}, "short circuit current": {}, "fill factor": {}, "highest occupied molecular orbital": {}, "lowest unoccupied molecular orbital": {}, "bandgap": {}, "hole mobility": {}, "electron mobility": {}, "external quantum efficiency": {}}
10.1016/j.orgel.2016.08.023 |  |  | PTB7-th | [*]c7cc6c(c1ccc(CC(CC)CCCC)s1)c4sc(c2sc([*])c3sc(C(=O)OCC(CC)CCCC)c(F)c23)cc4c(c5ccc(CC(CC)CCCC)s5)c6s7 | ['PTB7-th', 'poly[(ethylhexyl-thiophenyl)-benzodithiophene -(ethylhexyl)-thienothiophene](PTB7-th)'] | 1 | PC_{71}BM |  | ['PC_{61}BM', 'PC_{71}BM'] | 8.48 % |  |  |  | {"power conversion efficiency": {"entity_name": "PCE", "entity_start": 98, "entity_end": 98, "property_value_start": 146, "property_value_end": 147, "property_numeric_value": 8.48, "property_unit": "%", "property_value_descriptor": ""}, "open circuit voltage": {}, "short circuit current": {}, "fill factor": {}, "highest occupied molecular orbital": {}, "lowest unoccupied molecular orbital": {}, "bandgap": {}, "hole mobility": {}, "electron mobility": {}, "external quantum efficiency": {}}
10.1016/j.orgel.2019.105376 | 1 |  | PBDTTT-EFT | CCCCC(CC)COC(=O)c7sc6c(c5cc4c(c1ccc(CC(CC)CCCC)s1)c2sc([*])cc2c(c3ccc(CC(CC)CCCC)s3)c4s5)sc([*])c6c7F | ["poly[4,8-bis(5-(2-ethylhexyl)thiophen-2-yl)benzo[1,2-b;4,5-b']dithiophene-2,6-diyl-alt-(4-(2-ethylhexyl)-3-fluorothieno[3,4-b]thiophene-)-2-carboxylate-2-6-diyl", 'PBDTTT-EFT'] | 1 | PC_{71}BM |  | ['[6,6]-phenyl C_{71}-butyric acid methyl ester', 'PC_{71}BM'] | 11.09 % |  |  |  | {"power conversion efficiency": {"entity_name": "PCE", "entity_start": 223, "entity_end": 223, "property_value_start": 225, "property_value_end": 226, "property_numeric_value": 3.67, "property_unit": "%", "property_value_descriptor": ""}, "open circuit voltage": {}, "short circuit current": {}, "fill factor": {}, "highest occupied molecular orbital": {}, "lowest unoccupied molecular orbital": {}, "bandgap": {}, "hole mobility": {}, "electron mobility": {}, "external quantum efficiency": {}}
10.1016/j.orgel.2020.105802 |  |  | PTB7-Th | [*]c7cc6c(c1ccc(CC(CC)CCCC)s1)c4sc(c2sc([*])c3sc(C(=O)OCC(CC)CCCC)c(F)c23)cc4c(c5ccc(CC(CC)CCCC)s5)c6s7 | ['poly[4,8-bis(5-(2-ethylhexyl)thiophen-2-yl)benzo[1,2-b:4,5-b0]dithiophene-co-3-fluorothieno[3,4-b]thiophene-2-carboxylate]:[6,6]-phenyl-C70-butyric acid methyl ester', 'PTB7-Th'] | 1 | PC_{71}BM |  | [] | 10.31 % |  | 17.9 mA cm^{-2} |  | {"power conversion efficiency": {"entity_name": "PCE", "entity_start": 159, "entity_end": 159, "property_value_start": 161, "property_value_end": 162, "property_numeric_value": 10.31, "property_unit": "%", "property_value_descriptor": ""}, "open circuit voltage": {}, "short circuit current": {"entity_name": "short-circuit current density", "entity_start": 142, "entity_end": 146, "property_value_start": 151, "property_value_end": 154, "property_numeric_value": 17.9, "property_unit": "mA cm^{-2}", "property_value_descriptor": ""}, "fill factor": {}, "highest occupied molecular orbital": {}, "lowest unoccupied molecular orbital": {}, "bandgap": {}, "hole mobility": {}, "electron mobility": {}, "external quantum efficiency": {}}
10.1016/j.orgel.2011.07.011 |  |  | PCDTBT | [*]c7ccc6c5ccc(c4ccc(c2ccc(c1ccc([*])s1)c3nsnc23)s4)cc5n(C(CCCCCCCC)CCCCCCCC)c6c7 | ["poly[N-9''-hepta-decanyl-2,7-carbazole-alt-5,5-(4',7'-di-2-thienyl-2',1',3'-benzothiadiazole)]", 'PCDTBT'] | 1 | PC_{70}BM |  | ['PC_{70}BM'] | 6.1 % |  |  |  | {"power conversion efficiency": {"entity_name": "power conversion efficiency", "entity_start": 111, "entity_end": 113, "property_value_start": 115, "property_value_end": 116, "property_numeric_value": 6.1, "property_unit": "%", "property_value_descriptor": ""}, "open circuit voltage": {}, "short circuit current": {}, "fill factor": {}, "highest occupied molecular orbital": {}, "lowest unoccupied molecular orbital": {}, "bandgap": {}, "hole mobility": {}, "electron mobility": {}, "external quantum efficiency": {}}
10.1016/j.orgel.2009.03.016 |  |  | poly(3-hexylthiophene) | [*]c1cc(CCCCCC)c([*])s1 | ['poly(3-hexylthiophene)', 'P3HT'] | 1 | PCBM |  | [] | 3.1 % |  |  | 0.70 | {"power conversion efficiency": {"entity_name": "power conversion efficiency", "entity_start": 103, "entity_end": 105, "property_value_start": 112, "property_value_end": 113, "property_numeric_value": 3.1, "property_unit": "%", "property_value_descriptor": ""}, "open circuit voltage": {}, "short circuit current": {}, "fill factor": {"entity_name": "fill factor", "entity_start": 107, "entity_end": 108, "property_value_start": 115, "property_value_end": 115, "property_numeric_value": 70.0, "property_unit": "%", "property_value_descriptor": ""}, "highest occupied molecular orbital": {}, "lowest unoccupied molecular orbital": {}, "bandgap": {}, "hole mobility": {}, "electron mobility": {}, "external quantum efficiency": {}}
10.1016/j.matlet.2016.04.009 |  |  | P3 |  | ['P3'] | 1 | PC_{61}BM |  | ['PC_{61}BM'] | 1.56 % | 0.79 V | 4.50 mA cm^{-2} | 0.44 | {"power conversion efficiency": {"entity_name": "power conversion efficiency", "entity_start": 99, "entity_end": 101, "property_value_start": 103, "property_value_end": 104, "property_numeric_value": 1.56, "property_unit": "%", "property_value_descriptor": ""}, "open circuit voltage": {"entity_name": "V_{oc}", "entity_start": 114, "entity_end": 115, "property_value_start": 117, "property_value_end": 118, "property_numeric_value": 0.79, "property_unit": "V", "property_value_descriptor": ""}, "short circuit current": {"entity_name": "J_{sc}", "entity_start": 106, "entity_end": 107, "property_value_start": 109, "property_value_end": 112, "property_numeric_value": 4.5, "property_unit": "mA cm^{-2}", "property_value_descriptor": ""}, "fill factor": {"entity_name": "FF", "entity_start": 121, "entity_end": 121, "property_value_start": 123, "property_value_end": 123, "property_numeric_value": 44.0, "property_unit": "%", "property_value_descriptor": ""}, "highest occupied molecular orbital": {}, "lowest unoccupied molecular orbital": {}, "bandgap": {"entity_name": "optical bandgap", "entity_start": 76, "entity_end": 77, "property_value_start": 79, "property_value_end": 80, "property_numeric_value": 1.55, "property_unit": "eV", "property_value_descriptor": "~"}, "hole mobility": {}, "electron mobility": {}, "external quantum efficiency": {}}
10.1016/j.matlet.2016.09.118 |  |  | P3HT | [*]c1cc(CCCCCC)c([*])s1 | ['poly(3-hexylthiophene)', 'P3HT'] | 1 | PC_{71}BM |  | ['PC_{71}BM'] | 4.44 % |  |  |  | {"power conversion efficiency": {"entity_name": "PCE", "entity_start": 78, "entity_end": 78, "property_value_start": 93, "property_value_end": 94, "property_numeric_value": 4.44, "property_unit": "%", "property_value_descriptor": ""}, "open circuit voltage": {}, "short circuit current": {}, "fill factor": {}, "highest occupied molecular orbital": {}, "lowest unoccupied molecular orbital": {}, "bandgap": {}, "hole mobility": {}, "electron mobility": {}, "external quantum efficiency": {}}
10.1016/j.matlet.2015.05.122 |  |  | PEDOS |  | ['PEDOS'] | 1 | PCBM |  | ['[6,6]-phenyl-C61-butyric acid methyl ester', 'PCBM'] | 3.88 % |  |  |  | {"power conversion efficiency": {"entity_name": "PCE", "entity_start": 193, "entity_end": 193, "property_value_start": 195, "property_value_end": 196, "property_numeric_value": 3.88, "property_unit": "%", "property_value_descriptor": ""}, "open circuit voltage": {}, "short circuit current": {}, "fill factor": {}, "highest occupied molecular orbital": {}, "lowest unoccupied molecular orbital": {}, "bandgap": {}, "hole mobility": {}, "electron mobility": {}, "external quantum efficiency": {}}
10.1016/j.matlet.2015.12.088 |  |  | poly [N-9'']-hepta-decanyl-2,7-carbazole-alt-5,5-(4',7'-di-2-thienyl-2',1',3-benzothiadiazole) | [*]c7ccc6c5ccc(c4ccc(c2ccc(c1ccc([*])s1)c3nsnc23)s4)cc5n(C(CCCCCCCC)CCCCCCCC)c6c7 | ["poly [N-9'']-hepta-decanyl-2,7-carbazole-alt-5,5-(4',7'-di-2-thienyl-2',1',3-benzothiadiazole)", 'PCDTBT'] | 1 | PC_{71}BM |  | ['PC_{71}BM'] | 7.13 % |  |  |  | {"power conversion efficiency": {"entity_name": "PCE", "entity_start": 61, "entity_end": 61, "property_value_start": 67, "property_value_end": 68, "property_numeric_value": 7.13, "property_unit": "%", "property_value_descriptor": ""}, "open circuit voltage": {}, "short circuit current": {}, "fill factor": {}, "highest occupied molecular orbital": {}, "lowest unoccupied molecular orbital": {}, "bandgap": {}, "hole mobility": {}, "electron mobility": {}, "external quantum efficiency": {}}
10.1016/j.matlet.2015.07.068 |  |  | PTPADTSe |  | ['PTPADTSe'] | 1 | PC_{61}BM |  | ['PC_{61}BM'] | 0.52 % | 0.81 V | 1.32 mA cm^{-2} | 35 % | {"power conversion efficiency": {"entity_name": "PCE", "entity_start": 164, "entity_end": 164, "property_value_start": 167, "property_value_end": 168, "property_numeric_value": 0.52, "property_unit": "%", "property_value_descriptor": ""}, "open circuit voltage": {"entity_name": "V_{oc}", "entity_start": 144, "entity_end": 145, "property_value_start": 148, "property_value_end": 149, "property_numeric_value": 0.81, "property_unit": "V", "property_value_descriptor": ""}, "short circuit current": {"entity_name": "J_{sc}", "entity_start": 131, "entity_end": 132, "property_value_start": 135, "property_value_end": 138, "property_numeric_value": 1.32, "property_unit": "mA cm^{-2}", "property_value_descriptor": ""}, "fill factor": {"entity_name": "FF", "entity_start": 154, "entity_end": 154, "property_value_start": 157, "property_value_end": 158, "property_numeric_value": 35.0, "property_unit": "%", "property_value_descriptor": ""}, "highest occupied molecular orbital": {"entity_name": "HOMO) energy leve", "entity_start": 85, "entity_end": 88, "property_value_start": 90, "property_value_end": 91, "property_numeric_value": -5.14, "property_unit": "eV", "property_value_descriptor": ""}, "lowest unoccupied molecular orbital": {}, "bandgap": {}, "hole mobility": {}, "electron mobility": {}, "external quantum efficiency": {}}
10.1016/j.mtener.2016.12.005 |  |  | PTB7 | [*]c5cc4c(OCC(CC)CCCC)c3sc(c1sc([*])c2c(F)c(C(=O)OCC(CC)CCCC)sc12)cc3c(OCC(CC)CCCC)c4s5 | ['PTB7'] | 1 | PC_{70}BM |  | ['PC_{70}BM'] | 6.73 % |  |  |  | {"power conversion efficiency": {"entity_name": "power conversion efficiency", "entity_start": 162, "entity_end": 164, "property_value_start": 180, "property_value_end": 181, "property_numeric_value": 6.73, "property_unit": "%", "property_value_descriptor": ""}, "open circuit voltage": {}, "short circuit current": {}, "fill factor": {}, "highest occupied molecular orbital": {}, "lowest unoccupied molecular orbital": {}, "bandgap": {}, "hole mobility": {}, "electron mobility": {}, "external quantum efficiency": {}}
10.1016/j.jsamd.2017.11.005 |  |  | P3HT | [*]c1cc(CCCCCC)c([*])s1 | ['P3HT'] | 1 | PC_{61}BM |  | [] | 0.12 % |  |  |  | {"power conversion efficiency": {"entity_name": "PCE", "entity_start": 227, "entity_end": 227, "property_value_start": 230, "property_value_end": 231, "property_numeric_value": 0.12, "property_unit": "%", "property_value_descriptor": ""}, "open circuit voltage": {}, "short circuit current": {}, "fill factor": {}, "highest occupied molecular orbital": {}, "lowest unoccupied molecular orbital": {}, "bandgap": {}, "hole mobility": {}, "electron mobility": {}, "external quantum efficiency": {}}
10.1016/j.matchemphys.2012.03.058 |  |  | P2 |  | ['P1', 'P2'] | 1 | PCBM |  | [] | 5.07 % |  |  |  | {"power conversion efficiency": {"entity_name": "power conversion efficiency", "entity_start": 148, "entity_end": 150, "property_value_start": 152, "property_value_end": 153, "property_numeric_value": 5.07, "property_unit": "%", "property_value_descriptor": ""}, "open circuit voltage": {}, "short circuit current": {}, "fill factor": {}, "highest occupied molecular orbital": {}, "lowest unoccupied molecular orbital": {}, "bandgap": {"entity_name": "optical band gap", "entity_start": 29, "entity_end": 31, "property_value_start": 35, "property_value_end": 36, "property_numeric_value": 1.74, "property_unit": "eV", "property_value_descriptor": ""}, "hole mobility": {}, "electron mobility": {}, "external quantum efficiency": {}}
10.1016/j.matchemphys.2012.03.058 |  |  | P1 |  | ['P1', 'P2'] | 1 | PCBM |  | [] | 2.34 % |  |  |  | {"power conversion efficiency": {"entity_name": "PCE", "entity_start": 66, "entity_end": 66, "property_value_start": 89, "property_value_end": 90, "property_numeric_value": 2.34, "property_unit": "%", "property_value_descriptor": ""}, "open circuit voltage": {}, "short circuit current": {}, "fill factor": {}, "highest occupied molecular orbital": {}, "lowest unoccupied molecular orbital": {}, "bandgap": {}, "hole mobility": {}, "electron mobility": {}, "external quantum efficiency": {}}
10.1016/j.matchemphys.2014.12.035 |  |  | diketopyrrolopyrrole |  | ['diketopyrrolopyrrole', 'DPP)-base'] | 1 | PC_{71}BM |  | ['PC_{71}BM'] | 0.9 % |  |  |  | {"power conversion efficiency": {"entity_name": "PCE", "entity_start": 97, "entity_end": 97, "property_value_start": 100, "property_value_end": 101, "property_numeric_value": 0.9, "property_unit": "%", "property_value_descriptor": ""}, "open circuit voltage": {}, "short circuit current": {}, "fill factor": {}, "highest occupied molecular orbital": {}, "lowest unoccupied molecular orbital": {}, "bandgap": {}, "hole mobility": {}, "electron mobility": {}, "external quantum efficiency": {}}
10.1016/j.matchemphys.2014.12.035 |  |  | PONDPP |  | ['PONDPP'] | 1 | PC_{71}BM |  | ['PC_{71}BM'] | 1.1 % |  |  |  | {"power conversion efficiency": {"entity_name": "PCE", "entity_start": 97, "entity_end": 97, "property_value_start": 105, "property_value_end": 106, "property_numeric_value": 1.1, "property_unit": "%", "property_value_descriptor": ""}, "open circuit voltage": {}, "short circuit current": {}, "fill factor": {}, "highest occupied molecular orbital": {}, "lowest unoccupied molecular orbital": {}, "bandgap": {}, "hole mobility": {}, "electron mobility": {}, "external quantum efficiency": {}}
10.1016/j.dyepig.2017.06.058 |  |  | PBT7-Th |  | ['PBT7-Th'] | 0 | PPDI |  | ['PPDI'] | 5 % |  |  |  | {"power conversion efficiency": {"entity_name": "power conversion efficiency", "entity_start": 103, "entity_end": 105, "property_value_start": 108, "property_value_end": 109, "property_numeric_value": 5.0, "property_unit": "%", "property_value_descriptor": ""}, "open circuit voltage": {}, "short circuit current": {}, "fill factor": {}, "highest occupied molecular orbital": {}, "lowest unoccupied molecular orbital": {}, "bandgap": {}, "hole mobility": {}, "electron mobility": {}, "external quantum efficiency": {}}
10.1016/j.dyepig.2018.06.004 |  |  | PTB7-Th | [*]c7cc6c(c1ccc(CC(CC)CCCC)s1)c4sc(c2sc([*])c3sc(C(=O)OCC(CC)CCCC)c(F)c23)cc4c(c5ccc(CC(CC)CCCC)s5)c6s7 | ["poly[4,8-bis[5-(2-ethylhexyl)-2-thienyl]benzo[1,2-b:4,5-b']dithiophene-alt-(4-(2-ethylhexyl)-3-fluorothieno[3,4-b]thiophene-)-2-carboxylate-2-6-diyl", 'PTB7-Th'] | 0 | NDIPh1 |  | ['NDIPh1', 'NDIPh1-based'] | 5.75 % |  |  |  | {"power conversion efficiency": {"entity_name": "power conversion efficiency", "entity_start": 119, "entity_end": 121, "property_value_start": 130, "property_value_end": 131, "property_numeric_value": 5.75, "property_unit": "%", "property_value_descriptor": ""}, "open circuit voltage": {}, "short circuit current": {}, "fill factor": {}, "highest occupied molecular orbital": {}, "lowest unoccupied molecular orbital": {}, "bandgap": {}, "hole mobility": {}, "electron mobility": {}, "external quantum efficiency": {}}
10.1016/j.dyepig.2018.10.008 |  |  | indacenodithiophene |  | [] | 1 | PC_{71}BM |  | ['PC_{71}BM'] | 8.65 % | 0.968 V | 8.12 mA cm^{-2} | 0.35 | {"power conversion efficiency": {"entity_name": "PCE", "entity_start": 168, "entity_end": 168, "property_value_start": 170, "property_value_end": 171, "property_numeric_value": 8.65, "property_unit": "%", "property_value_descriptor": ""}, "open circuit voltage": {"entity_name": "V_{OC}", "entity_start": 233, "entity_end": 234, "property_value_start": 236, "property_value_end": 237, "property_numeric_value": 0.968, "property_unit": "V", "property_value_descriptor": ""}, "short circuit current": {"entity_name": "J_{SC}", "entity_start": 239, "entity_end": 240, "property_value_start": 242, "property_value_end": 245, "property_numeric_value": 8.12, "property_unit": "mA cm^{-2}", "property_value_descriptor": ""}, "fill factor": {"entity_name": "FF", "entity_start": 247, "entity_end": 247, "property_value_start": 249, "property_value_end": 249, "property_numeric_value": 35.0, "property_unit": "%", "property_value_descriptor": ""}, "highest occupied molecular orbital": {}, "lowest unoccupied molecular orbital": {}, "bandgap": {}, "hole mobility": {}, "electron mobility": {}, "external quantum efficiency": {}}
10.1016/j.dyepig.2018.06.006 |  |  | thieno[3,2-b]thiophene |  | [] | 0 | DTS |  | [] | 4.52 % |  |  |  | {"power conversion efficiency": {"entity_name": "PCE", "entity_start": 166, "entity_end": 166, "property_value_start": 168, "property_value_end": 169, "property_numeric_value": 4.52, "property_unit": "%", "property_value_descriptor": ""}, "open circuit voltage": {}, "short circuit current": {}, "fill factor": {}, "highest occupied molecular orbital": {}, "lowest unoccupied molecular orbital": {}, "bandgap": {}, "hole mobility": {}, "electron mobility": {}, "external quantum efficiency": {}}
10.1016/j.dyepig.2018.11.016 |  |  | PffBT4T-2OD | [*]c6ccc(c5ccc(c4sc(c2c(F)c(F)c(c1cc(CC(CCCCCCCC)CCCCCCCCCC)c([*])s1)c3nsnc23)cc4CC(CCCCCCCC)CCCCCCCCCC)s5)s6 | ["poly[(5,6-difluoro-2,1,3-benzothiadiazol-4,7-diyl)-alt-(3,3'''-di(2-octyldodecyl)2,2'; 5',2''; 5'',2'''-quaterthiophen-5,5'''-diyl)]", 'PffBT4T-2OD'] | 0 | SF(BR)_{4} |  | ['SF(BR)_{4}'] | 6.15 % |  |  |  | {"power conversion efficiency": {"entity_name": "PCE", "entity_start": 145, "entity_end": 145, "property_value_start": 148, "property_value_end": 149, "property_numeric_value": 6.15, "property_unit": "%", "property_value_descriptor": ""}, "open circuit voltage": {}, "short circuit current": {}, "fill factor": {}, "highest occupied molecular orbital": {}, "lowest unoccupied molecular orbital": {}, "bandgap": {"entity_name": "optical bandgap", "entity_start": 60, "entity_end": 61, "property_value_start": 63, "property_value_end": 64, "property_numeric_value": 2.1, "property_unit": "eV", "property_value_descriptor": ""}, "hole mobility": {}, "electron mobility": {}, "external quantum efficiency": {}}
10.1016/j.dyepig.2018.06.038 |  |  | DHII-EH-TR |  | [] | 1 | PC_{70}BM |  | ['PC_{70}BM'] | 3.60 % |  |  |  | {"power conversion efficiency": {"entity_name": "PCE", "entity_start": 145, "entity_end": 145, "property_value_start": 148, "property_value_end": 149, "property_numeric_value": 3.6, "property_unit": "%", "property_value_descriptor": ""}, "open circuit voltage": {}, "short circuit current": {}, "fill factor": {}, "highest occupied molecular orbital": {}, "lowest unoccupied molecular orbital": {}, "bandgap": {}, "hole mobility": {}, "electron mobility": {}, "external quantum efficiency": {}}
10.1016/j.dyepig.2019.107548 |  |  | BDT |  | [] | 0 | 4,7-di(4-(2-ethylhexyl)-2-thienyl)-5,6-difluoro-2,1,3-benzothiadiazole |  | [] | 8 % |  |  |  | {"power conversion efficiency": {"entity_name": "PCE", "entity_start": 82, "entity_end": 82, "property_value_start": 84, "property_value_end": 85, "property_numeric_value": 8.0, "property_unit": "%", "property_value_descriptor": ""}, "open circuit voltage": {}, "short circuit current": {}, "fill factor": {}, "highest occupied molecular orbital": {}, "lowest unoccupied molecular orbital": {}, "bandgap": {}, "hole mobility": {}, "electron mobility": {}, "external quantum efficiency": {}}
10.1016/j.dyepig.2019.108044 |  |  | PITPhf-DfQx |  | ['PITPhf-DfQx'] | 1 | PC_{71}BM |  | ['PC_{71}BM'] | 5.50 % |  |  |  | {"power conversion efficiency": {"entity_name": "PCE", "entity_start": 265, "entity_end": 265, "property_value_start": 286, "property_value_end": 287, "property_numeric_value": 5.5, "property_unit": "%", "property_value_descriptor": ""}, "open circuit voltage": {}, "short circuit current": {}, "fill factor": {}, "highest occupied molecular orbital": {}, "lowest unoccupied molecular orbital": {}, "bandgap": {}, "hole mobility": {}, "electron mobility": {}, "external quantum efficiency": {}}
10.1016/j.dyepig.2019.108022 |  |  | PBDTT-QXT-TF1 |  | ['PBDTT-QXT-TF1'] | 0 | IDIC | CCCCCCC5(CCCCCC)c1cc8c(cc1c4sc(C=c3c(=O)c2ccccc2c3=C(C#N)C#N)cc45)C(CCCCCC)(CCCCCC)c9cc(C=c7c(=O)c6ccccc6c7=C(C#N)C#N)sc89 | ['IDIC'] | 5.12 % | 0.975 V |  |  | {"power conversion efficiency": {"entity_name": "PCE", "entity_start": 360, "entity_end": 360, "property_value_start": 362, "property_value_end": 363, "property_numeric_value": 5.12, "property_unit": "%", "property_value_descriptor": ""}, "open circuit voltage": {"entity_name": "V_{OC}", "entity_start": 365, "entity_end": 366, "property_value_start": 368, "property_value_end": 369, "property_numeric_value": 0.975, "property_unit": "V", "property_value_descriptor": ""}, "short circuit current": {}, "fill factor": {}, "highest occupied molecular orbital": {}, "lowest unoccupied molecular orbital": {}, "bandgap": {}, "hole mobility": {}, "electron mobility": {}, "external quantum efficiency": {}}
10.1016/j.dyepig.2019.108022 |  |  | PBDTT-QXT-TF2 |  | ['PBDTT-QXT-TF2'] | 0 | IDIC | CCCCCCC5(CCCCCC)c1cc8c(cc1c4sc(C=c3c(=O)c2ccccc2c3=C(C#N)C#N)cc45)C(CCCCCC)(CCCCCC)c9cc(C=c7c(=O)c6ccccc6c7=C(C#N)C#N)sc89 | ['IDIC'] |  | 0.951 V | 11.56 mA cm^{-2} | 60.65 % | {"power conversion efficiency": {}, "open circuit voltage": {"entity_name": "V_{OC}", "entity_start": 329, "entity_end": 330, "property_value_start": 332, "property_value_end": 333, "property_numeric_value": 0.951, "property_unit": "V", "property_value_descriptor": ""}, "short circuit current": {"entity_name": "J_{SC}", "entity_start": 335, "entity_end": 336, "property_value_start": 338, "property_value_end": 341, "property_numeric_value": 11.56, "property_unit": "mA cm^{-2}", "property_value_descriptor": ""}, "fill factor": {"entity_name": "FF", "entity_start": 343, "entity_end": 343, "property_value_start": 345, "property_value_end": 346, "property_numeric_value": 60.65, "property_unit": "%", "property_value_descriptor": ""}, "highest occupied molecular orbital": {}, "lowest unoccupied molecular orbital": {}, "bandgap": {}, "hole mobility": {}, "electron mobility": {}, "external quantum efficiency": {}}
10.1016/j.dyepig.2020.108319 |  |  | TTz1 |  | ['TTz1', 'TTz1-based'] | 0 | BTz1 |  | ['BTz1', 'BTz1-based'] | 8.77 % | 0.96 V |  |  | {"power conversion efficiency": {"entity_name": "PCE", "entity_start": 228, "entity_end": 228, "property_value_start": 231, "property_value_end": 232, "property_numeric_value": 8.77, "property_unit": "%", "property_value_descriptor": ""}, "open circuit voltage": {"entity_name": "V_{oc}", "entity_start": 210, "entity_end": 211, "property_value_start": 214, "property_value_end": 215, "property_numeric_value": 0.96, "property_unit": "V", "property_value_descriptor": ""}, "short circuit current": {}, "fill factor": {}, "highest occupied molecular orbital": {}, "lowest unoccupied molecular orbital": {}, "bandgap": {}, "hole mobility": {}, "electron mobility": {}, "external quantum efficiency": {}}
10.1016/j.dyepig.2018.07.041 |  |  | FBT |  | [] | 1 | PC_{71}BM |  | ['[6,6]-phenyl-C_{71}-butyric acid methyl ester', 'PC_{71}BM'] | 7.04 % |  | 12.52 mA cm^{-2} |  | {"power conversion efficiency": {"entity_name": "PCE", "entity_start": 189, "entity_end": 189, "property_value_start": 191, "property_value_end": 192, "property_numeric_value": 7.04, "property_unit": "%", "property_value_descriptor": ""}, "open circuit voltage": {}, "short circuit current": {"entity_name": "J sc", "entity_start": 109, "entity_end": 110, "property_value_start": 113, "property_value_end": 116, "property_numeric_value": 12.52, "property_unit": "mA cm^{-2}", "property_value_descriptor": ""}, "fill factor": {}, "highest occupied molecular orbital": {}, "lowest unoccupied molecular orbital": {}, "bandgap": {}, "hole mobility": {}, "electron mobility": {}, "external quantum efficiency": {}}
10.1016/j.dyepig.2018.07.041 |  |  | FD10 |  | ['FD10', 'FD11', 'FD12', 'FD01'] | 1 | PC_{71}BM |  | ['[6,6]-phenyl-C_{71}-butyric acid methyl ester', 'PC_{71}BM'] |  | 0.77 V | 13.79 mA cm^{-2} |  | {"power conversion efficiency": {}, "open circuit voltage": {"entity_name": "V oc", "entity_start": 204, "entity_end": 205, "property_value_start": 207, "property_value_end": 208, "property_numeric_value": 0.77, "property_unit": "V", "property_value_descriptor": ""}, "short circuit current": {"entity_name": "J sc", "entity_start": 195, "entity_end": 196, "property_value_start": 198, "property_value_end": 201, "property_numeric_value": 13.79, "property_unit": "mA cm^{-2}", "property_value_descriptor": ""}, "fill factor": {}, "highest occupied molecular orbital": {}, "lowest unoccupied molecular orbital": {}, "bandgap": {}, "hole mobility": {}, "electron mobility": {}, "external quantum efficiency": {}}
10.1016/j.dyepig.2018.08.009 |  |  | PBZ |  | ['PBZ'] | 0 | E)-5-(2-(5-(2-ethylhexyl)thiophen-2-yl)vinyl)-thiophene-2-y |  | [] | 5.84 % | 0.96 V | 14.22 mA cm^{-2} |  | {"power conversion efficiency": {"entity_name": "PCE", "entity_start": 169, "entity_end": 169, "property_value_start": 172, "property_value_end": 173, "property_numeric_value": 5.84, "property_unit": "%", "property_value_descriptor": ""}, "open circuit voltage": {"entity_name": "V_{oc}", "entity_start": 181, "entity_end": 183, "property_value_start": 185, "property_value_end": 186, "property_numeric_value": 0.96, "property_unit": "V", "property_value_descriptor": ""}, "short circuit current": {"entity_name": "J_{sc}", "entity_start": 195, "entity_end": 196, "property_value_start": 199, "property_value_end": 202, "property_numeric_value": 14.22, "property_unit": "mA cm^{-2}", "property_value_descriptor": ""}, "fill factor": {}, "highest occupied molecular orbital": {}, "lowest unoccupied molecular orbital": {}, "bandgap": {"entity_name": "E_{g}^{opt}", "entity_start": 109, "entity_end": 111, "property_value_start": 113, "property_value_end": 114, "property_numeric_value": 1.48, "property_unit": "eV", "property_value_descriptor": ""}, "hole mobility": {}, "electron mobility": {"entity_name": "electron mobility", "entity_start": 118, "entity_end": 119, "property_value_start": 121, "property_value_end": 129, "property_numeric_value": 0.00018500000000000002, "property_unit": "cm^{2} V^{-1} s^{-1}", "property_value_descriptor": ""}, "external quantum efficiency": {}}
10.1016/j.dyepig.2018.10.010 |  |  | PBMOQX |  | ['PBMOQX'] | 1 | PC_{71}BM |  | ['PC_{71}BM'] | 6.94 % |  |  |  | {"power conversion efficiency": {"entity_name": "PCE", "entity_start": 108, "entity_end": 108, "property_value_start": 111, "property_value_end": 112, "property_numeric_value": 6.94, "property_unit": "%", "property_value_descriptor": ""}, "open circuit voltage": {}, "short circuit current": {}, "fill factor": {}, "highest occupied molecular orbital": {}, "lowest unoccupied molecular orbital": {}, "bandgap": {"entity_name": "optical bandgap", "entity_start": 73, "entity_end": 74, "property_value_start": 76, "property_value_end": 77, "property_numeric_value": 1.63, "property_unit": "eV", "property_value_descriptor": ""}, "hole mobility": {}, "electron mobility": {}, "external quantum efficiency": {}}
10.1016/j.dyepig.2018.11.040 |  |  | PBDB-T | CCCCC(CC)Cc%10ccc(c8c1cc([*])sc1c(c2ccc(CC(CC)CCCC)s2)c9cc(c7ccc(c5sc(c3ccc([*])s3)c6c(=O)c4c(CC(CC)CCCC)sc(CC(CC)CCCC)c4c(=O)c56)s7)sc89)s%10 | ['PBDB-T'] | 0 | spiro-IDT-O -IC |  | ['IDT-O -IC', 'spiro-IDT-O -IC'] | 6.23 % | 0.84 V | 11.76 mA/cm^{2} | 0.63 | {"power conversion efficiency": {"entity_name": "PCE", "entity_start": 145, "entity_end": 145, "property_value_start": 147, "property_value_end": 148, "property_numeric_value": 6.23, "property_unit": "%", "property_value_descriptor": ""}, "open circuit voltage": {"entity_name": "V_{oc}", "entity_start": 161, "entity_end": 162, "property_value_start": 164, "property_value_end": 165, "property_numeric_value": 0.84, "property_unit": "V", "property_value_descriptor": ""}, "short circuit current": {"entity_name": "J_{sc}", "entity_start": 151, "entity_end": 152, "property_value_start": 154, "property_value_end": 158, "property_numeric_value": 11.76, "property_unit": "mA/cm^{2}", "property_value_descriptor": ""}, "fill factor": {"entity_name": "FF", "entity_start": 168, "entity_end": 168, "property_value_start": 170, "property_value_end": 170, "property_numeric_value": 63.0, "property_unit": "%", "property_value_descriptor": ""}, "highest occupied molecular orbital": {}, "lowest unoccupied molecular orbital": {}, "bandgap": {}, "hole mobility": {}, "electron mobility": {}, "external quantum efficiency": {}}
10.1016/j.dyepig.2019.03.056 |  |  | P33 |  | ['P33'] | 0 | IHIC |  | ['IHIC'] | 8.35 % |  |  | 64.89 % | {"power conversion efficiency": {"entity_name": "power conversion efficiency", "entity_start": 185, "entity_end": 187, "property_value_start": 189, "property_value_end": 190, "property_numeric_value": 8.35, "property_unit": "%", "property_value_descriptor": ""}, "open circuit voltage": {}, "short circuit current": {}, "fill factor": {"entity_name": "FF", "entity_start": 211, "entity_end": 211, "property_value_start": 213, "property_value_end": 214, "property_numeric_value": 64.89, "property_unit": "%", "property_value_descriptor": ""}, "highest occupied molecular orbital": {}, "lowest unoccupied molecular orbital": {}, "bandgap": {}, "hole mobility": {}, "electron mobility": {}, "external quantum efficiency": {}}
10.1016/j.dyepig.2019.03.056 |  |  | P32 |  | ['P32'] | 0 | IHIC |  | ['IHIC'] |  |  | 16.77 mA cm^{-2} |  | {"power conversion efficiency": {}, "open circuit voltage": {}, "short circuit current": {"entity_name": "J_{SC}", "entity_start": 199, "entity_end": 200, "property_value_start": 202, "property_value_end": 205, "property_numeric_value": 16.77, "property_unit": "mA cm^{-2}", "property_value_descriptor": ""}, "fill factor": {}, "highest occupied molecular orbital": {}, "lowest unoccupied molecular orbital": {}, "bandgap": {}, "hole mobility": {}, "electron mobility": {}, "external quantum efficiency": {}}
10.1016/j.dyepig.2016.09.064 |  |  | thienopyrroledione |  | [] | 1 | PC_{71}BM |  | ['PC_{71}BM'] | 2.86 % |  |  |  | {"power conversion efficiency": {"entity_name": "power conversion efficiency", "entity_start": 198, "entity_end": 200, "property_value_start": 202, "property_value_end": 203, "property_numeric_value": 2.86, "property_unit": "%", "property_value_descriptor": ""}, "open circuit voltage": {}, "short circuit current": {}, "fill factor": {}, "highest occupied molecular orbital": {}, "lowest unoccupied molecular orbital": {}, "bandgap": {"entity_name": "band-gaps", "entity_start": 136, "entity_end": 138, "property_value_start": 145, "property_value_end": 146, "property_numeric_value": 1.83, "property_unit": "eV", "property_value_descriptor": ""}, "hole mobility": {}, "electron mobility": {}, "external quantum efficiency": {}}
10.1016/j.dyepig.2016.09.064 |  |  | P2 |  | ['P2'] | 1 | PC_{71}BM |  | ['PC_{71}BM'] |  |  |  |  | {"power conversion efficiency": {}, "open circuit voltage": {}, "short circuit current": {}, "fill factor": {}, "highest occupied molecular orbital": {}, "lowest unoccupied molecular orbital": {}, "bandgap": {"entity_name": "band-gaps", "entity_start": 136, "entity_end": 138, "property_value_start": 148, "property_value_end": 149, "property_numeric_value": 1.74, "property_unit": "eV", "property_value_descriptor": ""}, "hole mobility": {}, "electron mobility": {}, "external quantum efficiency": {}}
10.1016/j.dyepig.2016.11.005 |  |  | poly(3-hexylthiophene) | [*]c1cc(CCCCCC)c([*])s1 | ['poly(3-hexylthiophene)'] | 0 | [6,6]-phenyl-C_{61}-butyric-acidmethyl-ester |  | [] | 3.84 % |  |  |  | {"power conversion efficiency": {"entity_name": "power conversion efficiency", "entity_start": 151, "entity_end": 153, "property_value_start": 155, "property_value_end": 156, "property_numeric_value": 3.84, "property_unit": "%", "property_value_descriptor": ""}, "open circuit voltage": {}, "short circuit current": {}, "fill factor": {}, "highest occupied molecular orbital": {}, "lowest unoccupied molecular orbital": {"entity_name": "lowest unoccupied molecular orbital energy level", "entity_start": 41, "entity_end": 46, "property_value_start": 48, "property_value_end": 49, "property_numeric_value": -3.55, "property_unit": "eV", "property_value_descriptor": ""}, "bandgap": {}, "hole mobility": {}, "electron mobility": {}, "external quantum efficiency": {}}
10.1016/j.dyepig.2016.11.015 |  |  | BDT |  | [] | 1 | PC_{71}BM |  | ['PC_{71}BM'] | 5.82 % | 0.92 V | 11.06 mA cm^{-2} | 57.2 % | {"power conversion efficiency": {"entity_name": "PCE", "entity_start": 149, "entity_end": 149, "property_value_start": 151, "property_value_end": 152, "property_numeric_value": 5.82, "property_unit": "%", "property_value_descriptor": ""}, "open circuit voltage": {"entity_name": "V OC", "entity_start": 166, "entity_end": 167, "property_value_start": 169, "property_value_end": 170, "property_numeric_value": 0.92, "property_unit": "V", "property_value_descriptor": ""}, "short circuit current": {"entity_name": "J SC", "entity_start": 157, "entity_end": 158, "property_value_start": 160, "property_value_end": 163, "property_numeric_value": 11.06, "property_unit": "mA cm^{-2}", "property_value_descriptor": ""}, "fill factor": {"entity_name": "FF", "entity_start": 173, "entity_end": 173, "property_value_start": 175, "property_value_end": 176, "property_numeric_value": 57.2, "property_unit": "%", "property_value_descriptor": ""}, "highest occupied molecular orbital": {}, "lowest unoccupied molecular orbital": {}, "bandgap": {}, "hole mobility": {}, "electron mobility": {}, "external quantum efficiency": {}}
10.1016/j.dyepig.2017.05.043 |  |  | CP |  | ['poly(3-hexyl-2,5-diphenylthiophene)-p-bisdodecyloxy-phenylene vinylene', 'CP'] | 1 | PC_{61}BM |  | ['PC_{61}BM'] | 2.66 % | 678 mV | 7.711 mA/cm^{2} | 50 % | {"power conversion efficiency": {"entity_name": "PCE", "entity_start": 123, "entity_end": 123, "property_value_start": 126, "property_value_end": 127, "property_numeric_value": 2.66, "property_unit": "%", "property_value_descriptor": ""}, "open circuit voltage": {"entity_name": "V_{OC}", "entity_start": 135, "entity_end": 136, "property_value_start": 139, "property_value_end": 140, "property_numeric_value": 0.678, "property_unit": "V", "property_value_descriptor": ""}, "short circuit current": {"entity_name": "J_{SC}", "entity_start": 148, "entity_end": 149, "property_value_start": 152, "property_value_end": 156, "property_numeric_value": 7.711, "property_unit": "mA/cm^{2}", "property_value_descriptor": ""}, "fill factor": {"entity_name": "FF", "entity_start": 162, "entity_end": 162, "property_value_start": 165, "property_value_end": 166, "property_numeric_value": 50.0, "property_unit": "%", "property_value_descriptor": ""}, "highest occupied molecular orbital": {"entity_name": "HOMO) energy leve", "entity_start": 53, "entity_end": 56, "property_value_start": 58, "property_value_end": 59, "property_numeric_value": 5.24, "property_unit": "eV", "property_value_descriptor": ""}, "lowest unoccupied molecular orbital": {}, "bandgap": {"entity_name": "Band gap", "entity_start": 168, "entity_end": 169, "property_value_start": 184, "property_value_end": 185, "property_numeric_value": 2.04, "property_unit": "eV", "property_value_descriptor": ""}, "hole mobility": {}, "electron mobility": {}, "external quantum efficiency": {}}
10.1016/j.dyepig.2017.06.023 |  |  | IDT)-base |  | ['indacenodithiophene', 'IDT)-base'] | 1 | PC_{71}BM |  | ['PC_{71}BM'] | 5.97 % |  |  |  | {"power conversion efficiency": {"entity_name": "PCE", "entity_start": 177, "entity_end": 177, "property_value_start": 179, "property_value_end": 180, "property_numeric_value": 5.97, "property_unit": "%", "property_value_descriptor": ""}, "open circuit voltage": {}, "short circuit current": {}, "fill factor": {}, "highest occupied molecular orbital": {}, "lowest unoccupied molecular orbital": {}, "bandgap": {}, "hole mobility": {}, "electron mobility": {}, "external quantum efficiency": {}}
10.1016/j.dyepig.2017.07.010 |  |  | PTB7-Th | [*]c7cc6c(c1ccc(CC(CC)CCCC)s1)c4sc(c2sc([*])c3sc(C(=O)OCC(CC)CCCC)c(F)c23)cc4c(c5ccc(CC(CC)CCCC)s5)c6s7 | ["Poly([2,6'-4,8-di(5-ethylhexylthienyl)benzo[1,2-b;3,3-b]dithiophene]{3-fluoro-2[(2-ethylhexyl)carbonyl]thieno[3,4-b]thiophenediyl})", 'PTB7-Th'] | 0 | SP-IC |  | ['SP-IC'] | 4.50 % |  |  |  | {"power conversion efficiency": {"entity_name": "PCE", "entity_start": 174, "entity_end": 174, "property_value_start": 176, "property_value_end": 177, "property_numeric_value": 4.5, "property_unit": "%", "property_value_descriptor": ""}, "open circuit voltage": {}, "short circuit current": {}, "fill factor": {}, "highest occupied molecular orbital": {}, "lowest unoccupied molecular orbital": {"entity_name": "LUMO levels", "entity_start": 70, "entity_end": 71, "property_value_start": 73, "property_value_end": 74, "property_numeric_value": -3.91, "property_unit": "eV", "property_value_descriptor": ""}, "bandgap": {}, "hole mobility": {}, "electron mobility": {}, "external quantum efficiency": {}}
10.1016/j.dyepig.2017.07.010 |  |  | PTB7-Th | [*]c7cc6c(c1ccc(CC(CC)CCCC)s1)c4sc(c2sc([*])c3sc(C(=O)OCC(CC)CCCC)c(F)c23)cc4c(c5ccc(CC(CC)CCCC)s5)c6s7 | ["Poly([2,6'-4,8-di(5-ethylhexylthienyl)benzo[1,2-b;3,3-b]dithiophene]{3-fluoro-2[(2-ethylhexyl)carbonyl]thieno[3,4-b]thiophenediyl})", 'PTB7-Th'] | 0 | SP-TCF |  | ['SP-TCF'] |  |  |  |  | {"power conversion efficiency": {}, "open circuit voltage": {}, "short circuit current": {}, "fill factor": {}, "highest occupied molecular orbital": {}, "lowest unoccupied molecular orbital": {"entity_name": "LUMO levels", "entity_start": 70, "entity_end": 71, "property_value_start": 80, "property_value_end": 81, "property_numeric_value": -3.97, "property_unit": "eV", "property_value_descriptor": ""}, "bandgap": {}, "hole mobility": {}, "electron mobility": {}, "external quantum efficiency": {}}
10.1016/j.dyepig.2017.07.032 |  |  | PTB7 | [*]c5cc4c(OCC(CC)CCCC)c3sc(c1sc([*])c2c(F)c(C(=O)OCC(CC)CCCC)sc12)cc3c(OCC(CC)CCCC)c4s5 | ['PTB7', 'PTB7'] | 1 | PC_{71}BM |  | ['PC_{71}BM'] | 8.52 % |  |  |  | {"power conversion efficiency": {"entity_name": "PCE", "entity_start": 130, "entity_end": 130, "property_value_start": 133, "property_value_end": 134, "property_numeric_value": 8.52, "property_unit": "%", "property_value_descriptor": ""}, "open circuit voltage": {}, "short circuit current": {}, "fill factor": {}, "highest occupied molecular orbital": {}, "lowest unoccupied molecular orbital": {}, "bandgap": {}, "hole mobility": {}, "electron mobility": {}, "external quantum efficiency": {}}
10.1016/j.dyepig.2019.01.018 |  |  | PTQ10 | [*]c3ccc(c1c(F)c(F)c([*])c2nc(OCC(CCCCCC)CCCCCCCC)cnc12)s3 | ['PTQ10'] | 0 | PTQ10; IDTPC-Me |  | [] | 9.3 % | 1.02 V |  |  | {"power conversion efficiency": {"entity_name": "PCE", "entity_start": 193, "entity_end": 193, "property_value_start": 196, "property_value_end": 197, "property_numeric_value": 9.3, "property_unit": "%", "property_value_descriptor": ""}, "open circuit voltage": {"entity_name": "V_{oc}", "entity_start": 201, "entity_end": 202, "property_value_start": 204, "property_value_end": 205, "property_numeric_value": 1.02, "property_unit": "V", "property_value_descriptor": ""}, "short circuit current": {}, "fill factor": {}, "highest occupied molecular orbital": {}, "lowest unoccupied molecular orbital": {}, "bandgap": {}, "hole mobility": {}, "electron mobility": {}, "external quantum efficiency": {}}
10.1016/j.dyepig.2014.09.002 |  |  | PBT-TTQ-F |  | ['PBT-TTQ-F', 'PBT-TTQ-H'] | 1 | PC_{71}BM |  | ['PC_{71}BM'] | 3.05 % |  | 9.48 mA/cm^{2} | 48.6 % | {"power conversion efficiency": {"entity_name": "PCE", "entity_start": 93, "entity_end": 93, "property_value_start": 96, "property_value_end": 97, "property_numeric_value": 3.05, "property_unit": "%", "property_value_descriptor": ""}, "open circuit voltage": {}, "short circuit current": {"entity_name": "J_{sc}", "entity_start": 105, "entity_end": 106, "property_value_start": 109, "property_value_end": 113, "property_numeric_value": 9.48, "property_unit": "mA/cm^{2}", "property_value_descriptor": ""}, "fill factor": {"entity_name": "FF", "entity_start": 119, "entity_end": 119, "property_value_start": 122, "property_value_end": 123, "property_numeric_value": 48.6, "property_unit": "%", "property_value_descriptor": ""}, "highest occupied molecular orbital": {}, "lowest unoccupied molecular orbital": {}, "bandgap": {}, "hole mobility": {}, "electron mobility": {}, "external quantum efficiency": {}}
10.1016/j.dyepig.2015.08.017 |  |  | benzo[1,2-b:4,5-b']-dithiophene |  | ["benzo[1,2-b:4,5-b']-dithiophene", 'BDT)-co-thieno[3,4-b]thiophen'] | 1 | PC_{71}BM |  | ['PC_{71}BM'] | 8.25 % |  | 16.24 mA/cm^{2} | 0.674 | {"power conversion efficiency": {"entity_name": "power conversion efficiency", "entity_start": 149, "entity_end": 151, "property_value_start": 153, "property_value_end": 154, "property_numeric_value": 8.25, "property_unit": "%", "property_value_descriptor": ""}, "open circuit voltage": {}, "short circuit current": {"entity_name": "short-circuit current density", "entity_start": 157, "entity_end": 161, "property_value_start": 164, "property_value_end": 168, "property_numeric_value": 16.24, "property_unit": "mA/cm^{2}", "property_value_descriptor": ""}, "fill factor": {"entity_name": "fill factor", "entity_start": 171, "entity_end": 172, "property_value_start": 174, "property_value_end": 174, "property_numeric_value": 67.4, "property_unit": "%", "property_value_descriptor": ""}, "highest occupied molecular orbital": {}, "lowest unoccupied molecular orbital": {}, "bandgap": {}, "hole mobility": {}, "electron mobility": {}, "external quantum efficiency": {}}
10.1016/j.dyepig.2017.01.039 |  |  | poly({4,8-bis[(5-(2-ethylhexyl)-2-thienyl]benzo[1,2-b:4,5-b']dithiophene-2,6-diyl}{3-fluoro-2-[(2-ethylhexyl)carbonyl]thieno[3,4-b]thiophenediyl})) | [*]c7cc6c(c1ccc(CC(CC)CCCC)s1)c4sc(c2sc([*])c3sc(C(=O)OCC(CC)CCCC)c(F)c23)cc4c(c5ccc(CC(CC)CCCC)s5)c6s7 | ["poly({4,8-bis[(5-(2-ethylhexyl)-2-thienyl]benzo[1,2-b:4,5-b']dithiophene-2,6-diyl}{3-fluoro-2-[(2-ethylhexyl)carbonyl]thieno[3,4-b]thiophenediyl}))", 'PTB7-Th'] | 0 | poly({4,8-bis[(5-(2-ethylhexyl)-2-thienyl]benzo[1,2-b:4,5-b']dithiophene-2,6-diyl}{3-fluoro-2-[(2-ethylhexyl)carbonyl]thieno[3,4-b]thiophenediyl})); 2,2'-((2Z,2'Z)-(((6,6,12,12-tetraoctyl-6,12-dihydroindeno[1,2-b]fluorene-2,8-diyl)bis(thiophene-5,2-diyl))bis(methanylylidene))bis(3-oxo-2,3-dihydro-1H-indene-2,1-diylidene))dimalononitrile |  | [] | 6.56 % | 0.92 V |  |  | {"power conversion efficiency": {"entity_name": "PCE", "entity_start": 107, "entity_end": 107, "property_value_start": 111, "property_value_end": 112, "property_numeric_value": 6.56, "property_unit": "%", "property_value_descriptor": ""}, "open circuit voltage": {"entity_name": "Voc", "entity_start": 120, "entity_end": 120, "property_value_start": 124, "property_value_end": 125, "property_numeric_value": 0.92, "property_unit": "V", "property_value_descriptor": ""}, "short circuit current": {}, "fill factor": {}, "highest occupied molecular orbital": {"entity_name": "HOMO", "entity_start": 43, "entity_end": 43, "property_value_start": 45, "property_value_end": 46, "property_numeric_value": -5.42, "property_unit": "eV", "property_value_descriptor": ""}, "lowest unoccupied molecular orbital": {"entity_name": "LUMO", "entity_start": 48, "entity_end": 48, "property_value_start": 50, "property_value_end": 51, "property_numeric_value": -3.85, "property_unit": "eV", "property_value_descriptor": ""}, "bandgap": {}, "hole mobility": {}, "electron mobility": {}, "external quantum efficiency": {}}
10.1016/j.dyepig.2015.12.008 |  |  | TESADT |  | ['TESADT'] | 1 | PCBM |  | ['PCBM'] |  |  |  |  | {"power conversion efficiency": {}, "open circuit voltage": {}, "short circuit current": {}, "fill factor": {}, "highest occupied molecular orbital": {}, "lowest unoccupied molecular orbital": {}, "bandgap": {}, "hole mobility": {"entity_name": "hole mobilities", "entity_start": 149, "entity_end": 150, "property_value_start": 154, "property_value_end": 155, "property_numeric_value": 0.034, "property_unit": "cm^{2}V^{-1}s^{-1}", "property_value_descriptor": "~"}, "electron mobility": {}, "external quantum efficiency": {}}
10.1016/j.dyepig.2015.12.008 |  |  |  |  | [] | 1 | PCBM |  | ['PCBM'] | 2.1 % |  |  |  | {"power conversion efficiency": {"entity_name": "power conversion efficiency", "entity_start": 254, "entity_end": 256, "property_value_start": 259, "property_value_end": 260, "property_numeric_value": 2.1, "property_unit": "%", "property_value_descriptor": ""}, "open circuit voltage": {}, "short circuit current": {}, "fill factor": {}, "highest occupied molecular orbital": {}, "lowest unoccupied molecular orbital": {}, "bandgap": {}, "hole mobility": {}, "electron mobility": {}, "external quantum efficiency": {}}
10.1016/j.dyepig.2019.05.009 |  |  | PBDB-T | CCCCC(CC)Cc%10ccc(c8c1cc([*])sc1c(c2ccc(CC(CC)CCCC)s2)c9cc(c7ccc(c5sc(c3ccc([*])s3)c6c(=O)c4c(CC(CC)CCCC)sc(CC(CC)CCCC)c4c(=O)c56)s7)sc89)s%10 | ['PBDB-T'] | 0 | 2-(5,6-difuoro-3-oxo-2,3- dihydro-1H-inden-1-ylidene)malononitrile; indeno[1,2-b]fluorene; PBDB-T |  | [] | 3.63 % |  | 9.08 mA cm^{-2} |  | {"power conversion efficiency": {"entity_name": "PCE", "entity_start": 152, "entity_end": 152, "property_value_start": 154, "property_value_end": 155, "property_numeric_value": 3.63, "property_unit": "%", "property_value_descriptor": ""}, "open circuit voltage": {}, "short circuit current": {"entity_name": "J_{sc}", "entity_start": 158, "entity_end": 159, "property_value_start": 161, "property_value_end": 164, "property_numeric_value": 9.08, "property_unit": "mA cm^{-2}", "property_value_descriptor": ""}, "fill factor": {}, "highest occupied molecular orbital": {}, "lowest unoccupied molecular orbital": {}, "bandgap": {"entity_name": "optical bandgaps", "entity_start": 82, "entity_end": 83, "property_value_start": 85, "property_value_end": 88, "property_numeric_value": 1.6099999999999999, "property_unit": "eV", "property_value_descriptor": "and"}, "hole mobility": {}, "electron mobility": {}, "external quantum efficiency": {}}
10.1016/j.dyepig.2020.108479 |  |  | BDT |  | ['dithiophene', 'BDT'] | 1 | PC_{71}BM |  | [] | 2.45 % |  |  |  | {"power conversion efficiency": {"entity_name": "power conversion efficiencies", "entity_start": 222, "entity_end": 224, "property_value_start": 238, "property_value_end": 239, "property_numeric_value": 2.45, "property_unit": "%", "property_value_descriptor": ""}, "open circuit voltage": {}, "short circuit current": {}, "fill factor": {}, "highest occupied molecular orbital": {}, "lowest unoccupied molecular orbital": {}, "bandgap": {}, "hole mobility": {}, "electron mobility": {}, "external quantum efficiency": {}}
10.1016/j.dyepig.2020.108495 |  |  | ITUIC |  | ['ITUIC'] | 0 | PBDB-T | CCCCC(CC)Cc%10ccc(c8c1cc([*])sc1c(c2ccc(CC(CC)CCCC)s2)c9cc(c7ccc(c5sc(c3ccc([*])s3)c6c(=O)c4c(CC(CC)CCCC)sc(CC(CC)CCCC)c4c(=O)c56)s7)sc89)s%10 | ['PBDB-T'] | 6.45 % |  |  |  | {"power conversion efficiency": {"entity_name": "PCE", "entity_start": 192, "entity_end": 192, "property_value_start": 211, "property_value_end": 212, "property_numeric_value": 6.45, "property_unit": "%", "property_value_descriptor": ""}, "open circuit voltage": {}, "short circuit current": {}, "fill factor": {}, "highest occupied molecular orbital": {}, "lowest unoccupied molecular orbital": {}, "bandgap": {}, "hole mobility": {}, "electron mobility": {}, "external quantum efficiency": {}}
10.1016/j.dyepig.2016.11.049 |  |  | PTB7-TH | [*]c7cc6c(c1ccc(CC(CC)CCCC)s1)c4sc(c2sc([*])c3sc(C(=O)OCC(CC)CCCC)c(F)c23)cc4c(c5ccc(CC(CC)CCCC)s5)c6s7 | ['PTB7-TH'] | 0 | SCPDT-4DPPDCV |  | ['SCPDT-4DPPDCV'] | 4.20 % |  |  |  | {"power conversion efficiency": {"entity_name": "power conversion efficiency", "entity_start": 101, "entity_end": 103, "property_value_start": 105, "property_value_end": 106, "property_numeric_value": 4.2, "property_unit": "%", "property_value_descriptor": ""}, "open circuit voltage": {}, "short circuit current": {}, "fill factor": {}, "highest occupied molecular orbital": {}, "lowest unoccupied molecular orbital": {}, "bandgap": {}, "hole mobility": {}, "electron mobility": {}, "external quantum efficiency": {}}
10.1016/j.dyepig.2016.11.049 |  |  | PTB7-TH | [*]c7cc6c(c1ccc(CC(CC)CCCC)s1)c4sc(c2sc([*])c3sc(C(=O)OCC(CC)CCCC)c(F)c23)cc4c(c5ccc(CC(CC)CCCC)s5)c6s7 | ['PTB7-TH'] | 0 | TPE-4DPPDCV |  | ['TPE-4DPPDCV'] | 4.01 % |  |  |  | {"power conversion efficiency": {"entity_name": "power conversion efficiency", "entity_start": 101, "entity_end": 103, "property_value_start": 121, "property_value_end": 122, "property_numeric_value": 4.01, "property_unit": "%", "property_value_descriptor": ""}, "open circuit voltage": {}, "short circuit current": {}, "fill factor": {}, "highest occupied molecular orbital": {}, "lowest unoccupied molecular orbital": {}, "bandgap": {}, "hole mobility": {}, "electron mobility": {}, "external quantum efficiency": {}}
10.1016/j.dyepig.2017.03.015 |  |  | P3HT | [*]c1cc(CCCCCC)c([*])s1 | ['P3HT'] | 0 | DNIT-TT2 T; 1,8-naphthalimide |  | [] |  |  |  |  | {"power conversion efficiency": {}, "open circuit voltage": {}, "short circuit current": {}, "fill factor": {}, "highest occupied molecular orbital": {}, "lowest unoccupied molecular orbital": {"entity_name": "LUMO energy level", "entity_start": 118, "entity_end": 120, "property_value_start": 122, "property_value_end": 123, "property_numeric_value": -3.75, "property_unit": "eV", "property_value_descriptor": ""}, "bandgap": {}, "hole mobility": {}, "electron mobility": {}, "external quantum efficiency": {}}
10.1016/j.dyepig.2017.03.015 |  |  | DNIT-TT2 T |  | ['DNIT-TT2 T'] | 0 | DNIT-TT2 T; 1,8-naphthalimide |  | [] | 1.25 % |  |  |  | {"power conversion efficiency": {"entity_name": "PCE", "entity_start": 139, "entity_end": 139, "property_value_start": 167, "property_value_end": 168, "property_numeric_value": 1.25, "property_unit": "%", "property_value_descriptor": ""}, "open circuit voltage": {}, "short circuit current": {}, "fill factor": {}, "highest occupied molecular orbital": {}, "lowest unoccupied molecular orbital": {}, "bandgap": {}, "hole mobility": {}, "electron mobility": {}, "external quantum efficiency": {}}
10.1016/j.dyepig.2017.04.045 |  |  | SF(DPPFB)_{4} |  | ['SF(DPPFB)_{4}', 'SF(DPPFB)_{4}.', 'SF(DPPB)_{4}', 'SF(DPPB)_{4}.'] | 0 | SF(DPPFB)_{4}; SF(DPPB)_{4} |  | [] | 4.42 % |  |  |  | {"power conversion efficiency": {"entity_name": "power conversion efficiency", "entity_start": 148, "entity_end": 150, "property_value_start": 152, "property_value_end": 153, "property_numeric_value": 4.42, "property_unit": "%", "property_value_descriptor": ""}, "open circuit voltage": {}, "short circuit current": {}, "fill factor": {}, "highest occupied molecular orbital": {}, "lowest unoccupied molecular orbital": {}, "bandgap": {}, "hole mobility": {}, "electron mobility": {}, "external quantum efficiency": {}}
10.1016/j.dyepig.2017.04.045 |  |  | SF(DPPB)_{4} |  | ['SF(DPPFB)_{4}', 'SF(DPPFB)_{4}.', 'SF(DPPB)_{4}', 'SF(DPPB)_{4}.'] | 0 | SF(DPPFB)_{4}; SF(DPPB)_{4} |  | [] |  |  | 8.48 mA cm^{-2} |  | {"power conversion efficiency": {}, "open circuit voltage": {}, "short circuit current": {"entity_name": "J sc", "entity_start": 163, "entity_end": 164, "property_value_start": 167, "property_value_end": 169, "property_numeric_value": 8.48, "property_unit": "mA cm^{-2}", "property_value_descriptor": ""}, "fill factor": {}, "highest occupied molecular orbital": {}, "lowest unoccupied molecular orbital": {}, "bandgap": {}, "hole mobility": {}, "electron mobility": {}, "external quantum efficiency": {}}
10.1016/j.dyepig.2017.07.014 |  |  | PTFBDT |  | ['PTFBDT'] | 0 | CzC8 |  | ['CzC8'] | 4.91 % | 1.16 V |  |  | {"power conversion efficiency": {"entity_name": "PCE", "entity_start": 156, "entity_end": 156, "property_value_start": 158, "property_value_end": 159, "property_numeric_value": 4.91, "property_unit": "%", "property_value_descriptor": ""}, "open circuit voltage": {"entity_name": "V_{oc}", "entity_start": 169, "entity_end": 170, "property_value_start": 172, "property_value_end": 173, "property_numeric_value": 1.16, "property_unit": "V", "property_value_descriptor": ""}, "short circuit current": {}, "fill factor": {}, "highest occupied molecular orbital": {}, "lowest unoccupied molecular orbital": {}, "bandgap": {}, "hole mobility": {}, "electron mobility": {}, "external quantum efficiency": {}}
10.1016/j.dyepig.2017.09.009 |  |  | PBT1-EH |  | ['PBT1-EH'] | 0 | IDTCN |  | ['IDTCN'] | 8.69 % | 0.93 V | 13.31 mA/cm^{2} | 0.702 | {"power conversion efficiency": {"entity_name": "PCE", "entity_start": 104, "entity_end": 104, "property_value_start": 106, "property_value_end": 107, "property_numeric_value": 8.69, "property_unit": "%", "property_value_descriptor": ""}, "open circuit voltage": {"entity_name": "V_{oc}", "entity_start": 75, "entity_end": 77, "property_value_start": 79, "property_value_end": 80, "property_numeric_value": 0.93, "property_unit": "V", "property_value_descriptor": ""}, "short circuit current": {"entity_name": "J_{sc}", "entity_start": 87, "entity_end": 89, "property_value_start": 91, "property_value_end": 95, "property_numeric_value": 13.31, "property_unit": "mA/cm^{2}", "property_value_descriptor": ""}, "fill factor": {"entity_name": "FF", "entity_start": 98, "entity_end": 98, "property_value_start": 100, "property_value_end": 100, "property_numeric_value": 70.19999999999999, "property_unit": "%", "property_value_descriptor": ""}, "highest occupied molecular orbital": {}, "lowest unoccupied molecular orbital": {}, "bandgap": {}, "hole mobility": {}, "electron mobility": {}, "external quantum efficiency": {}}
10.1016/j.dyepig.2018.03.032 |  |  | ATT-8 |  | ['ATT-8'] | 0 | ATT-8; 2-(trifluoromethyl)thieno[3,4-b]thiophene |  | [] | 7.31 % | 0.804 V | 13.90 mA cm^{-2} | 65.42 % | {"power conversion efficiency": {"entity_name": "PCE", "entity_start": 125, "entity_end": 125, "property_value_start": 130, "property_value_end": 131, "property_numeric_value": 7.31, "property_unit": "%", "property_value_descriptor": ""}, "open circuit voltage": {"entity_name": "V_{oc}", "entity_start": 134, "entity_end": 135, "property_value_start": 137, "property_value_end": 138, "property_numeric_value": 0.804, "property_unit": "V", "property_value_descriptor": ""}, "short circuit current": {"entity_name": "J_{sc}", "entity_start": 141, "entity_end": 142, "property_value_start": 144, "property_value_end": 147, "property_numeric_value": 13.9, "property_unit": "mA cm^{-2}", "property_value_descriptor": ""}, "fill factor": {"entity_name": "FF", "entity_start": 151, "entity_end": 151, "property_value_start": 153, "property_value_end": 154, "property_numeric_value": 65.42, "property_unit": "%", "property_value_descriptor": ""}, "highest occupied molecular orbital": {}, "lowest unoccupied molecular orbital": {}, "bandgap": {}, "hole mobility": {}, "electron mobility": {}, "external quantum efficiency": {}}
10.1016/j.dyepig.2020.108388 |  |  | T-TT | CCCCCCc%14ccc(C6(c1ccc(CCCCCC)cc1)c2cc9c(cc2c5sc(C=c4c(=O)c3ccccc3c4=C(C#N)C#N)cc56)C(c7ccc(CCCCCC)cc7)(c8ccc(CCCCCC)cc8)c%12c9sc%13cc(C=c%11c(=O)c%10ccccc%10c%11=C(C#N)C#N)sc%12%13)cc%14 | ['T-TT', 'T-TT-4Cl'] | 0 | T-TT-4Cl; T-TT |  | [] | 9.70 % | 0.966 V |  |  | {"power conversion efficiency": {"entity_name": "power conversion efficiencies", "entity_start": 228, "entity_end": 230, "property_value_start": 243, "property_value_end": 244, "property_numeric_value": 9.7, "property_unit": "%", "property_value_descriptor": ""}, "open circuit voltage": {"entity_name": "V OC", "entity_start": 129, "entity_end": 130, "property_value_start": 133, "property_value_end": 134, "property_numeric_value": 0.966, "property_unit": "V", "property_value_descriptor": ""}, "short circuit current": {}, "fill factor": {}, "highest occupied molecular orbital": {}, "lowest unoccupied molecular orbital": {}, "bandgap": {}, "hole mobility": {}, "electron mobility": {}, "external quantum efficiency": {}}
10.1016/j.dyepig.2020.108388 |  |  | T-TT-4F |  | ['T-TT-4F', 'T-TT-4F-'] | 0 | T-TT-4Cl; T-TT |  | [] |  | 0.859 V | 18.48 mA cm^{-2} | 66.1 % | {"power conversion efficiency": {}, "open circuit voltage": {"entity_name": "V OC", "entity_start": 184, "entity_end": 185, "property_value_start": 187, "property_value_end": 188, "property_numeric_value": 0.859, "property_unit": "V", "property_value_descriptor": ""}, "short circuit current": {"entity_name": "J SC", "entity_start": 194, "entity_end": 195, "property_value_start": 197, "property_value_end": 200, "property_numeric_value": 18.48, "property_unit": "mA cm^{-2}", "property_value_descriptor": ""}, "fill factor": {"entity_name": "FF", "entity_start": 176, "entity_end": 176, "property_value_start": 179, "property_value_end": 180, "property_numeric_value": 66.1, "property_unit": "%", "property_value_descriptor": ""}, "highest occupied molecular orbital": {}, "lowest unoccupied molecular orbital": {}, "bandgap": {}, "hole mobility": {}, "electron mobility": {}, "external quantum efficiency": {}}
10.1016/j.dyepig.2017.01.076 |  |  | - |  | [] | 1 | PC_{61}BM |  | [] | 3.62 % | 0.79 V | 9.27 mA cm^{-2} | 49.7 % | {"power conversion efficiency": {"entity_name": "PCE", "entity_start": 161, "entity_end": 161, "property_value_start": 164, "property_value_end": 165, "property_numeric_value": 3.62, "property_unit": "%", "property_value_descriptor": ""}, "open circuit voltage": {"entity_name": "V_{OC}", "entity_start": 173, "entity_end": 174, "property_value_start": 177, "property_value_end": 178, "property_numeric_value": 0.79, "property_unit": "V", "property_value_descriptor": ""}, "short circuit current": {"entity_name": "J_{SC}", "entity_start": 186, "entity_end": 188, "property_value_start": 190, "property_value_end": 193, "property_numeric_value": 9.27, "property_unit": "mA cm^{-2}", "property_value_descriptor": ""}, "fill factor": {"entity_name": "FF", "entity_start": 199, "entity_end": 199, "property_value_start": 202, "property_value_end": 203, "property_numeric_value": 49.7, "property_unit": "%", "property_value_descriptor": ""}, "highest occupied molecular orbital": {}, "lowest unoccupied molecular orbital": {}, "bandgap": {}, "hole mobility": {}, "electron mobility": {}, "external quantum efficiency": {}}
10.1016/j.dyepig.2018.10.071 |  |  | PBPTBz-2Cl |  | ['PBPTBz-2Cl', 'PBPTBz-0Cl'] | 0 | IT-M | CCCCCCc%15ccc(C7(c1ccc(CCCCCC)cc1)c2cc%10c(cc2c6sc5cc(C=c4c(=O)c3ccc(C)cc3c4=C(C#N)C#N)sc5c67)C(c8ccc(CCCCCC)cc8)(c9ccc(CCCCCC)cc9)c%13c%10sc%14cc(C=c%12c(=O)c%11ccc(C)cc%11c%12=C(C#N)C#N)sc%13%14)cc%15 | ['IT-M'] |  | 0.99 V |  |  | {"power conversion efficiency": {}, "open circuit voltage": {"entity_name": "V_{oc}", "entity_start": 151, "entity_end": 152, "property_value_start": 154, "property_value_end": 155, "property_numeric_value": 0.99, "property_unit": "V", "property_value_descriptor": ""}, "short circuit current": {}, "fill factor": {}, "highest occupied molecular orbital": {}, "lowest unoccupied molecular orbital": {}, "bandgap": {}, "hole mobility": {}, "electron mobility": {}, "external quantum efficiency": {}}
10.1016/j.dyepig.2018.10.071 |  |  | PBPTBz-1Cl |  | ['PBPTBz-1Cl', 'PBPTBz-0Cl'] | 0 | IT-M | CCCCCCc%15ccc(C7(c1ccc(CCCCCC)cc1)c2cc%10c(cc2c6sc5cc(C=c4c(=O)c3ccc(C)cc3c4=C(C#N)C#N)sc5c67)C(c8ccc(CCCCCC)cc8)(c9ccc(CCCCCC)cc9)c%13c%10sc%14cc(C=c%12c(=O)c%11ccc(C)cc%11c%12=C(C#N)C#N)sc%13%14)cc%15 | ['IT-M'] | 7.18 % |  | 14.92 mA cm^{-2} |  | {"power conversion efficiency": {"entity_name": "PCE", "entity_start": 168, "entity_end": 168, "property_value_start": 170, "property_value_end": 171, "property_numeric_value": 7.18, "property_unit": "%", "property_value_descriptor": ""}, "open circuit voltage": {}, "short circuit current": {"entity_name": "J_{sc}", "entity_start": 160, "entity_end": 161, "property_value_start": 163, "property_value_end": 166, "property_numeric_value": 14.92, "property_unit": "mA cm^{-2}", "property_value_descriptor": ""}, "fill factor": {}, "highest occupied molecular orbital": {}, "lowest unoccupied molecular orbital": {}, "bandgap": {}, "hole mobility": {}, "electron mobility": {}, "external quantum efficiency": {}}
10.1016/j.dyepig.2017.01.058 |  |  | TBFPO-BDD |  | ['TBFPO-BDD'] | 1 | PC_{71}BM |  | ['PC_{71}BM'] | 3.07 % |  |  |  | {"power conversion efficiency": {"entity_name": "PCE", "entity_start": 143, "entity_end": 143, "property_value_start": 145, "property_value_end": 146, "property_numeric_value": 3.07, "property_unit": "%", "property_value_descriptor": ""}, "open circuit voltage": {}, "short circuit current": {}, "fill factor": {}, "highest occupied molecular orbital": {}, "lowest unoccupied molecular orbital": {}, "bandgap": {}, "hole mobility": {}, "electron mobility": {}, "external quantum efficiency": {}}
10.1016/j.dyepig.2020.108524 |  |  | HBCPs |  | ['HBCPs', 'HBCP-OR'] | 0 | HBCP-Br; HBCP-OR |  | [] | 2.33 % | 0.893 V |  | 45.18 % | {"power conversion efficiency": {"entity_name": "PCE", "entity_start": 219, "entity_end": 219, "property_value_start": 221, "property_value_end": 222, "property_numeric_value": 2.33, "property_unit": "%", "property_value_descriptor": ""}, "open circuit voltage": {"entity_name": "V_{OC}", "entity_start": 169, "entity_end": 171, "property_value_start": 173, "property_value_end": 174, "property_numeric_value": 0.893, "property_unit": "V", "property_value_descriptor": ""}, "short circuit current": {}, "fill factor": {"entity_name": "FF", "entity_start": 195, "entity_end": 195, "property_value_start": 198, "property_value_end": 199, "property_numeric_value": 45.18, "property_unit": "%", "property_value_descriptor": ""}, "highest occupied molecular orbital": {}, "lowest unoccupied molecular orbital": {}, "bandgap": {}, "hole mobility": {}, "electron mobility": {}, "external quantum efficiency": {}}
10.1016/j.dyepig.2018.09.042 |  |  | PPDIPY-V |  | ['PPDIPY-V'] | 0 | PTB7-Th | [*]c7cc6c(c1ccc(CC(CC)CCCC)s1)c4sc(c2sc([*])c3sc(C(=O)OCC(CC)CCCC)c(F)c23)cc4c(c5ccc(CC(CC)CCCC)s5)c6s7 | ['PTB7-Th'] | 5.20 % |  |  |  | {"power conversion efficiency": {"entity_name": "PCE", "entity_start": 189, "entity_end": 189, "property_value_start": 191, "property_value_end": 192, "property_numeric_value": 5.2, "property_unit": "%", "property_value_descriptor": ""}, "open circuit voltage": {}, "short circuit current": {}, "fill factor": {}, "highest occupied molecular orbital": {}, "lowest unoccupied molecular orbital": {}, "bandgap": {}, "hole mobility": {}, "electron mobility": {}, "external quantum efficiency": {}}
10.1016/j.jpowsour.2018.09.055 |  |  | NCBA |  | ['NCBA', 'NCBAs'] | 1 | PC_{71}BM |  | ['PC_{71}BM'] | 9.79 % |  |  |  | {"power conversion efficiency": {"entity_name": "PCE", "entity_start": 116, "entity_end": 116, "property_value_start": 118, "property_value_end": 119, "property_numeric_value": 9.79, "property_unit": "%", "property_value_descriptor": ""}, "open circuit voltage": {}, "short circuit current": {}, "fill factor": {}, "highest occupied molecular orbital": {}, "lowest unoccupied molecular orbital": {}, "bandgap": {}, "hole mobility": {}, "electron mobility": {}, "external quantum efficiency": {}}
10.1016/j.jpowsour.2015.08.066 |  |  | P3HT | [*]c1cc(CCCCCC)c([*])s1 | ['P3HT'] | 1 | PCBM |  | ['PCBM'] | 3.21 % |  |  |  | {"power conversion efficiency": {"entity_name": "power conversion efficiency", "entity_start": 147, "entity_end": 149, "property_value_start": 151, "property_value_end": 152, "property_numeric_value": 3.21, "property_unit": "%", "property_value_descriptor": ""}, "open circuit voltage": {}, "short circuit current": {}, "fill factor": {}, "highest occupied molecular orbital": {}, "lowest unoccupied molecular orbital": {}, "bandgap": {}, "hole mobility": {}, "electron mobility": {}, "external quantum efficiency": {}}
10.1016/j.electacta.2017.10.187 |  |  | PTB7 | [*]c5cc4c(OCC(CC)CCCC)c3sc(c1sc([*])c2c(F)c(C(=O)OCC(CC)CCCC)sc12)cc3c(OCC(CC)CCCC)c4s5 | ['PTB7'] | 1 | PC_{71}BM |  | ['PC_{61}BM', 'PC_{71}BM'] | 7.36 % |  |  |  | {"power conversion efficiency": {"entity_name": "PCE", "entity_start": 249, "entity_end": 249, "property_value_start": 251, "property_value_end": 252, "property_numeric_value": 7.36, "property_unit": "%", "property_value_descriptor": ""}, "open circuit voltage": {}, "short circuit current": {}, "fill factor": {}, "highest occupied molecular orbital": {}, "lowest unoccupied molecular orbital": {}, "bandgap": {}, "hole mobility": {}, "electron mobility": {}, "external quantum efficiency": {}}
10.1016/j.electacta.2019.01.028 |  |  | zothiadiazole)] |  | [] | 1 | PC_{71}BM |  | ['PC_{71}BM'] | 7.11 % |  |  |  | {"power conversion efficiency": {"entity_name": "PCE", "entity_start": 145, "entity_end": 145, "property_value_start": 150, "property_value_end": 151, "property_numeric_value": 7.11, "property_unit": "%", "property_value_descriptor": ""}, "open circuit voltage": {}, "short circuit current": {}, "fill factor": {}, "highest occupied molecular orbital": {}, "lowest unoccupied molecular orbital": {}, "bandgap": {}, "hole mobility": {}, "electron mobility": {}, "external quantum efficiency": {}}
10.1016/j.electacta.2019.01.028 |  |  | PCDTBT | [*]c7ccc6c5ccc(c4ccc(c2ccc(c1ccc([*])s1)c3nsnc23)s4)cc5n(C(CCCCCCCC)CCCCCCCC)c6c7 | ['PCDTBT'] | 1 | PC_{71}BM |  | ['PC_{71}BM'] | 5.50 % |  |  |  | {"power conversion efficiency": {"entity_name": "PCE", "entity_start": 161, "entity_end": 161, "property_value_start": 162, "property_value_end": 163, "property_numeric_value": 5.5, "property_unit": "%", "property_value_descriptor": ""}, "open circuit voltage": {}, "short circuit current": {}, "fill factor": {}, "highest occupied molecular orbital": {}, "lowest unoccupied molecular orbital": {}, "bandgap": {}, "hole mobility": {}, "electron mobility": {}, "external quantum efficiency": {}}
10.1016/j.electacta.2015.01.215 |  |  | PPV-PAZ-DMB |  | ['polyazomethine', 'PPV-PAZ-DMB'] | 1 | PCBM |  | ['[6,6]-phenyl C_{61} butyric acid methyl ester', 'PCBM'] | 0.32 % |  |  | 0.25 | {"power conversion efficiency": {"entity_name": "PCE", "entity_start": 183, "entity_end": 183, "property_value_start": 189, "property_value_end": 190, "property_numeric_value": 0.32, "property_unit": "%", "property_value_descriptor": ""}, "open circuit voltage": {}, "short circuit current": {}, "fill factor": {"entity_name": "FF", "entity_start": 217, "entity_end": 217, "property_value_start": 219, "property_value_end": 219, "property_numeric_value": 25.0, "property_unit": "%", "property_value_descriptor": ""}, "highest occupied molecular orbital": {}, "lowest unoccupied molecular orbital": {}, "bandgap": {}, "hole mobility": {}, "electron mobility": {}, "external quantum efficiency": {}}
10.1016/j.cclet.2020.02.021 |  |  | PBTSR-FBTA |  | ['PBTOR-FBTA', 'PBTSR-FBTA'] | 1 | PC_{71}BM |  | ['PC_{71}BM'] | 6.25 % |  |  |  | {"power conversion efficiency": {"entity_name": "PCE", "entity_start": 227, "entity_end": 227, "property_value_start": 230, "property_value_end": 231, "property_numeric_value": 6.25, "property_unit": "%", "property_value_descriptor": ""}, "open circuit voltage": {}, "short circuit current": {}, "fill factor": {}, "highest occupied molecular orbital": {}, "lowest unoccupied molecular orbital": {}, "bandgap": {}, "hole mobility": {}, "electron mobility": {}, "external quantum efficiency": {}}
10.1016/j.cclet.2019.04.029 |  |  | benzo[1,2-c:4,5-c']dithiophene-4,8-dione |  | [] | 0 | BT |  | [] | 9 % | 0.86 V |  | 62.5 % | {"power conversion efficiency": {"entity_name": "PCE", "entity_start": 81, "entity_end": 81, "property_value_start": 84, "property_value_end": 85, "property_numeric_value": 9.0, "property_unit": "%", "property_value_descriptor": ""}, "open circuit voltage": {"entity_name": "V_{oc}", "entity_start": 94, "entity_end": 96, "property_value_start": 98, "property_value_end": 99, "property_numeric_value": 0.86, "property_unit": "V", "property_value_descriptor": ""}, "short circuit current": {}, "fill factor": {"entity_name": "FF", "entity_start": 121, "entity_end": 121, "property_value_start": 124, "property_value_end": 125, "property_numeric_value": 62.5, "property_unit": "%", "property_value_descriptor": ""}, "highest occupied molecular orbital": {}, "lowest unoccupied molecular orbital": {}, "bandgap": {}, "hole mobility": {}, "electron mobility": {}, "external quantum efficiency": {}}
10.1016/j.cclet.2019.04.029 |  |  | PBDB-TBTn |  | ['PBDB-TBTn'] | 0 | BT |  | [] |  |  | 16.84 mA/cm^{2} |  | {"power conversion efficiency": {}, "open circuit voltage": {}, "short circuit current": {"entity_name": "J_{sc}", "entity_start": 107, "entity_end": 109, "property_value_start": 111, "property_value_end": 115, "property_numeric_value": 16.84, "property_unit": "mA/cm^{2}", "property_value_descriptor": ""}, "fill factor": {}, "highest occupied molecular orbital": {}, "lowest unoccupied molecular orbital": {}, "bandgap": {}, "hole mobility": {}, "electron mobility": {}, "external quantum efficiency": {}}
10.1016/j.cclet.2019.01.010 |  |  | P3HT | [*]c1cc(CCCCCC)c([*])s1 | ['Poly(3-hexylthiophene)', 'P3HT'] | 1 | PC_{61}BM |  | ['PC_{61}BM'] | 5.34 % | 0.80 V |  |  | {"power conversion efficiency": {"entity_name": "PCE", "entity_start": 202, "entity_end": 202, "property_value_start": 204, "property_value_end": 205, "property_numeric_value": 5.34, "property_unit": "%", "property_value_descriptor": ""}, "open circuit voltage": {"entity_name": "V_{OC}", "entity_start": 214, "entity_end": 215, "property_value_start": 218, "property_value_end": 219, "property_numeric_value": 0.8, "property_unit": "V", "property_value_descriptor": ""}, "short circuit current": {}, "fill factor": {}, "highest occupied molecular orbital": {}, "lowest unoccupied molecular orbital": {}, "bandgap": {}, "hole mobility": {}, "electron mobility": {}, "external quantum efficiency": {}}
10.1016/j.cclet.2017.11.018 |  |  | PBDB | CCCCC(CC)Cc%10ccc(c8c1cc([*])sc1c(c2ccc(CC(CC)CCCC)s2)c9cc(c7ccc(c5sc(c3ccc([*])s3)c6c(=O)c4c(CC(CC)CCCC)sc(CC(CC)CCCC)c4c(=O)c56)s7)sc89)s%10 | ['PBDB'] | 0 | PBDB-T | CCCCC(CC)Cc%10ccc(c8c1cc([*])sc1c(c2ccc(CC(CC)CCCC)s2)c9cc(c7ccc(c5sc(c3ccc([*])s3)c6c(=O)c4c(CC(CC)CCCC)sc(CC(CC)CCCC)c4c(=O)c56)s7)sc89)s%10 | ['PBDB-T'] | 9.94 % |  | 16.92 mA/cm^{2} | 0.655 | {"power conversion efficiency": {"entity_name": "PCE", "entity_start": 242, "entity_end": 242, "property_value_start": 245, "property_value_end": 246, "property_numeric_value": 9.94, "property_unit": "%", "property_value_descriptor": ""}, "open circuit voltage": {}, "short circuit current": {"entity_name": "J_{sc}", "entity_start": 227, "entity_end": 228, "property_value_start": 231, "property_value_end": 235, "property_numeric_value": 16.92, "property_unit": "mA/cm^{2}", "property_value_descriptor": ""}, "fill factor": {"entity_name": "FF", "entity_start": 237, "entity_end": 237, "property_value_start": 240, "property_value_end": 240, "property_numeric_value": 65.5, "property_unit": "%", "property_value_descriptor": ""}, "highest occupied molecular orbital": {}, "lowest unoccupied molecular orbital": {}, "bandgap": {}, "hole mobility": {}, "electron mobility": {}, "external quantum efficiency": {}}
10.1016/j.apsusc.2015.12.171 |  |  | poly(3,4-ethylene dioxylene thiophene) |  | ['poly(3,4-ethylene dioxylene thiophene)'] | 0 | poly(styrene sulfonic acid) | C1COc2c(O1)c([*])sc2c4sc([*])c3OCCOc34 | ['poly(styrene sulfonic acid)', 'PEDOT'] | 3.60 % |  |  |  | {"power conversion efficiency": {"entity_name": "power conversion efficiency", "entity_start": 172, "entity_end": 174, "property_value_start": 175, "property_value_end": 176, "property_numeric_value": 3.6, "property_unit": "%", "property_value_descriptor": ""}, "open circuit voltage": {}, "short circuit current": {}, "fill factor": {}, "highest occupied molecular orbital": {}, "lowest unoccupied molecular orbital": {}, "bandgap": {}, "hole mobility": {}, "electron mobility": {}, "external quantum efficiency": {}}
10.1016/j.apsusc.2017.06.322 |  |  | MEH-PPV | [*]/C=C/c1cc(OC)c([*])cc1OCC(CC)CCCC | ['poly(2-methoxy-5-(2-ethylhexyloxy)-p-phenylenevinylene)', 'MEH-PPV', 'MEH-PPV'] | 1 | PC_{61}BM |  | ['PC_{61}BM'] | 1.35 % |  |  |  | {"power conversion efficiency": {"entity_name": "PCE", "entity_start": 134, "entity_end": 134, "property_value_start": 138, "property_value_end": 139, "property_numeric_value": 1.35, "property_unit": "%", "property_value_descriptor": ""}, "open circuit voltage": {}, "short circuit current": {}, "fill factor": {}, "highest occupied molecular orbital": {}, "lowest unoccupied molecular orbital": {}, "bandgap": {}, "hole mobility": {}, "electron mobility": {}, "external quantum efficiency": {}}
10.1016/j.apsusc.2020.145874 |  |  | PTB7 | [*]c5cc4c(OCC(CC)CCCC)c3sc(c1sc([*])c2c(F)c(C(=O)OCC(CC)CCCC)sc12)cc3c(OCC(CC)CCCC)c4s5 | ['PTB7'] | 1 | PCBM |  | ['PCBM'] | 8.03 % |  |  |  | {"power conversion efficiency": {"entity_name": "PCE", "entity_start": 240, "entity_end": 240, "property_value_start": 259, "property_value_end": 260, "property_numeric_value": 8.03, "property_unit": "%", "property_value_descriptor": ""}, "open circuit voltage": {}, "short circuit current": {}, "fill factor": {}, "highest occupied molecular orbital": {}, "lowest unoccupied molecular orbital": {}, "bandgap": {}, "hole mobility": {}, "electron mobility": {}, "external quantum efficiency": {}}
10.1016/j.apsusc.2015.05.170 |  |  | poly(3-hexylthiophene) | [*]c1cc(CCCCCC)c([*])s1 | ['poly(3-hexylthiophene)'] | 1 | PCBM |  | ['PCBM'] | 2.31 % | 0.60 V | 9.39 mA/cm^{2} | 41.0 % | {"power conversion efficiency": {"entity_name": "PCE", "entity_start": 132, "entity_end": 132, "property_value_start": 135, "property_value_end": 136, "property_numeric_value": 2.31, "property_unit": "%", "property_value_descriptor": ""}, "open circuit voltage": {"entity_name": "V_{oc}", "entity_start": 165, "entity_end": 166, "property_value_start": 169, "property_value_end": 170, "property_numeric_value": 0.6, "property_unit": "V", "property_value_descriptor": ""}, "short circuit current": {"entity_name": "J_{sc}", "entity_start": 113, "entity_end": 114, "property_value_start": 117, "property_value_end": 121, "property_numeric_value": 9.39, "property_unit": "mA/cm^{2}", "property_value_descriptor": ""}, "fill factor": {"entity_name": "FF", "entity_start": 176, "entity_end": 176, "property_value_start": 179, "property_value_end": 180, "property_numeric_value": 41.0, "property_unit": "%", "property_value_descriptor": ""}, "highest occupied molecular orbital": {}, "lowest unoccupied molecular orbital": {}, "bandgap": {}, "hole mobility": {}, "electron mobility": {}, "external quantum efficiency": {}}
10.1016/j.apsusc.2015.06.160 |  |  | PTB7 | [*]c5cc4c(OCC(CC)CCCC)c3sc(c1sc([*])c2c(F)c(C(=O)OCC(CC)CCCC)sc12)cc3c(OCC(CC)CCCC)c4s5 | ["poly[[4,8-bis[(2-ethylhexyl)oxy]benzo[1,2-b:4,5-b']dithiophene-2,6-diyl][3-fluoro-2-[(2-ethylhexyl)carbonyl]thieno[3,4-b]thiophenediyl]]:[6,6]-phenylC71-butyric acid methyl ester", 'PTB7'] | 1 | PC_{71}BM |  | ['PC_{71}BM'] | 9.06 % |  | 16.53 mA/cm^{2} | 73.1 % | {"power conversion efficiency": {"entity_name": "PCE", "entity_start": 114, "entity_end": 114, "property_value_start": 123, "property_value_end": 124, "property_numeric_value": 9.06, "property_unit": "%", "property_value_descriptor": ""}, "open circuit voltage": {}, "short circuit current": {"entity_name": "Jsc", "entity_start": 74, "entity_end": 74, "property_value_start": 84, "property_value_end": 88, "property_numeric_value": 16.53, "property_unit": "mA/cm^{2}", "property_value_descriptor": ""}, "fill factor": {"entity_name": "FF", "entity_start": 95, "entity_end": 95, "property_value_start": 102, "property_value_end": 103, "property_numeric_value": 73.1, "property_unit": "%", "property_value_descriptor": ""}, "highest occupied molecular orbital": {}, "lowest unoccupied molecular orbital": {}, "bandgap": {}, "hole mobility": {}, "electron mobility": {}, "external quantum efficiency": {}}
10.1016/j.jcis.2019.12.025 |  |  | P3HT | [*]c1cc(CCCCCC)c([*])s1 | ['P3HT'] | 1 | PC_{61}BM |  | ['PC_{61}BM'] | 4.22 % |  |  |  | {"power conversion efficiency": {"entity_name": "PCE", "entity_start": 151, "entity_end": 151, "property_value_start": 168, "property_value_end": 169, "property_numeric_value": 4.22, "property_unit": "%", "property_value_descriptor": ""}, "open circuit voltage": {}, "short circuit current": {}, "fill factor": {}, "highest occupied molecular orbital": {}, "lowest unoccupied molecular orbital": {}, "bandgap": {}, "hole mobility": {}, "electron mobility": {}, "external quantum efficiency": {}}
10.1016/j.jcis.2019.06.010 |  |  | P3HT | [*]c1cc(CCCCCC)c([*])s1 | ['poly(3-hexylthiophene)', 'P3HT'] | 1 | PC_{61}BM |  | ['PC_{61}BM'] | 5.16 % |  |  |  | {"power conversion efficiency": {"entity_name": "PCE", "entity_start": 160, "entity_end": 160, "property_value_start": 163, "property_value_end": 164, "property_numeric_value": 5.16, "property_unit": "%", "property_value_descriptor": ""}, "open circuit voltage": {}, "short circuit current": {}, "fill factor": {}, "highest occupied molecular orbital": {}, "lowest unoccupied molecular orbital": {}, "bandgap": {}, "hole mobility": {}, "electron mobility": {}, "external quantum efficiency": {}}
10.1016/j.jcis.2018.12.027 |  |  | PTB7 | [*]c5cc4c(OCC(CC)CCCC)c3sc(c1sc([*])c2c(F)c(C(=O)OCC(CC)CCCC)sc12)cc3c(OCC(CC)CCCC)c4s5 | ['PTB7'] | 0 | PC_{71} BM |  | ['PC_{71} BM'] | 7.24 % |  |  |  | {"power conversion efficiency": {"entity_name": "power conversion efficiency", "entity_start": 163, "entity_end": 165, "property_value_start": 167, "property_value_end": 168, "property_numeric_value": 7.24, "property_unit": "%", "property_value_descriptor": ""}, "open circuit voltage": {}, "short circuit current": {}, "fill factor": {}, "highest occupied molecular orbital": {}, "lowest unoccupied molecular orbital": {}, "bandgap": {}, "hole mobility": {}, "electron mobility": {}, "external quantum efficiency": {}}
10.1016/j.colsurfa.2007.04.162 |  |  | P3HT | [*]c1cc(CCCCCC)c([*])s1 | ['poly(3-hexylthiophene)', 'P3HT'] | 1 | PCBM |  | ['[6,6]-phenyl-C61-butyric acid methyl ester', 'PCBM'] | 1.12 % | 0.50 V |  |  | {"power conversion efficiency": {"entity_name": "power conversion efficiency", "entity_start": 134, "entity_end": 136, "property_value_start": 138, "property_value_end": 139, "property_numeric_value": 1.12, "property_unit": "%", "property_value_descriptor": ""}, "open circuit voltage": {"entity_name": "V_{oc}", "entity_start": 73, "entity_end": 74, "property_value_start": 79, "property_value_end": 80, "property_numeric_value": 0.5, "property_unit": "V", "property_value_descriptor": ""}, "short circuit current": {}, "fill factor": {}, "highest occupied molecular orbital": {}, "lowest unoccupied molecular orbital": {}, "bandgap": {}, "hole mobility": {}, "electron mobility": {}, "external quantum efficiency": {}}
10.1016/j.tsf.2011.07.022 |  |  | P3HT | [*]c1cc(CCCCCC)c([*])s1 | ['poly(3-hexylthiopene)', 'P3HT'] | 1 | PCBM |  | ['PCBM'] | 3.7 % |  |  |  | {"power conversion efficiency": {"entity_name": "power conversion efficiency", "entity_start": 199, "entity_end": 201, "property_value_start": 203, "property_value_end": 204, "property_numeric_value": 3.7, "property_unit": "%", "property_value_descriptor": ""}, "open circuit voltage": {}, "short circuit current": {}, "fill factor": {}, "highest occupied molecular orbital": {}, "lowest unoccupied molecular orbital": {}, "bandgap": {}, "hole mobility": {}, "electron mobility": {}, "external quantum efficiency": {}}
10.1016/s0040-6090(01)01584-x |  |  | poly(3,4-ethylenedioxythiophene) | C1COc2c(O1)c([*])sc2c4sc([*])c3OCCOc34 | ['poly(3,4-ethylenedioxythiophene)'] | 1 | PCBM |  | ['(6,6)-phenyl-C61-butyric acid methyl ester', 'PCBM'] | 3 % |  |  |  | {"power conversion efficiency": {"entity_name": "power conversion efficiency", "entity_start": 234, "entity_end": 236, "property_value_start": 239, "property_value_end": 240, "property_numeric_value": 3.0, "property_unit": "%", "property_value_descriptor": ""}, "open circuit voltage": {}, "short circuit current": {}, "fill factor": {}, "highest occupied molecular orbital": {}, "lowest unoccupied molecular orbital": {}, "bandgap": {}, "hole mobility": {}, "electron mobility": {}, "external quantum efficiency": {}}
10.1016/j.tsf.2011.12.022 |  |  | acid methyl ester |  | ['acid methyl ester'] | 1 | [6,6]-phenyl-C61-butyric acid methyl ester |  | [] | 1.08 % |  |  |  | {"power conversion efficiency": {"entity_name": "power conversion efficiency", "entity_start": 136, "entity_end": 138, "property_value_start": 140, "property_value_end": 141, "property_numeric_value": 1.08, "property_unit": "%", "property_value_descriptor": ""}, "open circuit voltage": {}, "short circuit current": {}, "fill factor": {}, "highest occupied molecular orbital": {}, "lowest unoccupied molecular orbital": {}, "bandgap": {}, "hole mobility": {}, "electron mobility": {}, "external quantum efficiency": {}}
10.1016/j.tsf.2012.05.029 |  |  | polythiophene | c1cc([*])sc1[*] | ['polythiophene'] | 0 | phenyl-C60-butyric acid methyl ester |  | [] | 3.09 % | 0.63 V |  | 0.58 | {"power conversion efficiency": {"entity_name": "power conversion efficiency", "entity_start": 191, "entity_end": 193, "property_value_start": 203, "property_value_end": 204, "property_numeric_value": 3.09, "property_unit": "%", "property_value_descriptor": ""}, "open circuit voltage": {"entity_name": "open circuit voltage", "entity_start": 142, "entity_end": 144, "property_value_start": 165, "property_value_end": 166, "property_numeric_value": 0.63, "property_unit": "V", "property_value_descriptor": ""}, "short circuit current": {}, "fill factor": {"entity_name": "fill factor", "entity_start": 158, "entity_end": 159, "property_value_start": 174, "property_value_end": 174, "property_numeric_value": 57.99999999999999, "property_unit": "%", "property_value_descriptor": ""}, "highest occupied molecular orbital": {}, "lowest unoccupied molecular orbital": {}, "bandgap": {}, "hole mobility": {}, "electron mobility": {}, "external quantum efficiency": {}}
10.1016/j.tsf.2013.03.133 |  |  | MEH-PPV | [*]/C=C/c1cc(OC)c([*])cc1OCC(CC)CCCC | ["poly(2-methoxy-5-(2'-ethyl)-hexyloxy-p-phenylene vinylene)", 'MEH-PPV'] | 1 | PCBM |  | ['PCBM'] | 1.02 ± 0.07 % | 0.53 ± 0.03 V |  | 0.50 ± 0.03 | {"power conversion efficiency": {"entity_name": "power conversion efficiency", "entity_start": 163, "entity_end": 165, "property_value_start": 167, "property_value_end": 170, "property_numeric_value": 1.02, "property_unit": "%", "property_value_descriptor": ""}, "open circuit voltage": {"entity_name": "open circuit voltage", "entity_start": 146, "entity_end": 148, "property_value_start": 150, "property_value_end": 153, "property_numeric_value": 0.53, "property_unit": "V", "property_value_descriptor": ""}, "short circuit current": {}, "fill factor": {"entity_name": "fill factor", "entity_start": 155, "entity_end": 156, "property_value_start": 158, "property_value_end": 160, "property_numeric_value": 50.0, "property_unit": "%", "property_value_descriptor": ""}, "highest occupied molecular orbital": {}, "lowest unoccupied molecular orbital": {}, "bandgap": {}, "hole mobility": {}, "electron mobility": {}, "external quantum efficiency": {}}
10.1016/s0040-6090(03)01348-8 |  |  | LBPF3 |  | ["Poly((2,7-(9-(2'-ethylhexyl)-9-hexyl-fluorene)-alt-5,5-(4',7'-di-2-thienyl-2',1',3'-benzothiadiazole))-co-(2,7-(9-(2'-ethylhexyl)-9-hexyl-fluorene)-alt-2,5-thiophene))", 'LBPF3'] | 1 | PCBM |  | ['[6,6]-phenyl-C_{61}-butyric acid methylester', 'PCBM'] | 9.2 % |  |  |  | {"power conversion efficiency": {"entity_name": "power conversion efficiency", "entity_start": 50, "entity_end": 52, "property_value_start": 84, "property_value_end": 85, "property_numeric_value": 9.2, "property_unit": "%", "property_value_descriptor": ""}, "open circuit voltage": {}, "short circuit current": {}, "fill factor": {}, "highest occupied molecular orbital": {}, "lowest unoccupied molecular orbital": {}, "bandgap": {}, "hole mobility": {}, "electron mobility": {}, "external quantum efficiency": {}}
10.1016/j.tsf.2005.12.031 |  |  | Poly(3-hexylthiophene) | [*]c1cc(CCCCCC)c([*])s1 | ['Poly(3-hexylthiophene)', 'P3HT'] | 1 | PCBM |  | ['PCBM'] | 3.6 % |  |  |  | {"power conversion efficiency": {"entity_name": "power conversion efficiency", "entity_start": 82, "entity_end": 84, "property_value_start": 86, "property_value_end": 87, "property_numeric_value": 3.6, "property_unit": "%", "property_value_descriptor": ""}, "open circuit voltage": {}, "short circuit current": {}, "fill factor": {}, "highest occupied molecular orbital": {}, "lowest unoccupied molecular orbital": {}, "bandgap": {}, "hole mobility": {}, "electron mobility": {}, "external quantum efficiency": {}}
10.1016/j.tsf.2014.12.015 |  |  | poly(3-hexylthiophene) | [*]c1cc(CCCCCC)c([*])s1 | ['poly(3-hexylthiophene)'] | 0 | [6,6]-pheny-C_{61}-butyric acid methyl ester |  | ['[6,6]-pheny-C_{61}-butyric acid methyl ester'] | 4.40 % |  |  |  | {"power conversion efficiency": {"entity_name": "power conversion efficiency", "entity_start": 145, "entity_end": 147, "property_value_start": 149, "property_value_end": 150, "property_numeric_value": 4.4, "property_unit": "%", "property_value_descriptor": ""}, "open circuit voltage": {}, "short circuit current": {}, "fill factor": {}, "highest occupied molecular orbital": {}, "lowest unoccupied molecular orbital": {}, "bandgap": {}, "hole mobility": {}, "electron mobility": {}, "external quantum efficiency": {}}
10.1016/j.tsf.2015.11.080 |  |  | poly(3-hexylthiophene-2,5-diyl) | [*]c1cc(CCCCCC)c([*])s1 | ['poly(3-hexylthiophene-2,5-diyl)'] | 1 | PCBM |  | ['PCBM'] | 4.5 % |  |  |  | {"power conversion efficiency": {"entity_name": "power conversion efficiency", "entity_start": 115, "entity_end": 117, "property_value_start": 127, "property_value_end": 128, "property_numeric_value": 4.5, "property_unit": "%", "property_value_descriptor": ""}, "open circuit voltage": {}, "short circuit current": {}, "fill factor": {}, "highest occupied molecular orbital": {}, "lowest unoccupied molecular orbital": {}, "bandgap": {}, "hole mobility": {}, "electron mobility": {}, "external quantum efficiency": {}}
10.1016/j.tsf.2007.08.066 |  |  | poly(3-hexylthiophene) | [*]c1cc(CCCCCC)c([*])s1 | ['poly(3-hexylthiophene)'] | 1 | [6,6]-phenyl-C_{61}-butyric acid methyl ester |  | ['[6,6]-phenyl-C_{61}-butyric acid methyl ester'] | 3.0 % |  |  | 0.59 | {"power conversion efficiency": {"entity_name": "power conversion efficiency", "entity_start": 101, "entity_end": 103, "property_value_start": 105, "property_value_end": 106, "property_numeric_value": 3.0, "property_unit": "%", "property_value_descriptor": ""}, "open circuit voltage": {}, "short circuit current": {}, "fill factor": {"entity_name": "fill factor", "entity_start": 121, "entity_end": 122, "property_value_start": 124, "property_value_end": 124, "property_numeric_value": 59.0, "property_unit": "%", "property_value_descriptor": ""}, "highest occupied molecular orbital": {}, "lowest unoccupied molecular orbital": {}, "bandgap": {}, "hole mobility": {}, "electron mobility": {}, "external quantum efficiency": {}}
10.1016/j.tsf.2007.12.054 |  |  | P3HT | [*]c1cc(CCCCCC)c([*])s1 | ['poly(3-hexylthiophene)', 'P3HT'] | 1 | PCBM |  | ['PCBM'] | 1.68 % | 0.71 V | 4.16 mA/cm^{2} | 0.57 | {"power conversion efficiency": {"entity_name": "power conversion efficiency", "entity_start": 213, "entity_end": 215, "property_value_start": 217, "property_value_end": 218, "property_numeric_value": 1.68, "property_unit": "%", "property_value_descriptor": ""}, "open circuit voltage": {"entity_name": "V_{oc}", "entity_start": 154, "entity_end": 155, "property_value_start": 157, "property_value_end": 158, "property_numeric_value": 0.71, "property_unit": "V", "property_value_descriptor": ""}, "short circuit current": {"entity_name": "J_{sc}", "entity_start": 190, "entity_end": 191, "property_value_start": 193, "property_value_end": 197, "property_numeric_value": 4.16, "property_unit": "mA/cm^{2}", "property_value_descriptor": ""}, "fill factor": {"entity_name": "fill factor", "entity_start": 206, "entity_end": 207, "property_value_start": 209, "property_value_end": 209, "property_numeric_value": 56.99999999999999, "property_unit": "%", "property_value_descriptor": ""}, "highest occupied molecular orbital": {}, "lowest unoccupied molecular orbital": {}, "bandgap": {}, "hole mobility": {}, "electron mobility": {}, "external quantum efficiency": {}}
10.1016/j.tsf.2011.03.016 |  |  | poly(3-hexylthiophene) | [*]c1cc(CCCCCC)c([*])s1 | ['poly(3-hexylthiophene)'] | 1 | PCBM |  | ['PCBM'] | 2.83 % | 0.62 V |  | 0.53 | {"power conversion efficiency": {"entity_name": "power conversion efficiency", "entity_start": 116, "entity_end": 118, "property_value_start": 120, "property_value_end": 121, "property_numeric_value": 2.83, "property_unit": "%", "property_value_descriptor": ""}, "open circuit voltage": {"entity_name": "open circuit voltage", "entity_start": 124, "entity_end": 126, "property_value_start": 128, "property_value_end": 129, "property_numeric_value": 0.62, "property_unit": "V", "property_value_descriptor": ""}, "short circuit current": {}, "fill factor": {"entity_name": "fill factor", "entity_start": 145, "entity_end": 146, "property_value_start": 148, "property_value_end": 148, "property_numeric_value": 53.0, "property_unit": "%", "property_value_descriptor": ""}, "highest occupied molecular orbital": {}, "lowest unoccupied molecular orbital": {}, "bandgap": {}, "hole mobility": {}, "electron mobility": {}, "external quantum efficiency": {}}
10.1016/j.tsf.2011.03.016 |  |  | P3TH |  | ['P3TH'] | 1 | PCBM |  | ['PCBM'] |  |  | 8.60 mA/cm^{2} |  | {"power conversion efficiency": {}, "open circuit voltage": {}, "short circuit current": {"entity_name": "short circuit current density", "entity_start": 132, "entity_end": 135, "property_value_start": 137, "property_value_end": 141, "property_numeric_value": 8.6, "property_unit": "mA/cm^{2}", "property_value_descriptor": ""}, "fill factor": {}, "highest occupied molecular orbital": {}, "lowest unoccupied molecular orbital": {}, "bandgap": {}, "hole mobility": {}, "electron mobility": {}, "external quantum efficiency": {}}
10.1016/j.tsf.2011.02.013 |  |  | P3HT | [*]c1cc(CCCCCC)c([*])s1 | ['poly(3-hexylthiophene)', 'P3HT', 'P3HT'] | 1 | PCBM |  | ['[6,6]-phenyl-C_{61} butyric acid methyl ester', 'PCBM'] | 3.28 % |  |  |  | {"power conversion efficiency": {"entity_name": "power conversion efficiency", "entity_start": 83, "entity_end": 85, "property_value_start": 87, "property_value_end": 88, "property_numeric_value": 3.28, "property_unit": "%", "property_value_descriptor": ""}, "open circuit voltage": {}, "short circuit current": {}, "fill factor": {}, "highest occupied molecular orbital": {}, "lowest unoccupied molecular orbital": {}, "bandgap": {}, "hole mobility": {}, "electron mobility": {}, "external quantum efficiency": {}}
10.1016/j.tsf.2017.04.008 |  |  | poly(3-hexathiophine-2,5-diyl) |  | ['poly(3-hexathiophine-2,5-diyl)'] | 1 | [6,6]-phenyl C_{61} butyric acid methyl ester |  | ['[6,6]-phenyl C_{61} butyric acid methyl ester'] | 7 % |  |  | 71 % | {"power conversion efficiency": {"entity_name": "Power conversion efficiency", "entity_start": 165, "entity_end": 167, "property_value_start": 171, "property_value_end": 172, "property_numeric_value": 7.0, "property_unit": "%", "property_value_descriptor": ""}, "open circuit voltage": {}, "short circuit current": {}, "fill factor": {"entity_name": "fill factor", "entity_start": 179, "entity_end": 180, "property_value_start": 182, "property_value_end": 183, "property_numeric_value": 71.0, "property_unit": "%", "property_value_descriptor": ""}, "highest occupied molecular orbital": {}, "lowest unoccupied molecular orbital": {}, "bandgap": {}, "hole mobility": {}, "electron mobility": {}, "external quantum efficiency": {}}
10.1016/j.tsf.2009.03.212 |  |  | P3HT | [*]c1cc(CCCCCC)c([*])s1 | ['P3HT'] | 1 | PCBM |  | [] | 3.5 % |  |  |  | {"power conversion efficiency": {"entity_name": "power conversion efficiency", "entity_start": 119, "entity_end": 121, "property_value_start": 123, "property_value_end": 124, "property_numeric_value": 3.5, "property_unit": "%", "property_value_descriptor": ""}, "open circuit voltage": {}, "short circuit current": {}, "fill factor": {}, "highest occupied molecular orbital": {}, "lowest unoccupied molecular orbital": {}, "bandgap": {}, "hole mobility": {}, "electron mobility": {}, "external quantum efficiency": {}}
10.1016/j.cplett.2019.04.024 |  |  | BDT(IDT-IC)_{2} |  | ['BDT(IDT-IC)_{2}'] | 0 | 2-(5,6-difluoro-3-oxo-2,3-dihydro-1H-inden-1-ylidene) malononitrile |  | [] | 6.21 % |  |  |  | {"power conversion efficiency": {"entity_name": "PCEs", "entity_start": 109, "entity_end": 109, "property_value_start": 115, "property_value_end": 116, "property_numeric_value": 6.21, "property_unit": "%", "property_value_descriptor": ""}, "open circuit voltage": {}, "short circuit current": {}, "fill factor": {}, "highest occupied molecular orbital": {}, "lowest unoccupied molecular orbital": {}, "bandgap": {"entity_name": "optical bandgaps", "entity_start": 76, "entity_end": 77, "property_value_start": 92, "property_value_end": 93, "property_numeric_value": 1.54, "property_unit": "eV", "property_value_descriptor": ""}, "hole mobility": {}, "electron mobility": {}, "external quantum efficiency": {}}
10.1016/j.cplett.2013.04.022 |  |  | F8T2 |  | ["poly[9,9'-dioctyl-fluorene-co-bithiophene]", 'F8T2'] | 1 | C_{60} |  | [] | 1.30 % |  |  |  | {"power conversion efficiency": {"entity_name": "power conversion efficiency", "entity_start": 125, "entity_end": 127, "property_value_start": 137, "property_value_end": 138, "property_numeric_value": 1.3, "property_unit": "%", "property_value_descriptor": ""}, "open circuit voltage": {}, "short circuit current": {}, "fill factor": {}, "highest occupied molecular orbital": {}, "lowest unoccupied molecular orbital": {}, "bandgap": {}, "hole mobility": {}, "electron mobility": {}, "external quantum efficiency": {}}
10.1016/j.cplett.2019.137078 |  |  | P3HT | [*]c1cc(CCCCCC)c([*])s1 | ['P3HT'] | 1 | PCBM |  | ['PCBM'] | 2.87 % |  | 10.40 mA/cm^{2} |  | {"power conversion efficiency": {"entity_name": "PCE", "entity_start": 65, "entity_end": 65, "property_value_start": 67, "property_value_end": 68, "property_numeric_value": 2.87, "property_unit": "%", "property_value_descriptor": ""}, "open circuit voltage": {}, "short circuit current": {"entity_name": "short-circuit current", "entity_start": 72, "entity_end": 75, "property_value_start": 83, "property_value_end": 87, "property_numeric_value": 10.4, "property_unit": "mA/cm^{2}", "property_value_descriptor": ""}, "fill factor": {}, "highest occupied molecular orbital": {}, "lowest unoccupied molecular orbital": {}, "bandgap": {}, "hole mobility": {}, "electron mobility": {}, "external quantum efficiency": {}}
10.1016/j.cplett.2003.12.045 |  |  | P3HT | [*]c1cc(CCCCCC)c([*])s1 | ['poly(3-hexylthiophene)', 'P3HT', 'P3HT'] | 0 | TiO_{2} |  | ['TiO_{2}'] | 0.42 % |  |  |  | {"power conversion efficiency": {"entity_name": "AM1 power conversion efficiency", "entity_start": 116, "entity_end": 119, "property_value_start": 121, "property_value_end": 122, "property_numeric_value": 0.42, "property_unit": "%", "property_value_descriptor": ""}, "open circuit voltage": {}, "short circuit current": {}, "fill factor": {}, "highest occupied molecular orbital": {}, "lowest unoccupied molecular orbital": {}, "bandgap": {}, "hole mobility": {}, "electron mobility": {}, "external quantum efficiency": {"entity_name": "external quantum efficiency", "entity_start": 108, "entity_end": 110, "property_value_start": 113, "property_value_end": 114, "property_numeric_value": 15.0, "property_unit": "%", "property_value_descriptor": ""}}
10.1021/cm801324m | 1 |  | P3BT | [*]c1cc(CCCC)c([*])s1 | ['poly(3-butylthiophene)', 'P3BT'] | 1 | PC_{61}BM |  | ['phenyl-C_{61}-butyric acid methyl ester', 'PC_{61}BM'] | 2.52 % | 570-610 mV |  |  | {"power conversion efficiency": {"entity_name": "power conversion efficiency", "entity_start": 126, "entity_end": 128, "property_value_start": 130, "property_value_end": 131, "property_numeric_value": 2.52, "property_unit": "%", "property_value_descriptor": ""}, "open circuit voltage": {"entity_name": "open circuit voltage", "entity_start": 111, "entity_end": 113, "property_value_start": 118, "property_value_end": 121, "property_numeric_value": 0.59, "property_unit": "V", "property_value_descriptor": "-"}, "short circuit current": {}, "fill factor": {}, "highest occupied molecular orbital": {}, "lowest unoccupied molecular orbital": {}, "bandgap": {}, "hole mobility": {}, "electron mobility": {}, "external quantum efficiency": {}}
10.1021/cm5031987 |  |  | p-DTS(PTTh_{2})_{2} |  | ['p-DTS(PTTh_{2})_{2}'] | 1 | PC_{71}BM |  | ['PC_{71}BM'] | 6.7 % |  |  |  | {"power conversion efficiency": {"entity_name": "PCE", "entity_start": 121, "entity_end": 121, "property_value_start": 124, "property_value_end": 125, "property_numeric_value": 6.7, "property_unit": "%", "property_value_descriptor": ""}, "open circuit voltage": {}, "short circuit current": {}, "fill factor": {}, "highest occupied molecular orbital": {}, "lowest unoccupied molecular orbital": {}, "bandgap": {}, "hole mobility": {}, "electron mobility": {}, "external quantum efficiency": {}}
10.1021/cm5042953 |  |  | PTB7 | [*]c5cc4c(OCC(CC)CCCC)c3sc(c1sc([*])c2c(F)c(C(=O)OCC(CC)CCCC)sc12)cc3c(OCC(CC)CCCC)c4s5 | ['PTB7'] | 1 | PC_{71}BM |  | ['PC_{71}BM'] | 2.55 % |  |  |  | {"power conversion efficiency": {"entity_name": "power conversion efficiency", "entity_start": 163, "entity_end": 165, "property_value_start": 174, "property_value_end": 175, "property_numeric_value": 2.55, "property_unit": "%", "property_value_descriptor": ""}, "open circuit voltage": {}, "short circuit current": {}, "fill factor": {}, "highest occupied molecular orbital": {}, "lowest unoccupied molecular orbital": {}, "bandgap": {}, "hole mobility": {}, "electron mobility": {}, "external quantum efficiency": {}}
10.1021/cm802949g |  |  | [60]PCBM |  | ['[60]PCBM', '[70]PCBM'] | 1 | PCBM |  | [] | 2.9 % |  |  |  | {"power conversion efficiency": {"entity_name": "PCEs", "entity_start": 89, "entity_end": 89, "property_value_start": 93, "property_value_end": 94, "property_numeric_value": 2.9, "property_unit": "%", "property_value_descriptor": ""}, "open circuit voltage": {}, "short circuit current": {}, "fill factor": {}, "highest occupied molecular orbital": {}, "lowest unoccupied molecular orbital": {}, "bandgap": {}, "hole mobility": {}, "electron mobility": {}, "external quantum efficiency": {}}
10.1021/cm047811c |  |  | P3HT | [*]c1cc(CCCCCC)c([*])s1 | ['poly(3-hexylthiophene)', 'P3HT', 'P3HT', 'P3HTs'] | 1 | PCBM |  | ['PCBM'] | > 2.5 % |  |  |  | {"power conversion efficiency": {"entity_name": "power conversion efficiencies", "entity_start": 54, "entity_end": 56, "property_value_start": 58, "property_value_end": 60, "property_numeric_value": 2.5, "property_unit": "%", "property_value_descriptor": ">"}, "open circuit voltage": {}, "short circuit current": {}, "fill factor": {}, "highest occupied molecular orbital": {}, "lowest unoccupied molecular orbital": {}, "bandgap": {}, "hole mobility": {}, "electron mobility": {}, "external quantum efficiency": {}}
10.1021/cm052783z |  |  | MDMO-PPV |  | ["poly(2-methoxy-5-(3',7'-dimethyloctyloxy)-p-phenylene vinylene)", 'MDMO-PPV'] | 1 | PCBM |  | [] | 0.25 % |  |  |  | {"power conversion efficiency": {"entity_name": "power conversion efficiency", "entity_start": 200, "entity_end": 202, "property_value_start": 204, "property_value_end": 205, "property_numeric_value": 0.25, "property_unit": "%", "property_value_descriptor": ""}, "open circuit voltage": {}, "short circuit current": {}, "fill factor": {}, "highest occupied molecular orbital": {}, "lowest unoccupied molecular orbital": {}, "bandgap": {}, "hole mobility": {}, "electron mobility": {}, "external quantum efficiency": {}}
10.1021/cm401618h |  |  | PBDTF-DFBO |  | ['PBDT-DFBO', 'PBDTF-DFBO'] | 1 | PC_{71}BM |  | ['PC_{71}BM'] | 3.0 % |  |  |  | {"power conversion efficiency": {"entity_name": "PCE", "entity_start": 136, "entity_end": 136, "property_value_start": 164, "property_value_end": 165, "property_numeric_value": 3.0, "property_unit": "%", "property_value_descriptor": ""}, "open circuit voltage": {}, "short circuit current": {}, "fill factor": {}, "highest occupied molecular orbital": {}, "lowest unoccupied molecular orbital": {}, "bandgap": {}, "hole mobility": {}, "electron mobility": {}, "external quantum efficiency": {}}
10.1021/cm2019668 |  |  | poly(3-hexylthiophene) | [*]c1cc(CCCCCC)c([*])s1 | ['poly(3-hexylthiophene)'] | 0 | poly(3-hexylthiophene); NDI-nT; NDI-nTH |  | [] |  | 0.82 V |  |  | {"power conversion efficiency": {}, "open circuit voltage": {"entity_name": "open circuit voltage", "entity_start": 283, "entity_end": 285, "property_value_start": 287, "property_value_end": 288, "property_numeric_value": 0.82, "property_unit": "V", "property_value_descriptor": ""}, "short circuit current": {}, "fill factor": {}, "highest occupied molecular orbital": {}, "lowest unoccupied molecular orbital": {}, "bandgap": {"entity_name": "optical band gaps", "entity_start": 79, "entity_end": 81, "property_value_start": 85, "property_value_end": 86, "property_numeric_value": 2.1, "property_unit": "eV", "property_value_descriptor": ""}, "hole mobility": {}, "electron mobility": {}, "external quantum efficiency": {}}
10.1021/cm2019668 |  |  | NDI-1TH |  | ['NDI-nTH', 'NDI-1TH', 'NDI-3TH', 'NDI-4TH'] | 0 | poly(3-hexylthiophene); NDI-nT; NDI-nTH |  | [] | 1.5 % |  |  |  | {"power conversion efficiency": {"entity_name": "power conversion efficiency", "entity_start": 275, "entity_end": 277, "property_value_start": 279, "property_value_end": 280, "property_numeric_value": 1.5, "property_unit": "%", "property_value_descriptor": ""}, "open circuit voltage": {}, "short circuit current": {}, "fill factor": {}, "highest occupied molecular orbital": {"entity_name": "HOMO levels", "entity_start": 129, "entity_end": 130, "property_value_start": 140, "property_value_end": 141, "property_numeric_value": -6.1, "property_unit": "eV", "property_value_descriptor": ""}, "lowest unoccupied molecular orbital": {}, "bandgap": {"entity_name": "optical band gaps", "entity_start": 79, "entity_end": 81, "property_value_start": 95, "property_value_end": 96, "property_numeric_value": 1.4, "property_unit": "eV", "property_value_descriptor": ""}, "hole mobility": {}, "electron mobility": {}, "external quantum efficiency": {}}
10.1021/cm202612t |  |  | PTPTPTBT |  | ['TPTPT', 'PTPTPTBT', 'PTPTPTQX', 'PTPTPTBTPC_{71}BM'] | 1 | PC_{71}BM |  | [] | 5.9 % |  |  |  | {"power conversion efficiency": {"entity_name": "PCE", "entity_start": 133, "entity_end": 133, "property_value_start": 135, "property_value_end": 136, "property_numeric_value": 5.9, "property_unit": "%", "property_value_descriptor": ""}, "open circuit voltage": {}, "short circuit current": {}, "fill factor": {}, "highest occupied molecular orbital": {}, "lowest unoccupied molecular orbital": {}, "bandgap": {}, "hole mobility": {}, "electron mobility": {}, "external quantum efficiency": {}}
10.1021/cm203351t |  |  | DTTzTz |  | [] | 1 | PC_{71}BM |  | ['PC_{71}BM'] | 4.03 % |  |  |  | {"power conversion efficiency": {"entity_name": "power conversion efficiency", "entity_start": 109, "entity_end": 111, "property_value_start": 113, "property_value_end": 114, "property_numeric_value": 4.03, "property_unit": "%", "property_value_descriptor": ""}, "open circuit voltage": {}, "short circuit current": {}, "fill factor": {}, "highest occupied molecular orbital": {}, "lowest unoccupied molecular orbital": {}, "bandgap": {}, "hole mobility": {}, "electron mobility": {}, "external quantum efficiency": {}}
10.1021/cm300355e | 1 |  | PSEHTT | [*]c7cc(CC(CC)CCCC)c(c6nc5sc(c4sc(c1cc3c(s1)c2sc([*])cc2[Si]3(CC(CC)CCCC)CC(CC)CCCC)cc4CC(CC)CCCC)nc5s6)s7 | ['PSEHTT'] | 1 | ICBA |  | ['ICBA'] | 5.4 % | 0.82-0.92 V |  |  | {"power conversion efficiency": {"entity_name": "power conversion efficiency", "entity_start": 131, "entity_end": 133, "property_value_start": 135, "property_value_end": 136, "property_numeric_value": 5.4, "property_unit": "%", "property_value_descriptor": ""}, "open circuit voltage": {"entity_name": "open circuit voltage", "entity_start": 47, "entity_end": 49, "property_value_start": 57, "property_value_end": 60, "property_numeric_value": 0.87, "property_unit": "V", "property_value_descriptor": "-"}, "short circuit current": {}, "fill factor": {}, "highest occupied molecular orbital": {}, "lowest unoccupied molecular orbital": {}, "bandgap": {}, "hole mobility": {}, "electron mobility": {}, "external quantum efficiency": {}}
10.1021/cm3010369 |  |  | P3HT | [*]c1cc(CCCCCC)c([*])s1 | ['poly(3-hexylthiophene)', 'P3HT'] | 1 | C_{60} |  | [] | 1.7 to 5.3 % |  |  |  | {"power conversion efficiency": {"entity_name": "PCEs", "entity_start": 169, "entity_end": 169, "property_value_start": 173, "property_value_end": 176, "property_numeric_value": 3.5, "property_unit": "%", "property_value_descriptor": "to"}, "open circuit voltage": {}, "short circuit current": {}, "fill factor": {}, "highest occupied molecular orbital": {}, "lowest unoccupied molecular orbital": {}, "bandgap": {}, "hole mobility": {}, "electron mobility": {}, "external quantum efficiency": {}}
10.1021/acs.chemmater.7b03928 | 1 |  | J71 | [*]c9ccc(c7c(F)c(F)c(c6ccc(c5cc4c(c1ccc([Si](CCC)(CCC)CCC)s1)c2sc([*])cc2c(c3ccc([Si](CCC)(CCC)CCC)s3)c4s5)s6)c8nn(CC(CCCCCC)CCCCCCCC)nc78)s9 | ['J71'] | 0 | ITVffIC | CCCCCCc%15ccc(C7(c1ccc(CCCCCC)cc1)c2cc%10c(cc2c6sc5cc(C=c4c(=O)c3ccccc3c4=C(C#N)C#N)sc5c67)C(c8ccc(CCCCCC)cc8)(c9ccc(CCCCCC)cc9)c%13c%10sc%14cc(C=c%12c(=O)c%11ccccc%11c%12=C(C#N)C#N)sc%13%14)cc%15 | ['ITIC', 'ITVIC', 'ITVfIC', 'ITVffIC'] | 10.54 % | 0.81 V | 22.83 mA cm^{-2} |  | {"power conversion efficiency": {"entity_name": "PCE", "entity_start": 278, "entity_end": 278, "property_value_start": 280, "property_value_end": 282, "property_numeric_value": 10.0, "property_unit": "%", "property_value_descriptor": ">"}, "open circuit voltage": {"entity_name": "V_{oc}", "entity_start": 230, "entity_end": 231, "property_value_start": 233, "property_value_end": 234, "property_numeric_value": 0.81, "property_unit": "V", "property_value_descriptor": ""}, "short circuit current": {"entity_name": "J_{sc}", "entity_start": 195, "entity_end": 196, "property_value_start": 198, "property_value_end": 200, "property_numeric_value": 22.83, "property_unit": "mA cm^{-2}", "property_value_descriptor": ""}, "fill factor": {}, "highest occupied molecular orbital": {}, "lowest unoccupied molecular orbital": {}, "bandgap": {"entity_name": "bandgap", "entity_start": 238, "entity_end": 238, "property_value_start": 240, "property_value_end": 241, "property_numeric_value": 1.35, "property_unit": "eV", "property_value_descriptor": ""}, "hole mobility": {}, "electron mobility": {}, "external quantum efficiency": {}}
10.1021/acs.chemmater.7b03688 |  |  | PFBT4Se |  | ['PFBT4Se'] | 1 | PC_{71}BM |  | ['PC_{71}BM'] | 8.92 % |  | 22.63 mA/cm^{2} |  | {"power conversion efficiency": {"entity_name": "PCE", "entity_start": 171, "entity_end": 171, "property_value_start": 173, "property_value_end": 174, "property_numeric_value": 8.92, "property_unit": "%", "property_value_descriptor": ""}, "open circuit voltage": {}, "short circuit current": {"entity_name": "J_{sc}", "entity_start": 178, "entity_end": 179, "property_value_start": 181, "property_value_end": 185, "property_numeric_value": 22.63, "property_unit": "mA/cm^{2}", "property_value_descriptor": ""}, "fill factor": {}, "highest occupied molecular orbital": {}, "lowest unoccupied molecular orbital": {}, "bandgap": {}, "hole mobility": {}, "electron mobility": {}, "external quantum efficiency": {}}
10.1021/acs.chemmater.7b03018 |  |  | DPP |  | ['DPP', 'Poly-DPP-Th-Pt', 'Poly-DPP-Ph-Pt'] | 1 | PC_{71}BM |  | ['PC_{71}BM'] | 1.66 % |  |  | ~66 % | {"power conversion efficiency": {"entity_name": "PCE", "entity_start": 206, "entity_end": 206, "property_value_start": 209, "property_value_end": 210, "property_numeric_value": 1.66, "property_unit": "%", "property_value_descriptor": ""}, "open circuit voltage": {}, "short circuit current": {}, "fill factor": {"entity_name": "FF", "entity_start": 217, "entity_end": 217, "property_value_start": 220, "property_value_end": 221, "property_numeric_value": 66.0, "property_unit": "%", "property_value_descriptor": "~"}, "highest occupied molecular orbital": {}, "lowest unoccupied molecular orbital": {}, "bandgap": {"entity_name": "optical band gap", "entity_start": 139, "entity_end": 141, "property_value_start": 143, "property_value_end": 144, "property_numeric_value": 1.4, "property_unit": "eV", "property_value_descriptor": ""}, "hole mobility": {}, "electron mobility": {}, "external quantum efficiency": {}}
10.1021/acs.chemmater.7b01335 |  |  | PMOT16 |  | ['PMOT16'] | 0 | ITIC | CCCCCCc%15ccc(C7(c1ccc(CCCCCC)cc1)c2cc%10c(cc2c6sc5cc(C=c4c(=O)c3ccccc3c4=C(C#N)C#N)sc5c67)C(c8ccc(CCCCCC)cc8)(c9ccc(CCCCCC)cc9)c%13c%10sc%14cc(C=c%12c(=O)c%11ccccc%11c%12=C(C#N)C#N)sc%13%14)cc%15 | ['ITIC'] | 10 % |  |  |  | {"power conversion efficiency": {"entity_name": "PCEs", "entity_start": 166, "entity_end": 166, "property_value_start": 170, "property_value_end": 171, "property_numeric_value": 10.0, "property_unit": "%", "property_value_descriptor": ""}, "open circuit voltage": {}, "short circuit current": {}, "fill factor": {}, "highest occupied molecular orbital": {}, "lowest unoccupied molecular orbital": {}, "bandgap": {}, "hole mobility": {}, "electron mobility": {}, "external quantum efficiency": {}}
10.1021/cm2019586 |  |  | PIDT-DTBT |  | ['PIDT-DTBT'] | 1 | PC_{70}BM |  | [] | 5.79 % | 0.82 V |  |  | {"power conversion efficiency": {"entity_name": "PCE", "entity_start": 141, "entity_end": 141, "property_value_start": 158, "property_value_end": 159, "property_numeric_value": 5.79, "property_unit": "%", "property_value_descriptor": ""}, "open circuit voltage": {"entity_name": "V_{oc}", "entity_start": 229, "entity_end": 230, "property_value_start": 232, "property_value_end": 233, "property_numeric_value": 0.82, "property_unit": "V", "property_value_descriptor": ""}, "short circuit current": {}, "fill factor": {}, "highest occupied molecular orbital": {}, "lowest unoccupied molecular orbital": {}, "bandgap": {}, "hole mobility": {}, "electron mobility": {}, "external quantum efficiency": {}}
10.1021/cm2019586 |  |  | bis(thiophen-2-yl)-bithiazole |  | [] | 1 | PC_{70}BM |  | [] | 6.17 % |  | 13.27 mA/cm^{2} | 56.9 % | {"power conversion efficiency": {"entity_name": "PCE", "entity_start": 213, "entity_end": 213, "property_value_start": 215, "property_value_end": 216, "property_numeric_value": 6.17, "property_unit": "%", "property_value_descriptor": ""}, "open circuit voltage": {}, "short circuit current": {"entity_name": "J_{sc}", "entity_start": 219, "entity_end": 220, "property_value_start": 222, "property_value_end": 226, "property_numeric_value": 13.27, "property_unit": "mA/cm^{2}", "property_value_descriptor": ""}, "fill factor": {"entity_name": "FF", "entity_start": 237, "entity_end": 237, "property_value_start": 239, "property_value_end": 240, "property_numeric_value": 56.9, "property_unit": "%", "property_value_descriptor": ""}, "highest occupied molecular orbital": {}, "lowest unoccupied molecular orbital": {}, "bandgap": {"entity_name": "bandgap", "entity_start": 179, "entity_end": 179, "property_value_start": 181, "property_value_end": 182, "property_numeric_value": 1.68, "property_unit": "eV", "property_value_descriptor": ""}, "hole mobility": {}, "electron mobility": {}, "external quantum efficiency": {}}
10.1021/acs.chemmater.6b02225 |  |  | phenyl - |  | ['phenyl -', 'acid'] | 1 | PC_{71}BM |  | ['PC_{71}BM'] | 6.32 % |  |  |  | {"power conversion efficiency": {"entity_name": "PCE", "entity_start": 172, "entity_end": 172, "property_value_start": 175, "property_value_end": 176, "property_numeric_value": 6.32, "property_unit": "%", "property_value_descriptor": ""}, "open circuit voltage": {}, "short circuit current": {}, "fill factor": {}, "highest occupied molecular orbital": {}, "lowest unoccupied molecular orbital": {}, "bandgap": {"entity_name": "E_{g}", "entity_start": 10, "entity_end": 11, "property_value_start": 13, "property_value_end": 14, "property_numeric_value": 2.2, "property_unit": "eV", "property_value_descriptor": ""}, "hole mobility": {}, "electron mobility": {}, "external quantum efficiency": {}}
10.1021/acs.chemmater.6b02225 |  |  | PDBND-2 T |  | ['PDBND-2 T'] | 1 | PC_{71}BM |  | ['PC_{71}BM'] | 5 % |  |  |  | {"power conversion efficiency": {"entity_name": "PCE", "entity_start": 159, "entity_end": 159, "property_value_start": 161, "property_value_end": 162, "property_numeric_value": 5.0, "property_unit": "%", "property_value_descriptor": ""}, "open circuit voltage": {}, "short circuit current": {}, "fill factor": {}, "highest occupied molecular orbital": {}, "lowest unoccupied molecular orbital": {}, "bandgap": {}, "hole mobility": {}, "electron mobility": {}, "external quantum efficiency": {}}
10.1021/acs.chemmater.8b01250 |  |  | PBTzT-4-based |  | ['PBTzT-4-based'] | 1 | PC_{71}BM |  | ['PC_{71}BM'] | 9.36 % |  |  |  | {"power conversion efficiency": {"entity_name": "PCE", "entity_start": 144, "entity_end": 144, "property_value_start": 147, "property_value_end": 148, "property_numeric_value": 9.36, "property_unit": "%", "property_value_descriptor": ""}, "open circuit voltage": {}, "short circuit current": {}, "fill factor": {}, "highest occupied molecular orbital": {}, "lowest unoccupied molecular orbital": {}, "bandgap": {}, "hole mobility": {}, "electron mobility": {}, "external quantum efficiency": {}}
10.1021/acs.chemmater.8b01250 |  |  | PBTzT-6 |  | ['PBTzT-6'] | 1 | PC_{71}BM |  | ['PC_{71}BM'] | 8.52 % |  |  |  | {"power conversion efficiency": {"entity_name": "PCE", "entity_start": 165, "entity_end": 165, "property_value_start": 167, "property_value_end": 168, "property_numeric_value": 8.52, "property_unit": "%", "property_value_descriptor": ""}, "open circuit voltage": {}, "short circuit current": {}, "fill factor": {}, "highest occupied molecular orbital": {}, "lowest unoccupied molecular orbital": {}, "bandgap": {}, "hole mobility": {}, "electron mobility": {}, "external quantum efficiency": {}}
10.1021/acs.chemmater.8b01250 |  |  | PBDTTT-E-T | [*]c7cc6c(c1ccc(CC(CC)CCCC)s1)c4sc(c2sc([*])c3cc(C(=O)OCC(CC)CCCC)sc23)cc4c(c5ccc(CC(CC)CCCC)s5)c6s7 | ['PBDTTT-E-T'] | 1 | PC_{71}BM |  | ['PC_{71}BM'] | 6.21 % |  |  |  | {"power conversion efficiency": {"entity_name": "PCE", "entity_start": 190, "entity_end": 190, "property_value_start": 192, "property_value_end": 193, "property_numeric_value": 6.21, "property_unit": "%", "property_value_descriptor": ""}, "open circuit voltage": {}, "short circuit current": {}, "fill factor": {}, "highest occupied molecular orbital": {}, "lowest unoccupied molecular orbital": {}, "bandgap": {}, "hole mobility": {}, "electron mobility": {}, "external quantum efficiency": {}}
10.1021/acs.chemmater.8b01250 |  |  | PBTzT-4R |  | ['PBTzT-4R'] | 1 | PC_{71}BM |  | ['PC_{71}BM'] | 9.63 % |  | 17.56 mA/cm^{2} |  | {"power conversion efficiency": {"entity_name": "PCE", "entity_start": 255, "entity_end": 255, "property_value_start": 257, "property_value_end": 258, "property_numeric_value": 9.63, "property_unit": "%", "property_value_descriptor": ""}, "open circuit voltage": {}, "short circuit current": {"entity_name": "J_{SC}", "entity_start": 262, "entity_end": 263, "property_value_start": 265, "property_value_end": 269, "property_numeric_value": 17.56, "property_unit": "mA/cm^{2}", "property_value_descriptor": ""}, "fill factor": {}, "highest occupied molecular orbital": {}, "lowest unoccupied molecular orbital": {}, "bandgap": {}, "hole mobility": {}, "electron mobility": {}, "external quantum efficiency": {}}
10.1021/acs.chemmater.8b02746 |  |  | IDPSQ |  | ['IDPSQ'] | 1 | PC_{71}BM |  | ['PC_{71}BM'] | 7.20 % |  |  |  | {"power conversion efficiency": {"entity_name": "PCE", "entity_start": 87, "entity_end": 87, "property_value_start": 89, "property_value_end": 90, "property_numeric_value": 7.2, "property_unit": "%", "property_value_descriptor": ""}, "open circuit voltage": {}, "short circuit current": {}, "fill factor": {}, "highest occupied molecular orbital": {}, "lowest unoccupied molecular orbital": {}, "bandgap": {}, "hole mobility": {}, "electron mobility": {}, "external quantum efficiency": {}}
10.1021/acs.chemmater.8b02746 |  |  | USQ3OH |  | ['USQ3OH'] | 1 | PC_{71}BM |  | ['PC_{71}BM'] | ~4.5 % |  |  |  | {"power conversion efficiency": {"entity_name": "PCE", "entity_start": 230, "entity_end": 230, "property_value_start": 232, "property_value_end": 233, "property_numeric_value": 4.5, "property_unit": "%", "property_value_descriptor": "~"}, "open circuit voltage": {}, "short circuit current": {}, "fill factor": {}, "highest occupied molecular orbital": {}, "lowest unoccupied molecular orbital": {}, "bandgap": {}, "hole mobility": {}, "electron mobility": {}, "external quantum efficiency": {}}
10.1021/acs.chemmater.8b05176 |  |  | tetrathiophene |  | ['tetrathiophene', 'T4'] | 1 | PC_{61}BM |  | ['PC_{61}BM'] |  | 0.8 V |  |  | {"power conversion efficiency": {}, "open circuit voltage": {"entity_name": "V_{oc}", "entity_start": 252, "entity_end": 253, "property_value_start": 255, "property_value_end": 256, "property_numeric_value": 0.8, "property_unit": "V", "property_value_descriptor": ""}, "short circuit current": {}, "fill factor": {}, "highest occupied molecular orbital": {}, "lowest unoccupied molecular orbital": {}, "bandgap": {}, "hole mobility": {"entity_name": "hole mobilities", "entity_start": 172, "entity_end": 173, "property_value_start": 194, "property_value_end": 199, "property_numeric_value": 1.32, "property_unit": "cm^{2} V^{-1} s^{-1}", "property_value_descriptor": ""}, "electron mobility": {}, "external quantum efficiency": {}}
10.1021/acs.chemmater.8b05176 |  |  |  |  | [] | 1 | PC_{61}BM |  | ['PC_{61}BM'] | 10.28 % |  |  |  | {"power conversion efficiency": {"entity_name": "PCE", "entity_start": 208, "entity_end": 208, "property_value_start": 210, "property_value_end": 211, "property_numeric_value": 10.28, "property_unit": "%", "property_value_descriptor": ""}, "open circuit voltage": {}, "short circuit current": {}, "fill factor": {}, "highest occupied molecular orbital": {}, "lowest unoccupied molecular orbital": {}, "bandgap": {}, "hole mobility": {}, "electron mobility": {}, "external quantum efficiency": {}}
10.1021/acs.chemmater.5b01928 |  |  | PTB7-Th | [*]c7cc6c(c1ccc(CC(CC)CCCC)s1)c4sc(c2sc([*])c3sc(C(=O)OCC(CC)CCCC)c(F)c23)cc4c(c5ccc(CC(CC)CCCC)s5)c6s7 | ['PTB7-Th'] | 0 | PQP |  | ['PFP', 'PQP'] |  |  | 8.57 mA/cm^{2} | 0.58 | {"power conversion efficiency": {}, "open circuit voltage": {}, "short circuit current": {"entity_name": "J sc", "entity_start": 244, "entity_end": 245, "property_value_start": 247, "property_value_end": 251, "property_numeric_value": 8.57, "property_unit": "mA/cm^{2}", "property_value_descriptor": ""}, "fill factor": {"entity_name": "FF", "entity_start": 253, "entity_end": 253, "property_value_start": 255, "property_value_end": 255, "property_numeric_value": 57.99999999999999, "property_unit": "%", "property_value_descriptor": ""}, "highest occupied molecular orbital": {}, "lowest unoccupied molecular orbital": {}, "bandgap": {}, "hole mobility": {}, "electron mobility": {}, "external quantum efficiency": {}}
10.1021/cm070555u |  |  | P3HT | [*]c1cc(CCCCCC)c([*])s1 | ['poly(3-hexylthiophene)', 'P3HT'] | 0 | MDMO-PPV |  | ["poly[2-methoxy-5-(3',7'-dimethyloctyloxy)-p-phenylene vinylene]", 'MDMO-PPV'] | 1.4 % |  |  |  | {"power conversion efficiency": {"entity_name": "power conversion efficiency", "entity_start": 141, "entity_end": 143, "property_value_start": 145, "property_value_end": 146, "property_numeric_value": 1.4, "property_unit": "%", "property_value_descriptor": ""}, "open circuit voltage": {}, "short circuit current": {}, "fill factor": {}, "highest occupied molecular orbital": {}, "lowest unoccupied molecular orbital": {}, "bandgap": {}, "hole mobility": {}, "electron mobility": {}, "external quantum efficiency": {}}
10.1021/cm1019537 |  |  | T2 |  | ['T2'] | 1 | PCBM |  | ['PCBM'] | 1.92 % |  |  |  | {"power conversion efficiency": {"entity_name": "Power conversion efficiencies", "entity_start": 85, "entity_end": 87, "property_value_start": 91, "property_value_end": 92, "property_numeric_value": 1.92, "property_unit": "%", "property_value_descriptor": ""}, "open circuit voltage": {}, "short circuit current": {}, "fill factor": {}, "highest occupied molecular orbital": {}, "lowest unoccupied molecular orbital": {}, "bandgap": {"entity_name": "band gaps", "entity_start": 29, "entity_end": 30, "property_value_start": 35, "property_value_end": 38, "property_numeric_value": 1.8449999999999998, "property_unit": "eV", "property_value_descriptor": "-"}, "hole mobility": {}, "electron mobility": {}, "external quantum efficiency": {}}
10.1021/cm900184z |  |  | 60]PCBM |  | ['60]PCBM'] | 1 | PCBM |  | [] | 1.4 % |  |  |  | {"power conversion efficiency": {"entity_name": "power conversion efficiency", "entity_start": 84, "entity_end": 86, "property_value_start": 88, "property_value_end": 89, "property_numeric_value": 1.4, "property_unit": "%", "property_value_descriptor": ""}, "open circuit voltage": {}, "short circuit current": {}, "fill factor": {}, "highest occupied molecular orbital": {}, "lowest unoccupied molecular orbital": {}, "bandgap": {"entity_name": "band gaps", "entity_start": 54, "entity_end": 55, "property_value_start": 58, "property_value_end": 61, "property_numeric_value": 1.4, "property_unit": "eV", "property_value_descriptor": "to"}, "hole mobility": {}, "electron mobility": {}, "external quantum efficiency": {}}
10.1021/acs.chemmater.8b01491 |  |  | PTB7-Th | [*]c7cc6c(c1ccc(CC(CC)CCCC)s1)c4sc(c2sc([*])c3sc(C(=O)OCC(CC)CCCC)c(F)c23)cc4c(c5ccc(CC(CC)CCCC)s5)c6s7 | ['PTB7-Th'] | 0 | PTB7-Th; PDIBDT-IT |  | [] | 6.06 % | 0.74 V | 13.60 mA/cm^{2} | 60.45 % | {"power conversion efficiency": {"entity_name": "PCE", "entity_start": 149, "entity_end": 149, "property_value_start": 152, "property_value_end": 153, "property_numeric_value": 6.06, "property_unit": "%", "property_value_descriptor": ""}, "open circuit voltage": {"entity_name": "V_{OC}", "entity_start": 190, "entity_end": 191, "property_value_start": 194, "property_value_end": 195, "property_numeric_value": 0.74, "property_unit": "V", "property_value_descriptor": ""}, "short circuit current": {"entity_name": "J_{SC}", "entity_start": 163, "entity_end": 164, "property_value_start": 167, "property_value_end": 171, "property_numeric_value": 13.6, "property_unit": "mA/cm^{2}", "property_value_descriptor": ""}, "fill factor": {"entity_name": "FF", "entity_start": 177, "entity_end": 177, "property_value_start": 180, "property_value_end": 181, "property_numeric_value": 60.45, "property_unit": "%", "property_value_descriptor": ""}, "highest occupied molecular orbital": {}, "lowest unoccupied molecular orbital": {}, "bandgap": {}, "hole mobility": {}, "electron mobility": {}, "external quantum efficiency": {}}
10.1021/acs.chemmater.9b02355 |  |  | H2FCN-C16 |  | ['H2FCN-C16'] | 0 | HCN-C8; H2FCN-C16 |  | [] | 2.38 and 5.51 % | 0.90 V | 18.62 mA cm^{-2} | 66.7 % | {"power conversion efficiency": {"entity_name": "PCEs", "entity_start": 363, "entity_end": 363, "property_value_start": 365, "property_value_end": 368, "property_numeric_value": 3.945, "property_unit": "%", "property_value_descriptor": "and"}, "open circuit voltage": {"entity_name": "V_{OC}", "entity_start": 318, "entity_end": 319, "property_value_start": 322, "property_value_end": 323, "property_numeric_value": 0.9, "property_unit": "V", "property_value_descriptor": ""}, "short circuit current": {"entity_name": "J_{SC}", "entity_start": 292, "entity_end": 293, "property_value_start": 296, "property_value_end": 299, "property_numeric_value": 18.62, "property_unit": "mA cm^{-2}", "property_value_descriptor": ""}, "fill factor": {"entity_name": "FF", "entity_start": 305, "entity_end": 305, "property_value_start": 308, "property_value_end": 309, "property_numeric_value": 66.7, "property_unit": "%", "property_value_descriptor": ""}, "highest occupied molecular orbital": {}, "lowest unoccupied molecular orbital": {}, "bandgap": {}, "hole mobility": {}, "electron mobility": {}, "external quantum efficiency": {}}
10.1021/acs.chemmater.9b01175 |  |  | IE4F-S |  | ['IE4F-S'] | 0 | IE4F; IE4F-S |  | [] | 13.72 % | 0.996 V |  |  | {"power conversion efficiency": {"entity_name": "PCE", "entity_start": 170, "entity_end": 170, "property_value_start": 172, "property_value_end": 173, "property_numeric_value": 13.72, "property_unit": "%", "property_value_descriptor": ""}, "open circuit voltage": {"entity_name": "V_{oc}", "entity_start": 107, "entity_end": 108, "property_value_start": 111, "property_value_end": 112, "property_numeric_value": 0.996, "property_unit": "V", "property_value_descriptor": ""}, "short circuit current": {}, "fill factor": {}, "highest occupied molecular orbital": {}, "lowest unoccupied molecular orbital": {}, "bandgap": {}, "hole mobility": {}, "electron mobility": {}, "external quantum efficiency": {}}
10.1021/acs.chemmater.9b01175 |  |  | T | CCCCC(CC)Cc%10ccc(c8c1cc([*])sc1c(c2ccc(CC(CC)CCCC)s2)c9cc(c7ccc(c5sc(c3ccc([*])s3)c6c(=O)c4c(CC(CC)CCCC)sc(CC(CC)CCCC)c4c(=O)c56)s7)sc89)s%10 | ['PBDB', 'T'] | 0 | IE4F; IE4F-S |  | [] | 12 % |  |  |  | {"power conversion efficiency": {"entity_name": "PCE", "entity_start": 139, "entity_end": 139, "property_value_start": 142, "property_value_end": 143, "property_numeric_value": 12.0, "property_unit": "%", "property_value_descriptor": ""}, "open circuit voltage": {}, "short circuit current": {}, "fill factor": {}, "highest occupied molecular orbital": {}, "lowest unoccupied molecular orbital": {}, "bandgap": {}, "hole mobility": {}, "electron mobility": {}, "external quantum efficiency": {}}
10.1021/cm3017006 |  |  | benzodithiophene |  | ['benzodithiophene', 'BDT'] | 1 | PC_{70}BM |  | ['PC_{70}BM'] | 4.74 % |  |  |  | {"power conversion efficiency": {"entity_name": "PCE", "entity_start": 261, "entity_end": 261, "property_value_start": 263, "property_value_end": 264, "property_numeric_value": 4.74, "property_unit": "%", "property_value_descriptor": ""}, "open circuit voltage": {}, "short circuit current": {}, "fill factor": {}, "highest occupied molecular orbital": {}, "lowest unoccupied molecular orbital": {}, "bandgap": {}, "hole mobility": {}, "electron mobility": {}, "external quantum efficiency": {}}
10.1021/cm3017006 |  |  | PBDT-FBTA |  | ['PBDT-FBTA'] | 1 | PC_{70}BM |  | ['PC_{70}BM'] |  | 0.75 V | 11.9 mA cm^{-2} | 67.2 % | {"power conversion efficiency": {}, "open circuit voltage": {"entity_name": "V_{OC}", "entity_start": 221, "entity_end": 222, "property_value_start": 224, "property_value_end": 225, "property_numeric_value": 0.75, "property_unit": "V", "property_value_descriptor": ""}, "short circuit current": {"entity_name": "J_{sc}", "entity_start": 212, "entity_end": 213, "property_value_start": 215, "property_value_end": 218, "property_numeric_value": 11.9, "property_unit": "mA cm^{-2}", "property_value_descriptor": ""}, "fill factor": {"entity_name": "fill factor", "entity_start": 229, "entity_end": 230, "property_value_start": 232, "property_value_end": 233, "property_numeric_value": 67.2, "property_unit": "%", "property_value_descriptor": ""}, "highest occupied molecular orbital": {}, "lowest unoccupied molecular orbital": {}, "bandgap": {}, "hole mobility": {}, "electron mobility": {}, "external quantum efficiency": {}}
10.1021/acs.chemmater.9b00926 |  |  | MTT |  | [] | 1 | PC_{71}BM |  | ['PC_{71}BM'] | 13.2 % |  |  |  | {"power conversion efficiency": {"entity_name": "PCE", "entity_start": 166, "entity_end": 166, "property_value_start": 168, "property_value_end": 169, "property_numeric_value": 13.2, "property_unit": "%", "property_value_descriptor": ""}, "open circuit voltage": {}, "short circuit current": {}, "fill factor": {}, "highest occupied molecular orbital": {}, "lowest unoccupied molecular orbital": {}, "bandgap": {}, "hole mobility": {}, "electron mobility": {}, "external quantum efficiency": {}}
10.1021/cm503117j |  |  | dithieno[3,2-b:2',3'-d]silole |  | [] | 1 | PC_{71}BM |  | ['PC_{71}BM'] | 7.85 % |  |  |  | {"power conversion efficiency": {"entity_name": "PCE", "entity_start": 238, "entity_end": 238, "property_value_start": 240, "property_value_end": 241, "property_numeric_value": 7.85, "property_unit": "%", "property_value_descriptor": ""}, "open circuit voltage": {}, "short circuit current": {}, "fill factor": {}, "highest occupied molecular orbital": {}, "lowest unoccupied molecular orbital": {}, "bandgap": {}, "hole mobility": {}, "electron mobility": {}, "external quantum efficiency": {}}
10.1021/cm100086x |  |  | thiophene |  | ['thiophene'] | 0 | poly(styrenesulfonate | C1COc2c(O1)c([*])sc2c4sc([*])c3OCCOc34 | ['poly(styrenesulfonate', 'PEDOT'] | 5.09 % |  |  |  | {"power conversion efficiency": {"entity_name": "power conversion efficiency", "entity_start": 118, "entity_end": 120, "property_value_start": 126, "property_value_end": 127, "property_numeric_value": 5.09, "property_unit": "%", "property_value_descriptor": ""}, "open circuit voltage": {}, "short circuit current": {}, "fill factor": {}, "highest occupied molecular orbital": {}, "lowest unoccupied molecular orbital": {}, "bandgap": {}, "hole mobility": {}, "electron mobility": {}, "external quantum efficiency": {}}
10.1021/cm302861s |  |  | PBDT-TFQ | [*]c%11ccc(c9c(OCCCCCCCC)c(OCCCCCCCC)c(c6ccc(c5cc4c(c1ccc(CC(CC)CCCC)s1)c2sc([*])cc2c(c3ccc(CC(CC)CCCC)s3)c4s5)s6)c%10nc(c7ccc(F)cc7)c(c8ccc(F)cc8)nc9%10)s%11 | ['PBDT-TFQ'] | 1 | PC_{71}BM |  | ['PC_{71}BM'] | 8.0 % | 0.76 V | 18.2 mA cm^{-2} | 58.1 % | {"power conversion efficiency": {"entity_name": "PCE", "entity_start": 142, "entity_end": 142, "property_value_start": 145, "property_value_end": 146, "property_numeric_value": 8.0, "property_unit": "%", "property_value_descriptor": ""}, "open circuit voltage": {"entity_name": "V_{oc}", "entity_start": 152, "entity_end": 153, "property_value_start": 155, "property_value_end": 156, "property_numeric_value": 0.76, "property_unit": "V", "property_value_descriptor": ""}, "short circuit current": {"entity_name": "J_{sc}", "entity_start": 165, "entity_end": 166, "property_value_start": 169, "property_value_end": 172, "property_numeric_value": 18.2, "property_unit": "mA cm^{-2}", "property_value_descriptor": ""}, "fill factor": {"entity_name": "FF", "entity_start": 179, "entity_end": 179, "property_value_start": 182, "property_value_end": 183, "property_numeric_value": 58.1, "property_unit": "%", "property_value_descriptor": ""}, "highest occupied molecular orbital": {}, "lowest unoccupied molecular orbital": {}, "bandgap": {}, "hole mobility": {}, "electron mobility": {}, "external quantum efficiency": {}}
10.1021/cm101677x |  |  | 5,8-dithien-2-yl-2,3-diphenylquinoxaline |  | [] | 1 | PCBM |  | ['PCBM'] |  |  |  |  | {"power conversion efficiency": {}, "open circuit voltage": {}, "short circuit current": {}, "fill factor": {}, "highest occupied molecular orbital": {}, "lowest unoccupied molecular orbital": {}, "bandgap": {"entity_name": "band gap", "entity_start": 93, "entity_end": 94, "property_value_start": 96, "property_value_end": 97, "property_numeric_value": 1.56, "property_unit": "eV", "property_value_descriptor": ""}, "hole mobility": {}, "electron mobility": {}, "external quantum efficiency": {}}
10.1021/cm101677x |  |  | [6,6]-phenyl C_{61} butyric acid |  | [] | 1 | PCBM |  | ['PCBM'] | 1.17-3.23 % |  |  |  | {"power conversion efficiency": {"entity_name": "PCE", "entity_start": 161, "entity_end": 161, "property_value_start": 171, "property_value_end": 174, "property_numeric_value": 2.2, "property_unit": "%", "property_value_descriptor": "-"}, "open circuit voltage": {}, "short circuit current": {}, "fill factor": {}, "highest occupied molecular orbital": {}, "lowest unoccupied molecular orbital": {}, "bandgap": {}, "hole mobility": {}, "electron mobility": {}, "external quantum efficiency": {}}
10.1021/acs.chemmater.7b02811 |  |  | T | CCCCC(CC)Cc%10ccc(c8c1cc([*])sc1c(c2ccc(CC(CC)CCCC)s2)c9cc(c7ccc(c5sc(c3ccc([*])s3)c6c(=O)c4c(CC(CC)CCCC)sc(CC(CC)CCCC)c4c(=O)c56)s7)sc89)s%10 | ['PBDB', 'T'] | 0 | FDNCTF |  | ['FDNCTF', 'FDICTF'] | 11.2 % |  |  | 72.7 % | {"power conversion efficiency": {"entity_name": "PCE", "entity_start": 239, "entity_end": 239, "property_value_start": 242, "property_value_end": 243, "property_numeric_value": 11.2, "property_unit": "%", "property_value_descriptor": ""}, "open circuit voltage": {}, "short circuit current": {}, "fill factor": {"entity_name": "FF", "entity_start": 259, "entity_end": 259, "property_value_start": 261, "property_value_end": 262, "property_numeric_value": 72.7, "property_unit": "%", "property_value_descriptor": ""}, "highest occupied molecular orbital": {}, "lowest unoccupied molecular orbital": {}, "bandgap": {}, "hole mobility": {}, "electron mobility": {}, "external quantum efficiency": {}}
10.1021/acs.chemmater.6b05194 |  |  | PDBT-T1 | [*]c%12ccc(c%10sc(c8ccc(c7cc6sc5c(c1ccc(CCCCCCCC)s1)c3c(sc2cc([*])sc23)c(c4ccc(CCCCCCCC)s4)c5c6s7)s8)c%11c(=O)c9c(CC(CC)CCCC)sc(CC(CC)CCCC)c9c(=O)c%10%11)s%12 | ['PDBT-T1'] | 1 | PC_{70}BM |  | ['phenyl-C70-butyric acid methyl ester', 'PC_{70}BM'] | ~10.5 % | 0.95 V | 15.60 mA/cm^{2} | 71.1 % | {"power conversion efficiency": {"entity_name": "PCE", "entity_start": 132, "entity_end": 132, "property_value_start": 134, "property_value_end": 135, "property_numeric_value": 10.5, "property_unit": "%", "property_value_descriptor": "~"}, "open circuit voltage": {"entity_name": "V_{oc}", "entity_start": 144, "entity_end": 145, "property_value_start": 148, "property_value_end": 149, "property_numeric_value": 0.95, "property_unit": "V", "property_value_descriptor": ""}, "short circuit current": {"entity_name": "J_{sc}", "entity_start": 157, "entity_end": 158, "property_value_start": 161, "property_value_end": 165, "property_numeric_value": 15.6, "property_unit": "mA/cm^{2}", "property_value_descriptor": ""}, "fill factor": {"entity_name": "FF", "entity_start": 172, "entity_end": 172, "property_value_start": 175, "property_value_end": 176, "property_numeric_value": 71.1, "property_unit": "%", "property_value_descriptor": ""}, "highest occupied molecular orbital": {}, "lowest unoccupied molecular orbital": {}, "bandgap": {}, "hole mobility": {}, "electron mobility": {}, "external quantum efficiency": {}}
10.1021/acs.chemmater.9b03327 |  |  | BTD |  | ['BTD'] | 1 | PC_{71}BM |  | ['PC_{71}BM'] | 7.3 % |  |  |  | {"power conversion efficiency": {"entity_name": "PCE", "entity_start": 283, "entity_end": 283, "property_value_start": 285, "property_value_end": 286, "property_numeric_value": 7.3, "property_unit": "%", "property_value_descriptor": ""}, "open circuit voltage": {}, "short circuit current": {}, "fill factor": {}, "highest occupied molecular orbital": {}, "lowest unoccupied molecular orbital": {}, "bandgap": {}, "hole mobility": {}, "electron mobility": {}, "external quantum efficiency": {}}
10.1021/acs.chemmater.9b03327 |  |  | bithiophene |  | [] | 1 | PC_{71}BM |  | ['PC_{71}BM'] | 3.6 % |  |  |  | {"power conversion efficiency": {"entity_name": "PCE", "entity_start": 283, "entity_end": 283, "property_value_start": 294, "property_value_end": 295, "property_numeric_value": 3.6, "property_unit": "%", "property_value_descriptor": ""}, "open circuit voltage": {}, "short circuit current": {}, "fill factor": {}, "highest occupied molecular orbital": {}, "lowest unoccupied molecular orbital": {}, "bandgap": {}, "hole mobility": {}, "electron mobility": {}, "external quantum efficiency": {}}
10.1021/acs.chemmater.0c00055 |  |  | PBDB-T | CCCCC(CC)Cc%10ccc(c8c1cc([*])sc1c(c2ccc(CC(CC)CCCC)s2)c9cc(c7ccc(c5sc(c3ccc([*])s3)c6c(=O)c4c(CC(CC)CCCC)sc(CC(CC)CCCC)c4c(=O)c56)s7)sc89)s%10 | ['PBDB-T'] | 0 | P(NDI2OD-Se-Th x) |  | ['P(NDI2OD-Se-Th x)'] | 8.30 % |  |  |  | {"power conversion efficiency": {"entity_name": "power conversion efficiency", "entity_start": 223, "entity_end": 225, "property_value_start": 227, "property_value_end": 228, "property_numeric_value": 8.3, "property_unit": "%", "property_value_descriptor": ""}, "open circuit voltage": {}, "short circuit current": {}, "fill factor": {}, "highest occupied molecular orbital": {}, "lowest unoccupied molecular orbital": {}, "bandgap": {}, "hole mobility": {}, "electron mobility": {}, "external quantum efficiency": {}}
10.1021/acs.chemmater.0c00459 |  |  | PBQ10 |  | ['PBQ10', 'PBQ10-based'] | 0 | PBQ10-based |  | ['PBQ10', 'PBQ10-based'] | 13.45 % |  |  |  | {"power conversion efficiency": {"entity_name": "PCE", "entity_start": 198, "entity_end": 198, "property_value_start": 200, "property_value_end": 201, "property_numeric_value": 13.45, "property_unit": "%", "property_value_descriptor": ""}, "open circuit voltage": {}, "short circuit current": {}, "fill factor": {}, "highest occupied molecular orbital": {}, "lowest unoccupied molecular orbital": {}, "bandgap": {}, "hole mobility": {"entity_name": "hole mobility", "entity_start": 118, "entity_end": 119, "property_value_start": 138, "property_value_end": 148, "property_numeric_value": 0.000171, "property_unit": "cm^{2} V^{-1} s^{-1}", "property_value_descriptor": ""}, "electron mobility": {}, "external quantum efficiency": {}}
10.1021/acs.chemmater.9b01741 | 1 |  | PBDTT-FTTE | CCCCC(CC)COC(=O)c7sc6c(c5cc4c(c1ccc(CC(CC)CCCC)s1)c2sc([*])cc2c(c3ccc(CC(CC)CCCC)s3)c4s5)sc([*])c6c7F | ['PBDTT-FTTE'] | 0 | ITIC-Th | CCCCCCc%15ccc(C7(c1ccc(CCCCCC)cc1)c2cc%10c(cc2c6sc5cc(C=c4c(=O)c3ccccc3c4=C(C#N)C#N)sc5c67)C(c8ccc(CCCCCC)cc8)(c9ccc(CCCCCC)cc9)c%13c%10sc%14cc(C=c%12c(=O)c%11ccccc%11c%12=C(C#N)C#N)sc%13%14)cc%15 | ['ITIC-Th'] | 8 % |  |  |  | {"power conversion efficiency": {"entity_name": "PCEs", "entity_start": 85, "entity_end": 85, "property_value_start": 89, "property_value_end": 90, "property_numeric_value": 8.0, "property_unit": "%", "property_value_descriptor": ""}, "open circuit voltage": {}, "short circuit current": {}, "fill factor": {}, "highest occupied molecular orbital": {}, "lowest unoccupied molecular orbital": {}, "bandgap": {}, "hole mobility": {}, "electron mobility": {}, "external quantum efficiency": {}}
10.1021/acs.chemmater.0c00783 |  |  | P_{D} |  | ['P_{D}', "P_{D}'s", 'P-Si P_{D}'] | 0 | P-Si P_{D}; P_{D} |  | [] | 12 % |  |  |  | {"power conversion efficiency": {"entity_name": "PCE", "entity_start": 262, "entity_end": 262, "property_value_start": 265, "property_value_end": 266, "property_numeric_value": 12.0, "property_unit": "%", "property_value_descriptor": ""}, "open circuit voltage": {}, "short circuit current": {}, "fill factor": {}, "highest occupied molecular orbital": {}, "lowest unoccupied molecular orbital": {}, "bandgap": {}, "hole mobility": {}, "electron mobility": {}, "external quantum efficiency": {}}
10.1021/acsenergylett.0c00604 | 1 |  | PM6 | [*]c%10ccc(c8sc(c6ccc(c5cc4c(c1cc(F)c(CC(CC)CCCC)s1)c2sc([*])cc2c(c3cc(F)c(CC(CC)CCCC)s3)c4s5)s6)c9c(=O)c7c(CC(CC)CCCC)sc(C(CC)CCCCC)c7c(=O)c89)s%10 | ['PM6'] | 0 | Y6 | CCCCCCCCCCCc3c(C=c2c(=O)c1cc(F)c(F)cc1c2=C(C#N)C#N)sc%11c3sc%12c%10c4nsnc4c9c8sc7c(CCCCCCCCCCC)c(C=c6c(=O)c5cc(F)c(F)cc5c6=C(C#N)C#N)sc7c8n(CC(CC)CCCC)c9c%10n(CC(CC)CCCC)c%11%12 | ['Y6'] | 15.2 % |  |  |  | {"power conversion efficiency": {"entity_name": "PCE", "entity_start": 84, "entity_end": 84, "property_value_start": 86, "property_value_end": 87, "property_numeric_value": 16.6, "property_unit": "%", "property_value_descriptor": ""}, "open circuit voltage": {}, "short circuit current": {}, "fill factor": {"entity_name": "fill factor", "entity_start": 90, "entity_end": 91, "property_value_start": 104, "property_value_end": 105, "property_numeric_value": 15.2, "property_unit": "%", "property_value_descriptor": ""}, "highest occupied molecular orbital": {}, "lowest unoccupied molecular orbital": {}, "bandgap": {}, "hole mobility": {}, "electron mobility": {}, "external quantum efficiency": {}}
10.1021/acsenergylett.0c00857 |  |  | PBDB-T-2F |  | ['PBDB-T-2F'] | 1 | PC_{71}BM |  | ['PC_{71}BM'] | 13.09 % |  |  |  | {"power conversion efficiency": {"entity_name": "PCE", "entity_start": 127, "entity_end": 127, "property_value_start": 129, "property_value_end": 130, "property_numeric_value": 13.09, "property_unit": "%", "property_value_descriptor": ""}, "open circuit voltage": {}, "short circuit current": {}, "fill factor": {}, "highest occupied molecular orbital": {}, "lowest unoccupied molecular orbital": {}, "bandgap": {}, "hole mobility": {}, "electron mobility": {}, "external quantum efficiency": {}}
10.1021/acsenergylett.8b01448 | 1 |  | PBD1 | [*]c%10ccc(c8sc(c6ccc(c5cc4c(c1cccc(OCCCCCC)c1)c2sc([*])cc2c(c3cccc(OCCCCCC)c3)c4s5)s6)c9c(=O)c7c(CCCCCC)sc(CCCCCC)c7c(=O)c89)s%10 | ['PBD1'] | 1 | PC_{71}BM |  | ['PC_{71}BM'] | 9.8 % |  | 14.6 mA cm^{-2} |  | {"power conversion efficiency": {"entity_name": "PCE", "entity_start": 165, "entity_end": 165, "property_value_start": 167, "property_value_end": 168, "property_numeric_value": 14.2, "property_unit": "%", "property_value_descriptor": ""}, "open circuit voltage": {}, "short circuit current": {"entity_name": "J_{sc}", "entity_start": 172, "entity_end": 173, "property_value_start": 175, "property_value_end": 178, "property_numeric_value": 12.3, "property_unit": "mA cm^{-2}", "property_value_descriptor": ""}, "fill factor": {}, "highest occupied molecular orbital": {}, "lowest unoccupied molecular orbital": {}, "bandgap": {"entity_name": "optical bandgap", "entity_start": 111, "entity_end": 112, "property_value_start": 114, "property_value_end": 115, "property_numeric_value": 1.88, "property_unit": "eV", "property_value_descriptor": ""}, "hole mobility": {}, "electron mobility": {}, "external quantum efficiency": {}}
10.1021/acsenergylett.9b00681 |  |  | PTB7-Th | [*]c7cc6c(c1ccc(CC(CC)CCCC)s1)c4sc(c2sc([*])c3sc(C(=O)OCC(CC)CCCC)c(F)c23)cc4c(c5ccc(CC(CC)CCCC)s5)c6s7 | ['PTB7-Th'] | 0 | FOIC | CCCCCCc%16ccc(C8(c1ccc(CCCCCC)cc1)c4c(sc5cc(C=c3c(=O)c2cc(F)ccc2c3=C(C#N)C#N)sc45)c7sc6c%13c(sc6c78)c%12sc%11cc(C=c%10c(=O)c9cc(F)ccc9c%10=C(C#N)C#N)sc%11c%12C%13(c%14ccc(CCCCCC)cc%14)c%15ccc(CCCCCC)cc%15)cc%16 | ['FOIC'] | 13.8 % |  |  |  | {"power conversion efficiency": {"entity_name": "PCE", "entity_start": 168, "entity_end": 168, "property_value_start": 170, "property_value_end": 171, "property_numeric_value": 13.8, "property_unit": "%", "property_value_descriptor": ""}, "open circuit voltage": {}, "short circuit current": {}, "fill factor": {}, "highest occupied molecular orbital": {}, "lowest unoccupied molecular orbital": {}, "bandgap": {}, "hole mobility": {}, "electron mobility": {}, "external quantum efficiency": {}}
10.1021/acsenergylett.8b00627 |  |  | J52 |  | ['J52'] | 0 | i-IEICO-4F |  | [] | 13.18 % |  | 22.86 mA cm^{-2} | 67.9 % | {"power conversion efficiency": {"entity_name": "power conversion efficiency", "entity_start": 146, "entity_end": 148, "property_value_start": 150, "property_value_end": 151, "property_numeric_value": 13.18, "property_unit": "%", "property_value_descriptor": ""}, "open circuit voltage": {}, "short circuit current": {"entity_name": "short-circuit current density", "entity_start": 164, "entity_end": 168, "property_value_start": 170, "property_value_end": 173, "property_numeric_value": 22.86, "property_unit": "mA cm^{-2}", "property_value_descriptor": ""}, "fill factor": {"entity_name": "fill factor", "entity_start": 177, "entity_end": 178, "property_value_start": 180, "property_value_end": 181, "property_numeric_value": 67.9, "property_unit": "%", "property_value_descriptor": ""}, "highest occupied molecular orbital": {}, "lowest unoccupied molecular orbital": {}, "bandgap": {}, "hole mobility": {}, "electron mobility": {}, "external quantum efficiency": {}}
10.1021/acsenergylett.9b02146 |  |  | PBDTT-FTTE | CCCCC(CC)COC(=O)c7sc6c(c5cc4c(c1ccc(CC(CC)CCCC)s1)c2sc([*])cc2c(c3ccc(CC(CC)CCCC)s3)c4s5)sc([*])c6c7F | ['PBDTT-FTTE', 'PBDTTF-FTTE'] | 0 | Ph(PDI) 3 |  | ['Ph(PDI) 3'] | 9.1 % |  |  |  | {"power conversion efficiency": {"entity_name": "PCE", "entity_start": 72, "entity_end": 72, "property_value_start": 76, "property_value_end": 77, "property_numeric_value": 9.1, "property_unit": "%", "property_value_descriptor": ""}, "open circuit voltage": {}, "short circuit current": {}, "fill factor": {}, "highest occupied molecular orbital": {}, "lowest unoccupied molecular orbital": {}, "bandgap": {}, "hole mobility": {}, "electron mobility": {}, "external quantum efficiency": {}}
10.1021/acsenergylett.7b00551 |  |  | ITIC | CCCCCCc%15ccc(C7(c1ccc(CCCCCC)cc1)c2cc%10c(cc2c6sc5cc(C=c4c(=O)c3ccccc3c4=C(C#N)C#N)sc5c67)C(c8ccc(CCCCCC)cc8)(c9ccc(CCCCCC)cc9)c%13c%10sc%14cc(C=c%12c(=O)c%11ccccc%11c%12=C(C#N)C#N)sc%13%14)cc%15 | ['ITIC', 'PBTClITIC'] | 0 | PBTCl; ITIC |  | [] | 7.57 % | 0.91 V |  |  | {"power conversion efficiency": {"entity_name": "PCE", "entity_start": 158, "entity_end": 158, "property_value_start": 160, "property_value_end": 161, "property_numeric_value": 7.57, "property_unit": "%", "property_value_descriptor": ""}, "open circuit voltage": {"entity_name": "V_{oc}", "entity_start": 164, "entity_end": 165, "property_value_start": 167, "property_value_end": 168, "property_numeric_value": 0.91, "property_unit": "V", "property_value_descriptor": ""}, "short circuit current": {}, "fill factor": {}, "highest occupied molecular orbital": {}, "lowest unoccupied molecular orbital": {}, "bandgap": {}, "hole mobility": {}, "electron mobility": {}, "external quantum efficiency": {}}
10.1021/acs.langmuir.7b00678 |  |  | PTB7-Th | [*]c7cc6c(c1ccc(CC(CC)CCCC)s1)c4sc(c2sc([*])c3sc(C(=O)OCC(CC)CCCC)c(F)c23)cc4c(c5ccc(CC(CC)CCCC)s5)c6s7 | ['PTB7-Th'] | 1 | PC_{71}BM |  | ['PC_{71}BM'] | 3.58 % |  |  |  | {"power conversion efficiency": {"entity_name": "PCE", "entity_start": 117, "entity_end": 117, "property_value_start": 119, "property_value_end": 120, "property_numeric_value": 3.58, "property_unit": "%", "property_value_descriptor": ""}, "open circuit voltage": {}, "short circuit current": {}, "fill factor": {}, "highest occupied molecular orbital": {}, "lowest unoccupied molecular orbital": {}, "bandgap": {}, "hole mobility": {}, "electron mobility": {}, "external quantum efficiency": {}}
10.1021/am300623f | 1 |  | P3HT | [*]c1cc(CCCCCC)c([*])s1 | ['poly(3-hexylthiophene)', 'P3HT'] | 0 | PF12TBT | [*]c7ccc6c5ccc(c4ccc(c2ccc(c1ccc([*])s1)c3nsnc23)s4)cc5C(CCCCCCCCCCCC)(CCCCCCCCCCCC)c6c7 | ["poly[2,7-(9,9-didodecylfluorene)-alt-5,5-(4',7'-bis(2-thienyl)-2',1',3'-benzothiadiazole)]", 'PF12TBT'] | 2.7 % |  |  |  | {"power conversion efficiency": {"entity_name": "PCE", "entity_start": 45, "entity_end": 45, "property_value_start": 58, "property_value_end": 59, "property_numeric_value": 2.7, "property_unit": "%", "property_value_descriptor": ""}, "open circuit voltage": {}, "short circuit current": {}, "fill factor": {}, "highest occupied molecular orbital": {}, "lowest unoccupied molecular orbital": {}, "bandgap": {}, "hole mobility": {}, "electron mobility": {}, "external quantum efficiency": {}}
10.1021/acsami.7b17495 |  |  | P3HT | [*]c1cc(CCCCCC)c([*])s1 | ['poly(3-hexylthiophene-2,5-diyl)', 'P3HT'] | 1 | PCBM |  | ['phenyl-C_{61}-butyric acid methyl ester', 'PCBM'] | 4.61 % |  |  |  | {"power conversion efficiency": {"entity_name": "power conversion efficiency", "entity_start": 261, "entity_end": 263, "property_value_start": 269, "property_value_end": 270, "property_numeric_value": 4.61, "property_unit": "%", "property_value_descriptor": ""}, "open circuit voltage": {}, "short circuit current": {}, "fill factor": {}, "highest occupied molecular orbital": {}, "lowest unoccupied molecular orbital": {}, "bandgap": {}, "hole mobility": {}, "electron mobility": {}, "external quantum efficiency": {}}
10.1021/am508006q |  |  | poly(3,4-ethylenedioxythiophene) | C1COc2c(O1)c([*])sc2c4sc([*])c3OCCOc34 | ['poly(3,4-ethylenedioxythiophene)'] | 0 | poly(styrene- sulfonate) | C1COc2c(O1)c([*])sc2c4sc([*])c3OCCOc34 | ['poly(styrene- sulfonate)', 'PEDOT'] | 13.3 % |  |  |  | {"power conversion efficiency": {"entity_name": "power conversion efficiency", "entity_start": 169, "entity_end": 171, "property_value_start": 173, "property_value_end": 174, "property_numeric_value": 13.3, "property_unit": "%", "property_value_descriptor": ""}, "open circuit voltage": {}, "short circuit current": {}, "fill factor": {}, "highest occupied molecular orbital": {}, "lowest unoccupied molecular orbital": {}, "bandgap": {}, "hole mobility": {}, "electron mobility": {}, "external quantum efficiency": {}}
10.1021/acsami.5b05969 |  |  | PTB7-Th | [*]c7cc6c(c1ccc(CC(CC)CCCC)s1)c4sc(c2sc([*])c3sc(C(=O)OCC(CC)CCCC)c(F)c23)cc4c(c5ccc(CC(CC)CCCC)s5)c6s7 | ['PTB7-Th'] | 1 | PC_{71}BM |  | ['PC_{71}BM'] | 9.60 % |  |  |  | {"power conversion efficiency": {"entity_name": "PCE", "entity_start": 127, "entity_end": 127, "property_value_start": 132, "property_value_end": 133, "property_numeric_value": 9.6, "property_unit": "%", "property_value_descriptor": ""}, "open circuit voltage": {}, "short circuit current": {}, "fill factor": {}, "highest occupied molecular orbital": {}, "lowest unoccupied molecular orbital": {}, "bandgap": {}, "hole mobility": {}, "electron mobility": {}, "external quantum efficiency": {}}
10.1021/acsami.5b03213 |  |  | poly(3-hexylthiophene)s | [*]c1cc(CCCCCC)c([*])s1 | ['poly(3-hexylthiophene)s', 'P3HTs', 'P3HT', 'P3HT-end -', 'P3HT-end-OXD', 'P3HT-end-TAZ'] | 1 | PCBM |  | ['PCBM'] | 0.50 % |  |  |  | {"power conversion efficiency": {"entity_name": "PCE", "entity_start": 154, "entity_end": 154, "property_value_start": 180, "property_value_end": 181, "property_numeric_value": 0.5, "property_unit": "%", "property_value_descriptor": ""}, "open circuit voltage": {}, "short circuit current": {}, "fill factor": {}, "highest occupied molecular orbital": {}, "lowest unoccupied molecular orbital": {}, "bandgap": {}, "hole mobility": {}, "electron mobility": {}, "external quantum efficiency": {}}
10.1021/am5080562 |  |  | p(DPP-TTF) |  | ['p(DPP-TTF)'] | 1 | PC_{71}BM |  | ['PC_{71}BM'] | 1.8 % |  |  |  | {"power conversion efficiency": {"entity_name": "PCE", "entity_start": 172, "entity_end": 172, "property_value_start": 174, "property_value_end": 175, "property_numeric_value": 1.8, "property_unit": "%", "property_value_descriptor": ""}, "open circuit voltage": {}, "short circuit current": {}, "fill factor": {}, "highest occupied molecular orbital": {}, "lowest unoccupied molecular orbital": {}, "bandgap": {}, "hole mobility": {}, "electron mobility": {}, "external quantum efficiency": {}}
10.1021/acsami.5b04351 |  |  | poly(3-hexylthiophene) | [*]c1cc(CCCCCC)c([*])s1 | ['poly(3-hexylthiophene)'] | 1 | PCBM |  | [] | 2.2 % |  |  |  | {"power conversion efficiency": {"entity_name": "power conversion efficiency", "entity_start": 261, "entity_end": 263, "property_value_start": 284, "property_value_end": 285, "property_numeric_value": 2.2, "property_unit": "%", "property_value_descriptor": ""}, "open circuit voltage": {}, "short circuit current": {}, "fill factor": {}, "highest occupied molecular orbital": {}, "lowest unoccupied molecular orbital": {}, "bandgap": {}, "hole mobility": {}, "electron mobility": {}, "external quantum efficiency": {}}
10.1021/acsami.5b04555 |  |  | P3HT | [*]c1cc(CCCCCC)c([*])s1 | ['poly(3-hexylthiophene)', 'P3HT'] | 1 | PC_{71}BM |  | ['PC_{61}BM', 'PC_{71}BM'] | 8.4 % |  |  |  | {"power conversion efficiency": {"entity_name": "PCE", "entity_start": 190, "entity_end": 190, "property_value_start": 196, "property_value_end": 197, "property_numeric_value": 8.4, "property_unit": "%", "property_value_descriptor": ""}, "open circuit voltage": {}, "short circuit current": {}, "fill factor": {}, "highest occupied molecular orbital": {}, "lowest unoccupied molecular orbital": {}, "bandgap": {}, "hole mobility": {}, "electron mobility": {}, "external quantum efficiency": {}}
10.1021/am5061189 |  |  | PFehTTBT |  | [] | 1 | PC_{71}BM |  | ['PC_{71}BM'] | 2.4-2.6 % | 0.92 V | 15.1 mA/cm^{2} | 0.48 | {"power conversion efficiency": {"entity_name": "PCE", "entity_start": 89, "entity_end": 89, "property_value_start": 92, "property_value_end": 95, "property_numeric_value": 2.5, "property_unit": "%", "property_value_descriptor": "-"}, "open circuit voltage": {"entity_name": "open-circuit voltage", "entity_start": 237, "entity_end": 240, "property_value_start": 242, "property_value_end": 243, "property_numeric_value": 0.92, "property_unit": "V", "property_value_descriptor": ""}, "short circuit current": {"entity_name": "short-circuit current", "entity_start": 246, "entity_end": 249, "property_value_start": 251, "property_value_end": 255, "property_numeric_value": 15.1, "property_unit": "mA/cm^{2}", "property_value_descriptor": ""}, "fill factor": {"entity_name": "fill factor", "entity_start": 259, "entity_end": 260, "property_value_start": 262, "property_value_end": 262, "property_numeric_value": 48.0, "property_unit": "%", "property_value_descriptor": ""}, "highest occupied molecular orbital": {}, "lowest unoccupied molecular orbital": {}, "bandgap": {}, "hole mobility": {"entity_name": "hole mobility", "entity_start": 68, "entity_end": 69, "property_value_start": 71, "property_value_end": 74, "property_numeric_value": 0.26, "property_unit": "cm^{2}(V s)", "property_value_descriptor": ""}, "electron mobility": {}, "external quantum efficiency": {}}
10.1021/acsami.7b07704 |  |  | PTB7 | [*]c5cc4c(OCC(CC)CCCC)c3sc(c1sc([*])c2c(F)c(C(=O)OCC(CC)CCCC)sc12)cc3c(OCC(CC)CCCC)c4s5 | ['PTB7', 'benzodithiophene(PTB7)'] | 1 | PC_{71}BM |  | ['PC_{71}BM'] | 10.28 % | 0.73 V | 18.72 mA cm^{-2} | 75.03 % | {"power conversion efficiency": {"entity_name": "PCE", "entity_start": 99, "entity_end": 99, "property_value_start": 102, "property_value_end": 103, "property_numeric_value": 10.28, "property_unit": "%", "property_value_descriptor": ""}, "open circuit voltage": {"entity_name": "V_{oc}", "entity_start": 171, "entity_end": 172, "property_value_start": 175, "property_value_end": 176, "property_numeric_value": 0.73, "property_unit": "V", "property_value_descriptor": ""}, "short circuit current": {"entity_name": "J_{sc}", "entity_start": 156, "entity_end": 157, "property_value_start": 160, "property_value_end": 163, "property_numeric_value": 18.72, "property_unit": "mA cm^{-2}", "property_value_descriptor": ""}, "fill factor": {"entity_name": "FF", "entity_start": 144, "entity_end": 144, "property_value_start": 147, "property_value_end": 148, "property_numeric_value": 75.03, "property_unit": "%", "property_value_descriptor": ""}, "highest occupied molecular orbital": {}, "lowest unoccupied molecular orbital": {}, "bandgap": {}, "hole mobility": {}, "electron mobility": {}, "external quantum efficiency": {}}
10.1021/am401926h |  |  | benzotriazole |  | [] | 0 | DTBTz |  | [] | 2.9 % |  |  |  | {"power conversion efficiency": {"entity_name": "power conversion efficiencies", "entity_start": 106, "entity_end": 108, "property_value_start": 113, "property_value_end": 114, "property_numeric_value": 2.9, "property_unit": "%", "property_value_descriptor": ""}, "open circuit voltage": {}, "short circuit current": {}, "fill factor": {}, "highest occupied molecular orbital": {}, "lowest unoccupied molecular orbital": {}, "bandgap": {"entity_name": "optical-band-gap energies", "entity_start": 74, "entity_end": 79, "property_value_start": 86, "property_value_end": 87, "property_numeric_value": 1.95, "property_unit": "eV", "property_value_descriptor": ""}, "hole mobility": {}, "electron mobility": {}, "external quantum efficiency": {}}
10.1021/acsami.6b00192 |  |  | poly(3-hexylthiophene-2,5-diyl) | [*]c1cc(CCCCCC)c([*])s1 | ['poly(3-hexylthiophene-2,5-diyl)', 'P3HT'] | 1 | PCBM |  | ['[6,6]-penyl-C61-butyric-acid-methyl-ester', 'PCBM'] | 4.4 % |  |  |  | {"power conversion efficiency": {"entity_name": "power conversion efficiency", "entity_start": 137, "entity_end": 139, "property_value_start": 141, "property_value_end": 142, "property_numeric_value": 4.4, "property_unit": "%", "property_value_descriptor": ""}, "open circuit voltage": {}, "short circuit current": {}, "fill factor": {}, "highest occupied molecular orbital": {}, "lowest unoccupied molecular orbital": {}, "bandgap": {}, "hole mobility": {}, "electron mobility": {}, "external quantum efficiency": {}}
10.1021/acsami.6b02671 |  |  | PffBT4T-2OD | [*]c6ccc(c5ccc(c4sc(c2c(F)c(F)c(c1cc(CC(CCCCCCCC)CCCCCCCCCC)c([*])s1)c3nsnc23)cc4CC(CCCCCCCC)CCCCCCCCCC)s5)s6 | ['PffBT4T-2OD', 'PffBT4T-2OD'] | 1 | PC_{71}BM |  | ['PC_{71}BM'] | 10.23 % |  |  |  | {"power conversion efficiency": {"entity_name": "PCE", "entity_start": 75, "entity_end": 75, "property_value_start": 77, "property_value_end": 78, "property_numeric_value": 10.23, "property_unit": "%", "property_value_descriptor": ""}, "open circuit voltage": {}, "short circuit current": {}, "fill factor": {}, "highest occupied molecular orbital": {}, "lowest unoccupied molecular orbital": {}, "bandgap": {}, "hole mobility": {}, "electron mobility": {}, "external quantum efficiency": {}}
10.1021/am5077974 |  |  | P3HT | [*]c1cc(CCCCCC)c([*])s1 | ['P3HT'] | 1 | ICBA |  | ['ICBA'] | 4.4 ± 0.3 % |  |  | 66 ± 2 % | {"power conversion efficiency": {"entity_name": "power conversion efficiency", "entity_start": 177, "entity_end": 179, "property_value_start": 181, "property_value_end": 184, "property_numeric_value": 4.4, "property_unit": "%", "property_value_descriptor": ""}, "open circuit voltage": {}, "short circuit current": {}, "fill factor": {"entity_name": "fill factor", "entity_start": 168, "entity_end": 169, "property_value_start": 171, "property_value_end": 174, "property_numeric_value": 66.0, "property_unit": "%", "property_value_descriptor": ""}, "highest occupied molecular orbital": {}, "lowest unoccupied molecular orbital": {}, "bandgap": {}, "hole mobility": {}, "electron mobility": {}, "external quantum efficiency": {}}
10.1021/acsami.6b08802 |  |  | P1 |  | ['P1', 'P2'] | 1 | PCBM |  | [] | 6.34 % |  |  |  | {"power conversion efficiency": {"entity_name": "PCE", "entity_start": 220, "entity_end": 220, "property_value_start": 225, "property_value_end": 226, "property_numeric_value": 6.34, "property_unit": "%", "property_value_descriptor": ""}, "open circuit voltage": {}, "short circuit current": {}, "fill factor": {}, "highest occupied molecular orbital": {}, "lowest unoccupied molecular orbital": {}, "bandgap": {}, "hole mobility": {}, "electron mobility": {}, "external quantum efficiency": {}}
10.1021/am4013038 |  |  | P3HT | [*]c1cc(CCCCCC)c([*])s1 | ['poly(3-hexylthiophene)', 'P3HT'] | 1 | PC_{61}BM |  | ['PC_{61}BM'] | 3.3 % |  |  |  | {"power conversion efficiency": {"entity_name": "PCE", "entity_start": 160, "entity_end": 160, "property_value_start": 163, "property_value_end": 164, "property_numeric_value": 3.3, "property_unit": "%", "property_value_descriptor": ""}, "open circuit voltage": {}, "short circuit current": {}, "fill factor": {}, "highest occupied molecular orbital": {}, "lowest unoccupied molecular orbital": {}, "bandgap": {}, "hole mobility": {}, "electron mobility": {}, "external quantum efficiency": {}}
10.1021/am404437y |  |  | LMW-P1 |  | ['LMW-P1'] | 1 | PC_{71}BM |  | ['PC_{71}BM'] | 6.52 % |  |  |  | {"power conversion efficiency": {"entity_name": "PCE", "entity_start": 122, "entity_end": 122, "property_value_start": 136, "property_value_end": 137, "property_numeric_value": 6.52, "property_unit": "%", "property_value_descriptor": ""}, "open circuit voltage": {}, "short circuit current": {}, "fill factor": {}, "highest occupied molecular orbital": {}, "lowest unoccupied molecular orbital": {}, "bandgap": {}, "hole mobility": {}, "electron mobility": {}, "external quantum efficiency": {}}
10.1021/am404437y |  |  | P2 |  | ['P2'] | 1 | PC_{71}BM |  | ['PC_{71}BM'] | 2.51 % |  |  |  | {"power conversion efficiency": {"entity_name": "PCE", "entity_start": 152, "entity_end": 152, "property_value_start": 155, "property_value_end": 156, "property_numeric_value": 2.51, "property_unit": "%", "property_value_descriptor": ""}, "open circuit voltage": {}, "short circuit current": {}, "fill factor": {}, "highest occupied molecular orbital": {}, "lowest unoccupied molecular orbital": {}, "bandgap": {}, "hole mobility": {}, "electron mobility": {}, "external quantum efficiency": {}}
10.1021/acsami.7b17870 |  |  | PTB7-Th | [*]c7cc6c(c1ccc(CC(CC)CCCC)s1)c4sc(c2sc([*])c3sc(C(=O)OCC(CC)CCCC)c(F)c23)cc4c(c5ccc(CC(CC)CCCC)s5)c6s7 | ['PTB7-Th'] | 1 | PC_{71}BM |  | ['PC_{71}BM'] | 3.01 % |  |  |  | {"power conversion efficiency": {"entity_name": "PCEs", "entity_start": 133, "entity_end": 133, "property_value_start": 140, "property_value_end": 141, "property_numeric_value": 3.01, "property_unit": "%", "property_value_descriptor": ""}, "open circuit voltage": {}, "short circuit current": {}, "fill factor": {}, "highest occupied molecular orbital": {}, "lowest unoccupied molecular orbital": {}, "bandgap": {}, "hole mobility": {}, "electron mobility": {}, "external quantum efficiency": {}}
10.1021/acsami.7b17870 |  |  | PBDTTT-CT | CCCCC(CC)Cc7ccc(c5c3cc(c1sc([*])c2cc(C(=O)C(CC)CCCC)sc12)sc3c(c4ccc(CC(CC)CCCC)s4)c6cc([*])sc56)s7 | ['PBDTTT-CT'] | 1 | PC_{71}BM |  | ['PC_{71}BM'] | 4.81 % |  |  |  | {"power conversion efficiency": {"entity_name": "PCEs", "entity_start": 103, "entity_end": 103, "property_value_start": 111, "property_value_end": 112, "property_numeric_value": 4.81, "property_unit": "%", "property_value_descriptor": ""}, "open circuit voltage": {}, "short circuit current": {}, "fill factor": {}, "highest occupied molecular orbital": {}, "lowest unoccupied molecular orbital": {}, "bandgap": {}, "hole mobility": {}, "electron mobility": {}, "external quantum efficiency": {}}
10.1021/acsami.7b17076 |  |  | PTNT812 |  | ["poly(2,5-thiophene-alt-5,5'-(5,10-bis(4-(2-octyldodecyl)thiophen-2-yl)naphtho[1,2-c:5,6-c']bis([1,2,5]thiadiazole)))", 'PTNT812'] | 1 | PC_{71}BM |  | ['PC_{71}BM'] | 10.78 % |  |  |  | {"power conversion efficiency": {"entity_name": "PCE", "entity_start": 188, "entity_end": 188, "property_value_start": 190, "property_value_end": 191, "property_numeric_value": 10.78, "property_unit": "%", "property_value_descriptor": ""}, "open circuit voltage": {}, "short circuit current": {}, "fill factor": {}, "highest occupied molecular orbital": {}, "lowest unoccupied molecular orbital": {}, "bandgap": {}, "hole mobility": {}, "electron mobility": {}, "external quantum efficiency": {}}
10.1021/acsami.7b18381 |  |  | TQxT |  | ['TQxT'] | 1 | [6,6]-phenyl-C_{71}-butyric acid methyl ester |  | [] | 7.26 % |  |  |  | {"power conversion efficiency": {"entity_name": "power-conversion efficiency", "entity_start": 185, "entity_end": 188, "property_value_start": 190, "property_value_end": 191, "property_numeric_value": 7.26, "property_unit": "%", "property_value_descriptor": ""}, "open circuit voltage": {}, "short circuit current": {}, "fill factor": {}, "highest occupied molecular orbital": {}, "lowest unoccupied molecular orbital": {}, "bandgap": {}, "hole mobility": {}, "electron mobility": {}, "external quantum efficiency": {}}
10.1021/acsami.7b09915 |  |  | PBDB-ST |  | ['PBDB-ST'] | 0 | ITIC-SC2C6 |  | ['ITIC-SC2C6'] | 9.16 % | 0.92 V | 15.81 mA cm^{-2} | 0.63 | {"power conversion efficiency": {"entity_name": "power conversion efficiency", "entity_start": 126, "entity_end": 128, "property_value_start": 131, "property_value_end": 132, "property_numeric_value": 9.16, "property_unit": "%", "property_value_descriptor": ""}, "open circuit voltage": {"entity_name": "V_{oc}", "entity_start": 150, "entity_end": 151, "property_value_start": 153, "property_value_end": 154, "property_numeric_value": 0.92, "property_unit": "V", "property_value_descriptor": ""}, "short circuit current": {"entity_name": "J_{sc}", "entity_start": 140, "entity_end": 141, "property_value_start": 143, "property_value_end": 146, "property_numeric_value": 15.81, "property_unit": "mA cm^{-2}", "property_value_descriptor": ""}, "fill factor": {"entity_name": "FF", "entity_start": 135, "entity_end": 135, "property_value_start": 137, "property_value_end": 137, "property_numeric_value": 63.0, "property_unit": "%", "property_value_descriptor": ""}, "highest occupied molecular orbital": {}, "lowest unoccupied molecular orbital": {}, "bandgap": {}, "hole mobility": {}, "electron mobility": {}, "external quantum efficiency": {}}
10.1021/acsami.7b12142 |  |  | PDTTF-DTBT |  | ['PDTTF-DTBT'] | 1 | PC_{71}BM |  | ['PC_{71}BM'] |  |  |  |  | {"power conversion efficiency": {}, "open circuit voltage": {}, "short circuit current": {}, "fill factor": {}, "highest occupied molecular orbital": {"entity_name": "HOMO", "entity_start": 147, "entity_end": 147, "property_value_start": 150, "property_value_end": 151, "property_numeric_value": -5.36, "property_unit": "eV", "property_value_descriptor": ""}, "lowest unoccupied molecular orbital": {}, "bandgap": {"entity_name": "optical band gap", "entity_start": 137, "entity_end": 139, "property_value_start": 141, "property_value_end": 142, "property_numeric_value": 1.72, "property_unit": "eV", "property_value_descriptor": ""}, "hole mobility": {}, "electron mobility": {}, "external quantum efficiency": {}}
10.1021/acsami.7b12142 |  |  | PSS | O=S(=O)(O)c1ccc(C(C[*])[*])cc1 | ['PSS'] | 1 | PC_{71}BM |  | ['PC_{71}BM'] | ~8.2 % |  |  |  | {"power conversion efficiency": {"entity_name": "power conversion efficiency", "entity_start": 212, "entity_end": 214, "property_value_start": 216, "property_value_end": 217, "property_numeric_value": 8.2, "property_unit": "%", "property_value_descriptor": "~"}, "open circuit voltage": {}, "short circuit current": {}, "fill factor": {}, "highest occupied molecular orbital": {}, "lowest unoccupied molecular orbital": {}, "bandgap": {}, "hole mobility": {}, "electron mobility": {}, "external quantum efficiency": {}}
10.1021/acsami.7b03187 |  |  | alt-ethylhexyl-3-fluorothithieno[3,4-b]thiophene-2-carboxylate-4,6-diyl] |  | [] | 1 | PC_{71}BM |  | ['PC_{71}BM'] | 8.04 % |  |  |  | {"power conversion efficiency": {"entity_name": "power conversion efficiency", "entity_start": 186, "entity_end": 188, "property_value_start": 194, "property_value_end": 195, "property_numeric_value": 8.04, "property_unit": "%", "property_value_descriptor": ""}, "open circuit voltage": {}, "short circuit current": {}, "fill factor": {}, "highest occupied molecular orbital": {}, "lowest unoccupied molecular orbital": {}, "bandgap": {}, "hole mobility": {}, "electron mobility": {}, "external quantum efficiency": {}}
10.1021/acsami.7b05787 |  |  | P7 |  | ['P0', 'P7'] | 1 | PC_{71}BM |  | ['PC_{71}BM'] | 7.8 % |  |  |  | {"power conversion efficiency": {"entity_name": "PCE", "entity_start": 158, "entity_end": 158, "property_value_start": 160, "property_value_end": 161, "property_numeric_value": 7.8, "property_unit": "%", "property_value_descriptor": ""}, "open circuit voltage": {}, "short circuit current": {}, "fill factor": {}, "highest occupied molecular orbital": {}, "lowest unoccupied molecular orbital": {}, "bandgap": {}, "hole mobility": {}, "electron mobility": {}, "external quantum efficiency": {}}
10.1021/acsami.7b00979 | 1 |  | P3HT | [*]c1cc(CCCCCC)c([*])s1 | ['poly(3-hexylthiophene)', 'P3HT'] | 0 | PF12TBT | [*]c7ccc6c5ccc(c4ccc(c2ccc(c1ccc([*])s1)c3nsnc23)s4)cc5C(CCCCCCCCCCCC)(CCCCCCCCCCCC)c6c7 | ["poly[2,7-(9,9-didodecylfluorene)-alt-5,5-(4',7'-bis(2-thienyl)-2',1',3'-benzothiadiazole)]", 'PF12TBT'] | 3.5 % |  |  |  | {"power conversion efficiency": {"entity_name": "power conversion efficiency", "entity_start": 160, "entity_end": 162, "property_value_start": 164, "property_value_end": 165, "property_numeric_value": 3.5, "property_unit": "%", "property_value_descriptor": ""}, "open circuit voltage": {}, "short circuit current": {}, "fill factor": {}, "highest occupied molecular orbital": {}, "lowest unoccupied molecular orbital": {}, "bandgap": {}, "hole mobility": {}, "electron mobility": {}, "external quantum efficiency": {}}
10.1021/acsami.6b16395 |  |  | FN |  | [] | 0 | NAI; P3HT; FN; 1,8-naphthalimide; NAI-FN-NAI(BO) |  | [] |  | 0.88 V |  |  | {"power conversion efficiency": {}, "open circuit voltage": {"entity_name": "V_{OC}", "entity_start": 293, "entity_end": 294, "property_value_start": 297, "property_value_end": 298, "property_numeric_value": 0.88, "property_unit": "V", "property_value_descriptor": ""}, "short circuit current": {}, "fill factor": {}, "highest occupied molecular orbital": {}, "lowest unoccupied molecular orbital": {}, "bandgap": {}, "hole mobility": {}, "electron mobility": {}, "external quantum efficiency": {}}
10.1021/acsami.6b16395 |  |  | P3HT | [*]c1cc(CCCCCC)c([*])s1 | ['poly(3-hexylthiophene)', 'P3HT'] | 0 | NAI; P3HT; FN; 1,8-naphthalimide; NAI-FN-NAI(BO) |  | [] | 3.6 % |  |  | 45 % | {"power conversion efficiency": {"entity_name": "PCE", "entity_start": 332, "entity_end": 332, "property_value_start": 335, "property_value_end": 336, "property_numeric_value": 3.6, "property_unit": "%", "property_value_descriptor": ""}, "open circuit voltage": {}, "short circuit current": {}, "fill factor": {"entity_name": "FF", "entity_start": 319, "entity_end": 319, "property_value_start": 322, "property_value_end": 323, "property_numeric_value": 45.0, "property_unit": "%", "property_value_descriptor": ""}, "highest occupied molecular orbital": {}, "lowest unoccupied molecular orbital": {}, "bandgap": {}, "hole mobility": {}, "electron mobility": {}, "external quantum efficiency": {}}
10.1021/acsami.7b01427 |  |  | PTB7 | [*]c5cc4c(OCC(CC)CCCC)c3sc(c1sc([*])c2c(F)c(C(=O)OCC(CC)CCCC)sc12)cc3c(OCC(CC)CCCC)c4s5 | ['benzodithiophene', 'PTB7'] | 1 | PC_{71}BM |  | ['PC_{71}BM'] | 9.47 % |  |  |  | {"power conversion efficiency": {"entity_name": "PCE", "entity_start": 140, "entity_end": 140, "property_value_start": 142, "property_value_end": 143, "property_numeric_value": 9.47, "property_unit": "%", "property_value_descriptor": ""}, "open circuit voltage": {}, "short circuit current": {}, "fill factor": {}, "highest occupied molecular orbital": {}, "lowest unoccupied molecular orbital": {}, "bandgap": {}, "hole mobility": {}, "electron mobility": {}, "external quantum efficiency": {}}
10.1021/acsami.7b04496 |  |  | PSS | O=S(=O)(O)c1ccc(C(C[*])[*])cc1 | ['PSS'] | 1 | PC_{71}BM |  | ['PC_{71}BM'] | 3.49 % |  |  |  | {"power conversion efficiency": {"entity_name": "PCEs", "entity_start": 233, "entity_end": 233, "property_value_start": 243, "property_value_end": 244, "property_numeric_value": 3.49, "property_unit": "%", "property_value_descriptor": ""}, "open circuit voltage": {}, "short circuit current": {}, "fill factor": {}, "highest occupied molecular orbital": {"entity_name": "highest-occupied molecular orbital levels", "entity_start": 95, "entity_end": 100, "property_value_start": 104, "property_value_end": 105, "property_numeric_value": -5.25, "property_unit": "eV", "property_value_descriptor": ""}, "lowest unoccupied molecular orbital": {}, "bandgap": {"entity_name": "bandgaps", "entity_start": 76, "entity_end": 76, "property_value_start": 79, "property_value_end": 82, "property_numeric_value": 1.835, "property_unit": "eV", "property_value_descriptor": "to"}, "hole mobility": {}, "electron mobility": {}, "external quantum efficiency": {}}
10.1021/acsami.7b04496 |  |  | PBDTA-NPz |  | ['PBDTA-NPz', 'PBDTF-NPz', 'PBDTP-NPz'] | 1 | PC_{71}BM |  | ['PC_{71}BM'] | 8.63 % |  |  |  | {"power conversion efficiency": {"entity_name": "PCE", "entity_start": 273, "entity_end": 273, "property_value_start": 275, "property_value_end": 276, "property_numeric_value": 8.63, "property_unit": "%", "property_value_descriptor": ""}, "open circuit voltage": {}, "short circuit current": {}, "fill factor": {}, "highest occupied molecular orbital": {}, "lowest unoccupied molecular orbital": {}, "bandgap": {}, "hole mobility": {}, "electron mobility": {}, "external quantum efficiency": {}}
10.1021/acsami.6b10843 |  |  | P3HT | [*]c1cc(CCCCCC)c([*])s1 | ['P3HT'] | 1 | PC_{60}BM |  | ['PC_{60}BM'] | 6.50 % |  |  |  | {"power conversion efficiency": {"entity_name": "PCE", "entity_start": 254, "entity_end": 254, "property_value_start": 261, "property_value_end": 262, "property_numeric_value": 6.5, "property_unit": "%", "property_value_descriptor": ""}, "open circuit voltage": {}, "short circuit current": {}, "fill factor": {}, "highest occupied molecular orbital": {}, "lowest unoccupied molecular orbital": {}, "bandgap": {}, "hole mobility": {}, "electron mobility": {}, "external quantum efficiency": {}}
10.1021/acsami.6b10843 |  |  | PTB7-Th | [*]c7cc6c(c1ccc(CC(CC)CCCC)s1)c4sc(c2sc([*])c3sc(C(=O)OCC(CC)CCCC)c(F)c23)cc4c(c5ccc(CC(CC)CCCC)s5)c6s7 | ['PTB7-Th'] | 1 | PC_{60}BM |  | ['PC_{60}BM'] | 8.15 % |  |  |  | {"power conversion efficiency": {"entity_name": "PCE", "entity_start": 254, "entity_end": 254, "property_value_start": 256, "property_value_end": 257, "property_numeric_value": 8.15, "property_unit": "%", "property_value_descriptor": ""}, "open circuit voltage": {}, "short circuit current": {}, "fill factor": {}, "highest occupied molecular orbital": {}, "lowest unoccupied molecular orbital": {}, "bandgap": {}, "hole mobility": {}, "electron mobility": {}, "external quantum efficiency": {}}
10.1021/acsami.6b11063 |  |  | PCDTBT | [*]c7ccc6c5ccc(c4ccc(c2ccc(c1ccc([*])s1)c3nsnc23)s4)cc5n(C(CCCCCCCC)CCCCCCCC)c6c7 | ['PCDTBT'] | 1 | PC_{71}BM |  | ['PC_{71}BM'] | 8.7 % |  |  |  | {"power conversion efficiency": {"entity_name": "PCE", "entity_start": 75, "entity_end": 75, "property_value_start": 79, "property_value_end": 80, "property_numeric_value": 8.7, "property_unit": "%", "property_value_descriptor": ""}, "open circuit voltage": {}, "short circuit current": {}, "fill factor": {}, "highest occupied molecular orbital": {}, "lowest unoccupied molecular orbital": {}, "bandgap": {}, "hole mobility": {}, "electron mobility": {}, "external quantum efficiency": {}}
10.1021/acsami.6b08710 |  |  | PTB7-Th | [*]c7cc6c(c1ccc(CC(CC)CCCC)s1)c4sc(c2sc([*])c3sc(C(=O)OCC(CC)CCCC)c(F)c23)cc4c(c5ccc(CC(CC)CCCC)s5)c6s7 | ['PTB7-Th'] | 1 | PC_{71}BM |  | ['PC_{71}BM'] | 10.35 % |  |  |  | {"power conversion efficiency": {"entity_name": "power conversion efficiency", "entity_start": 102, "entity_end": 104, "property_value_start": 106, "property_value_end": 107, "property_numeric_value": 10.35, "property_unit": "%", "property_value_descriptor": ""}, "open circuit voltage": {}, "short circuit current": {}, "fill factor": {}, "highest occupied molecular orbital": {}, "lowest unoccupied molecular orbital": {}, "bandgap": {}, "hole mobility": {}, "electron mobility": {}, "external quantum efficiency": {}}
10.1021/acsami.6b07985 |  |  | PTB7-Th | [*]c7cc6c(c1ccc(CC(CC)CCCC)s1)c4sc(c2sc([*])c3sc(C(=O)OCC(CC)CCCC)c(F)c23)cc4c(c5ccc(CC(CC)CCCC)s5)c6s7 | ['PTB7-Th'] | 1 | PC_{71}BM |  | ['PC_{71}BM'] | 9.8 % |  |  |  | {"power conversion efficiency": {"entity_name": "power conversion efficiency", "entity_start": 122, "entity_end": 124, "property_value_start": 127, "property_value_end": 128, "property_numeric_value": 9.8, "property_unit": "%", "property_value_descriptor": ""}, "open circuit voltage": {}, "short circuit current": {}, "fill factor": {}, "highest occupied molecular orbital": {}, "lowest unoccupied molecular orbital": {}, "bandgap": {}, "hole mobility": {}, "electron mobility": {}, "external quantum efficiency": {}}
10.1021/acsami.6b10715 |  |  | PDMS | C[Si](C)(O[*])[*] | ['poly(dimethylsiloxane)', 'PDMS'] | 1 | PC_{71}BM |  | ['PC_{71}BM'] | 7.6 % |  |  | 6.8 % | {"power conversion efficiency": {"entity_name": "PCE", "entity_start": 97, "entity_end": 97, "property_value_start": 104, "property_value_end": 105, "property_numeric_value": 7.6, "property_unit": "%", "property_value_descriptor": ""}, "open circuit voltage": {}, "short circuit current": {}, "fill factor": {"entity_name": "FF", "entity_start": 112, "entity_end": 112, "property_value_start": 115, "property_value_end": 116, "property_numeric_value": 6.8, "property_unit": "%", "property_value_descriptor": ""}, "highest occupied molecular orbital": {}, "lowest unoccupied molecular orbital": {}, "bandgap": {}, "hole mobility": {}, "electron mobility": {}, "external quantum efficiency": {}}
10.1021/acsami.6b06070 |  |  | benzo[1,2-b:4,5-b']dithiophene |  | ["benzo[1,2-b:4,5-b']dithiophene", 'BDT'] | 1 | PC_{71}BM |  | ['PC_{71}BM'] | 9.29 % |  | 14.56 mA cm^{-2} | 0.751 | {"power conversion efficiency": {"entity_name": "power conversion efficiency", "entity_start": 150, "entity_end": 152, "property_value_start": 154, "property_value_end": 155, "property_numeric_value": 9.29, "property_unit": "%", "property_value_descriptor": ""}, "open circuit voltage": {}, "short circuit current": {"entity_name": "short-current density", "entity_start": 158, "entity_end": 161, "property_value_start": 163, "property_value_end": 166, "property_numeric_value": 14.56, "property_unit": "mA cm^{-2}", "property_value_descriptor": ""}, "fill factor": {"entity_name": "fill factor", "entity_start": 170, "entity_end": 171, "property_value_start": 173, "property_value_end": 173, "property_numeric_value": 75.1, "property_unit": "%", "property_value_descriptor": ""}, "highest occupied molecular orbital": {}, "lowest unoccupied molecular orbital": {}, "bandgap": {}, "hole mobility": {"entity_name": "hole mobility", "entity_start": 95, "entity_end": 96, "property_value_start": 98, "property_value_end": 103, "property_numeric_value": 1.0, "property_unit": "cm^{2} V^{-1} s^{-1}", "property_value_descriptor": ""}, "electron mobility": {}, "external quantum efficiency": {}}
10.1021/acsami.6b02824 |  |  | PBDSe-DT2PyT |  | ['PBDSe-DT2PyT'] | 1 | PC_{71}BM |  | ['PC_{71}BM'] | 5.87 % |  |  |  | {"power conversion efficiency": {"entity_name": "PCE", "entity_start": 117, "entity_end": 117, "property_value_start": 122, "property_value_end": 123, "property_numeric_value": 5.87, "property_unit": "%", "property_value_descriptor": ""}, "open circuit voltage": {}, "short circuit current": {}, "fill factor": {}, "highest occupied molecular orbital": {}, "lowest unoccupied molecular orbital": {}, "bandgap": {}, "hole mobility": {}, "electron mobility": {}, "external quantum efficiency": {}}
10.1021/acsami.9b10641 |  |  | ATT-4 |  | ['ATT-4', 'ATT-1'] | 0 | ATT-4; TbT |  | [] | 12.36 % | 0.93 V | 18.86 mA cm^{-2} | 0.71 | {"power conversion efficiency": {"entity_name": "PCE", "entity_start": 198, "entity_end": 198, "property_value_start": 200, "property_value_end": 201, "property_numeric_value": 12.36, "property_unit": "%", "property_value_descriptor": ""}, "open circuit voltage": {"entity_name": "V_{oc}", "entity_start": 204, "entity_end": 205, "property_value_start": 207, "property_value_end": 208, "property_numeric_value": 0.93, "property_unit": "V", "property_value_descriptor": ""}, "short circuit current": {"entity_name": "J_{sc}", "entity_start": 210, "entity_end": 211, "property_value_start": 213, "property_value_end": 216, "property_numeric_value": 18.86, "property_unit": "mA cm^{-2}", "property_value_descriptor": ""}, "fill factor": {"entity_name": "FF", "entity_start": 222, "entity_end": 222, "property_value_start": 225, "property_value_end": 225, "property_numeric_value": 71.0, "property_unit": "%", "property_value_descriptor": ""}, "highest occupied molecular orbital": {}, "lowest unoccupied molecular orbital": {}, "bandgap": {}, "hole mobility": {}, "electron mobility": {}, "external quantum efficiency": {}}
10.1021/acsami.9b10309 |  |  | PTB7-Th | [*]c7cc6c(c1ccc(CC(CC)CCCC)s1)c4sc(c2sc([*])c3sc(C(=O)OCC(CC)CCCC)c(F)c23)cc4c(c5ccc(CC(CC)CCCC)s5)c6s7 | ['PTB7-Th'] | 1 | PC_{71}BM |  | ['PC_{71}BM'] | 10 % |  |  |  | {"power conversion efficiency": {"entity_name": "power conversion efficiencies", "entity_start": 30, "entity_end": 32, "property_value_start": 35, "property_value_end": 36, "property_numeric_value": 10.0, "property_unit": "%", "property_value_descriptor": ""}, "open circuit voltage": {}, "short circuit current": {}, "fill factor": {}, "highest occupied molecular orbital": {}, "lowest unoccupied molecular orbital": {}, "bandgap": {}, "hole mobility": {}, "electron mobility": {}, "external quantum efficiency": {}}
10.1021/acsami.9b08007 |  |  | P3HT | [*]c1cc(CCCCCC)c([*])s1 | ['P3HT', 'P3HT)-base'] | 0 | JC1 |  | ['JC2', 'JC2-based', 'JC1'] | 6.24 % |  | 10.66 mA cm^{-2} |  | {"power conversion efficiency": {"entity_name": "PCE", "entity_start": 206, "entity_end": 206, "property_value_start": 208, "property_value_end": 209, "property_numeric_value": 6.24, "property_unit": "%", "property_value_descriptor": ""}, "open circuit voltage": {}, "short circuit current": {"entity_name": "J_{SC}", "entity_start": 245, "entity_end": 246, "property_value_start": 248, "property_value_end": 251, "property_numeric_value": 10.66, "property_unit": "mA cm^{-2}", "property_value_descriptor": ""}, "fill factor": {}, "highest occupied molecular orbital": {}, "lowest unoccupied molecular orbital": {}, "bandgap": {}, "hole mobility": {}, "electron mobility": {}, "external quantum efficiency": {}}
10.1021/acsami.9b08007 |  |  | P3HT | [*]c1cc(CCCCCC)c([*])s1 | ['P3HT', 'P3HT)-base'] | 0 | JC2-based |  | ['JC2', 'JC2-based', 'JC1'] | 2.80 % | 0.48 V |  |  | {"power conversion efficiency": {"entity_name": "PCE", "entity_start": 239, "entity_end": 239, "property_value_start": 241, "property_value_end": 242, "property_numeric_value": 2.8, "property_unit": "%", "property_value_descriptor": ""}, "open circuit voltage": {"entity_name": "V_{OC}", "entity_start": 255, "entity_end": 256, "property_value_start": 258, "property_value_end": 259, "property_numeric_value": 0.48, "property_unit": "V", "property_value_descriptor": ""}, "short circuit current": {}, "fill factor": {}, "highest occupied molecular orbital": {}, "lowest unoccupied molecular orbital": {}, "bandgap": {}, "hole mobility": {}, "electron mobility": {}, "external quantum efficiency": {}}
10.1021/acsami.8b04432 |  |  | P3 |  | ['P3'] | 0 | IDIC | CCCCCCC5(CCCCCC)c1cc8c(cc1c4sc(C=c3c(=O)c2ccccc2c3=C(C#N)C#N)cc45)C(CCCCCC)(CCCCCC)c9cc(C=c7c(=O)c6ccccc6c7=C(C#N)C#N)sc89 | ['IDIC'] | 2.93 % | 1.00 V | 15.99 mA/cm^{2} |  | {"power conversion efficiency": {"entity_name": "PCE", "entity_start": 288, "entity_end": 288, "property_value_start": 290, "property_value_end": 291, "property_numeric_value": 2.93, "property_unit": "%", "property_value_descriptor": ""}, "open circuit voltage": {"entity_name": "V_{oc}", "entity_start": 174, "entity_end": 175, "property_value_start": 177, "property_value_end": 178, "property_numeric_value": 1.0, "property_unit": "V", "property_value_descriptor": ""}, "short circuit current": {"entity_name": "J_{sc}", "entity_start": 182, "entity_end": 183, "property_value_start": 185, "property_value_end": 189, "property_numeric_value": 15.99, "property_unit": "mA/cm^{2}", "property_value_descriptor": ""}, "fill factor": {}, "highest occupied molecular orbital": {}, "lowest unoccupied molecular orbital": {}, "bandgap": {"entity_name": "E_{g}", "entity_start": 12, "entity_end": 13, "property_value_start": 15, "property_value_end": 17, "property_numeric_value": 1.8, "property_unit": "eV", "property_value_descriptor": ">"}, "hole mobility": {}, "electron mobility": {}, "external quantum efficiency": {}}
10.1021/acsami.8b05673 |  |  | thieno[3,4-b]thiophene |  | [] | 1 | [6,6]-phenyl-C_{71}-butyric acid methyl ester |  | [] | 5.41 % |  |  |  | {"power conversion efficiency": {"entity_name": "PCE", "entity_start": 93, "entity_end": 93, "property_value_start": 111, "property_value_end": 112, "property_numeric_value": 5.41, "property_unit": "%", "property_value_descriptor": ""}, "open circuit voltage": {}, "short circuit current": {}, "fill factor": {}, "highest occupied molecular orbital": {}, "lowest unoccupied molecular orbital": {}, "bandgap": {}, "hole mobility": {}, "electron mobility": {}, "external quantum efficiency": {}}
10.1021/acsami.5b12717 |  |  | (TDPP)_{2}Ph |  | ['TDPP)_{2}P', '(TDPP)_{2}Ph'] | 1 | PC_{71}BM |  | ['PC_{71}BM'] | 6.58 % |  |  |  | {"power conversion efficiency": {"entity_name": "PCE", "entity_start": 115, "entity_end": 115, "property_value_start": 133, "property_value_end": 134, "property_numeric_value": 6.58, "property_unit": "%", "property_value_descriptor": ""}, "open circuit voltage": {}, "short circuit current": {}, "fill factor": {}, "highest occupied molecular orbital": {}, "lowest unoccupied molecular orbital": {}, "bandgap": {}, "hole mobility": {}, "electron mobility": {}, "external quantum efficiency": {}}
10.1021/acsami.5b12717 |  |  | PTDPP2T |  | ['PTDPP2 T', 'PTDPP2T'] | 1 | PC_{71}BM |  | ['PC_{71}BM'] | 3.21 % |  |  |  | {"power conversion efficiency": {"entity_name": "PCE", "entity_start": 115, "entity_end": 115, "property_value_start": 142, "property_value_end": 143, "property_numeric_value": 3.21, "property_unit": "%", "property_value_descriptor": ""}, "open circuit voltage": {}, "short circuit current": {}, "fill factor": {}, "highest occupied molecular orbital": {}, "lowest unoccupied molecular orbital": {}, "bandgap": {}, "hole mobility": {}, "electron mobility": {}, "external quantum efficiency": {}}
10.1021/acsami.9b02964 |  |  | T |  | ['IDT', 'T', 'T'] | 0 | IDT; T |  | [] | 9.46 % |  |  |  | {"power conversion efficiency": {"entity_name": "Power conversion efficiencies", "entity_start": 83, "entity_end": 85, "property_value_start": 89, "property_value_end": 90, "property_numeric_value": 9.46, "property_unit": "%", "property_value_descriptor": ""}, "open circuit voltage": {}, "short circuit current": {}, "fill factor": {}, "highest occupied molecular orbital": {}, "lowest unoccupied molecular orbital": {}, "bandgap": {}, "hole mobility": {}, "electron mobility": {}, "external quantum efficiency": {}}
10.1021/acsami.8b10312 |  |  | P3HT | [*]c1cc(CCCCCC)c([*])s1 | ['poly(3-hexylthiophene)', 'P3HT'] | 0 | BT3 |  | ['BT3'] | 2.55 % | 0.90 V |  | 0.65 | {"power conversion efficiency": {"entity_name": "PCE", "entity_start": 173, "entity_end": 173, "property_value_start": 175, "property_value_end": 176, "property_numeric_value": 2.55, "property_unit": "%", "property_value_descriptor": ""}, "open circuit voltage": {"entity_name": "V_{OC}", "entity_start": 146, "entity_end": 147, "property_value_start": 149, "property_value_end": 150, "property_numeric_value": 0.9, "property_unit": "V", "property_value_descriptor": ""}, "short circuit current": {}, "fill factor": {"entity_name": "FF", "entity_start": 156, "entity_end": 156, "property_value_start": 159, "property_value_end": 159, "property_numeric_value": 65.0, "property_unit": "%", "property_value_descriptor": ""}, "highest occupied molecular orbital": {}, "lowest unoccupied molecular orbital": {}, "bandgap": {}, "hole mobility": {}, "electron mobility": {}, "external quantum efficiency": {}}
10.1021/acsami.8b10312 |  |  | P3HT | [*]c1cc(CCCCCC)c([*])s1 | ['poly(3-hexylthiophene)', 'P3HT'] | 0 | BTA3 |  | ['BTA3'] |  | 0.72 V |  | 0.61 | {"power conversion efficiency": {}, "open circuit voltage": {"entity_name": "V_{OC}", "entity_start": 178, "entity_end": 179, "property_value_start": 181, "property_value_end": 182, "property_numeric_value": 0.72, "property_unit": "V", "property_value_descriptor": ""}, "short circuit current": {}, "fill factor": {"entity_name": "FF", "entity_start": 184, "entity_end": 184, "property_value_start": 186, "property_value_end": 186, "property_numeric_value": 61.0, "property_unit": "%", "property_value_descriptor": ""}, "highest occupied molecular orbital": {}, "lowest unoccupied molecular orbital": {}, "bandgap": {}, "hole mobility": {}, "electron mobility": {}, "external quantum efficiency": {}}
10.1021/acsami.8b13274 |  |  | PfBB-n |  | ['PfBB-n', 'PfBB-n PC71BM'] | 1 | PC_{71}BM |  | ['PC_{71}BM'] | 9.7 % | 0.92 V | 16.6 mA cm^{-2} |  | {"power conversion efficiency": {"entity_name": "PCE", "entity_start": 235, "entity_end": 235, "property_value_start": 237, "property_value_end": 238, "property_numeric_value": 9.7, "property_unit": "%", "property_value_descriptor": ""}, "open circuit voltage": {"entity_name": "V_{oc}", "entity_start": 263, "entity_end": 264, "property_value_start": 267, "property_value_end": 268, "property_numeric_value": 0.92, "property_unit": "V", "property_value_descriptor": ""}, "short circuit current": {"entity_name": "J_{sc}", "entity_start": 249, "entity_end": 250, "property_value_start": 253, "property_value_end": 256, "property_numeric_value": 16.6, "property_unit": "mA cm^{-2}", "property_value_descriptor": ""}, "fill factor": {}, "highest occupied molecular orbital": {}, "lowest unoccupied molecular orbital": {}, "bandgap": {}, "hole mobility": {}, "electron mobility": {}, "external quantum efficiency": {}}
10.1021/acsami.8b11506 |  |  | PPDT2FBT | [*]c5ccc(c4cc(OCC(CCCCCC)CCCCCCCC)c(c3ccc(c1c(F)c(F)c([*])c2nsnc12)s3)cc4OCC(CCCCCC)CCCCCCCC)s5 | ['poly[(2,5-bis(2-hexyldecyloxy)phenylene)-alt-(5,6-difluoro-4,7-di(thiophen-2-yl)benzo[c]-[1,2,5]thiadiazole)]', 'PPDT2FBT', 'PPDT2FBT-V x'] | 1 | PC_{71}BM |  | ['PC_{71}BM'] | 5.28 % |  |  |  | {"power conversion efficiency": {"entity_name": "PCE", "entity_start": 250, "entity_end": 250, "property_value_start": 252, "property_value_end": 253, "property_numeric_value": 5.28, "property_unit": "%", "property_value_descriptor": ""}, "open circuit voltage": {}, "short circuit current": {}, "fill factor": {}, "highest occupied molecular orbital": {}, "lowest unoccupied molecular orbital": {}, "bandgap": {}, "hole mobility": {}, "electron mobility": {}, "external quantum efficiency": {}}
10.1021/acsami.8b16554 |  |  | PBDTTz-SBP |  | ['PBDTTz-SBP', 'PBDTTz-BP'] | 1 | PC_{71}BM |  | ['PC_{71}BM'] | 12.09 % | 0.914 V | 18.52 mA cm^{-2} | 71.43 % | {"power conversion efficiency": {"entity_name": "PCE", "entity_start": 204, "entity_end": 204, "property_value_start": 206, "property_value_end": 207, "property_numeric_value": 12.09, "property_unit": "%", "property_value_descriptor": ""}, "open circuit voltage": {"entity_name": "V_{OC}", "entity_start": 82, "entity_end": 83, "property_value_start": 85, "property_value_end": 86, "property_numeric_value": 0.914, "property_unit": "V", "property_value_descriptor": ""}, "short circuit current": {"entity_name": "J_{SC}", "entity_start": 88, "entity_end": 89, "property_value_start": 91, "property_value_end": 94, "property_numeric_value": 18.52, "property_unit": "mA cm^{-2}", "property_value_descriptor": ""}, "fill factor": {"entity_name": "fill factor", "entity_start": 97, "entity_end": 98, "property_value_start": 100, "property_value_end": 101, "property_numeric_value": 71.43, "property_unit": "%", "property_value_descriptor": ""}, "highest occupied molecular orbital": {}, "lowest unoccupied molecular orbital": {}, "bandgap": {}, "hole mobility": {}, "electron mobility": {}, "external quantum efficiency": {}}
10.1021/acsami.8b16554 |  |  |  |  | [] | 1 | PC_{71}BM |  | ['PC_{71}BM'] |  |  |  | 76.69 % | {"power conversion efficiency": {}, "open circuit voltage": {}, "short circuit current": {}, "fill factor": {"entity_name": "fill factor", "entity_start": 180, "entity_end": 181, "property_value_start": 185, "property_value_end": 186, "property_numeric_value": 76.69, "property_unit": "%", "property_value_descriptor": ""}, "highest occupied molecular orbital": {}, "lowest unoccupied molecular orbital": {}, "bandgap": {}, "hole mobility": {}, "electron mobility": {}, "external quantum efficiency": {}}
10.1021/am5017705 |  |  | P3HT | [*]c1cc(CCCCCC)c([*])s1 | ['P3HT'] | 1 | PCBM |  | ['PCBM'] | 6.64 % | 0.88 V |  |  | {"power conversion efficiency": {"entity_name": "power conversion efficiency", "entity_start": 246, "entity_end": 248, "property_value_start": 250, "property_value_end": 251, "property_numeric_value": 6.64, "property_unit": "%", "property_value_descriptor": ""}, "open circuit voltage": {"entity_name": "V_{oc}", "entity_start": 222, "entity_end": 223, "property_value_start": 240, "property_value_end": 241, "property_numeric_value": 0.88, "property_unit": "V", "property_value_descriptor": ""}, "short circuit current": {}, "fill factor": {}, "highest occupied molecular orbital": {}, "lowest unoccupied molecular orbital": {}, "bandgap": {}, "hole mobility": {}, "electron mobility": {}, "external quantum efficiency": {}}
10.1021/acsami.8b19060 |  |  | PTB7-Th | [*]c7cc6c(c1ccc(CC(CC)CCCC)s1)c4sc(c2sc([*])c3sc(C(=O)OCC(CC)CCCC)c(F)c23)cc4c(c5ccc(CC(CC)CCCC)s5)c6s7 | ['PTB7-Th'] | 0 | ITIC | CCCCCCc%15ccc(C7(c1ccc(CCCCCC)cc1)c2cc%10c(cc2c6sc5cc(C=c4c(=O)c3ccccc3c4=C(C#N)C#N)sc5c67)C(c8ccc(CCCCCC)cc8)(c9ccc(CCCCCC)cc9)c%13c%10sc%14cc(C=c%12c(=O)c%11ccccc%11c%12=C(C#N)C#N)sc%13%14)cc%15 | ['ITIC'] | 9 % |  | 19.1 mA cm^{-2} |  | {"power conversion efficiency": {"entity_name": "power conversion efficiency", "entity_start": 89, "entity_end": 91, "property_value_start": 93, "property_value_end": 94, "property_numeric_value": 9.0, "property_unit": "%", "property_value_descriptor": ""}, "open circuit voltage": {}, "short circuit current": {"entity_name": "J_{sc}", "entity_start": 110, "entity_end": 111, "property_value_start": 115, "property_value_end": 118, "property_numeric_value": 19.1, "property_unit": "mA cm^{-2}", "property_value_descriptor": ""}, "fill factor": {}, "highest occupied molecular orbital": {}, "lowest unoccupied molecular orbital": {}, "bandgap": {}, "hole mobility": {}, "electron mobility": {}, "external quantum efficiency": {}}
10.1021/am505616x |  |  | MPC_{60}BA |  | ['MPC_{60}BA', 'MTC_{60}BA', 'MPC_{70}BA', 'MTC_{70}BA'] | 1 | C_{60} |  | [] | 4.92 % | 0.78 V | 9.04 mA/cm^{2} | 69.8 % | {"power conversion efficiency": {"entity_name": "PCE", "entity_start": 330, "entity_end": 330, "property_value_start": 332, "property_value_end": 333, "property_numeric_value": 4.92, "property_unit": "%", "property_value_descriptor": ""}, "open circuit voltage": {"entity_name": "V_{oc}", "entity_start": 302, "entity_end": 303, "property_value_start": 305, "property_value_end": 306, "property_numeric_value": 0.78, "property_unit": "V", "property_value_descriptor": ""}, "short circuit current": {"entity_name": "J_{sc}", "entity_start": 309, "entity_end": 310, "property_value_start": 312, "property_value_end": 316, "property_numeric_value": 9.04, "property_unit": "mA/cm^{2}", "property_value_descriptor": ""}, "fill factor": {"entity_name": "FF", "entity_start": 320, "entity_end": 320, "property_value_start": 322, "property_value_end": 323, "property_numeric_value": 69.8, "property_unit": "%", "property_value_descriptor": ""}, "highest occupied molecular orbital": {}, "lowest unoccupied molecular orbital": {}, "bandgap": {}, "hole mobility": {}, "electron mobility": {}, "external quantum efficiency": {}}
10.1021/am505916q |  |  | poly[4,8-bis(2-ethylhexylthiophene-5-yl)-benzo[1,2-b:4,5-b]dithiophene-2,6-diyl]-alt-[2-(2-ethylhexanoyl)thieno[3,4-b]thiophen-4,6-diyl] |  | ['poly[4,8-bis(2-ethylhexylthiophene-5-yl)-benzo[1,2-b:4,5-b]dithiophene-2,6-diyl]-alt-[2-(2-ethylhexanoyl)thieno[3,4-b]thiophen-4,6-diyl]'] | 0 | polystyrene sulfonic |  | ['polystyrene sulfonic'] | 6.58 % |  |  |  | {"power conversion efficiency": {"entity_name": "PCE", "entity_start": 170, "entity_end": 170, "property_value_start": 192, "property_value_end": 193, "property_numeric_value": 6.58, "property_unit": "%", "property_value_descriptor": ""}, "open circuit voltage": {}, "short circuit current": {}, "fill factor": {}, "highest occupied molecular orbital": {}, "lowest unoccupied molecular orbital": {}, "bandgap": {}, "hole mobility": {}, "electron mobility": {}, "external quantum efficiency": {}}
10.1021/am5082606 |  |  | P3HT | [*]c1cc(CCCCCC)c([*])s1 | ['P3HT'] | 1 | PCBM |  | ['PCBM'] | 4.02 % | 0.64 V | 11.6 mA/cm^{2} | 53.0 % | {"power conversion efficiency": {"entity_name": "PCE", "entity_start": 291, "entity_end": 291, "property_value_start": 293, "property_value_end": 294, "property_numeric_value": 4.02, "property_unit": "%", "property_value_descriptor": ""}, "open circuit voltage": {"entity_name": "open circuit voltage", "entity_start": 297, "entity_end": 299, "property_value_start": 301, "property_value_end": 302, "property_numeric_value": 0.64, "property_unit": "V", "property_value_descriptor": ""}, "short circuit current": {"entity_name": "J_{sc}", "entity_start": 305, "entity_end": 306, "property_value_start": 308, "property_value_end": 312, "property_numeric_value": 11.6, "property_unit": "mA/cm^{2}", "property_value_descriptor": ""}, "fill factor": {"entity_name": "fill factor", "entity_start": 316, "entity_end": 317, "property_value_start": 319, "property_value_end": 320, "property_numeric_value": 53.0, "property_unit": "%", "property_value_descriptor": ""}, "highest occupied molecular orbital": {}, "lowest unoccupied molecular orbital": {}, "bandgap": {}, "hole mobility": {}, "electron mobility": {}, "external quantum efficiency": {}}
10.1021/acsami.9b10514 |  |  | perylene |  | ['perylene'] | 0 | PBI-COOH |  | ['PBI-COOH'] | 13.48 % |  |  |  | {"power conversion efficiency": {"entity_name": "power conversion efficiencies", "entity_start": 151, "entity_end": 153, "property_value_start": 157, "property_value_end": 158, "property_numeric_value": 13.48, "property_unit": "%", "property_value_descriptor": ""}, "open circuit voltage": {}, "short circuit current": {}, "fill factor": {}, "highest occupied molecular orbital": {}, "lowest unoccupied molecular orbital": {}, "bandgap": {}, "hole mobility": {}, "electron mobility": {}, "external quantum efficiency": {}}
10.1021/acsami.5b02104 |  |  | PCDTBT | [*]c7ccc6c5ccc(c4ccc(c2ccc(c1ccc([*])s1)c3nsnc23)s4)cc5n(C(CCCCCCCC)CCCCCCCC)c6c7 | ["poly[N-9''-hepta-decanyl-2,7-carbazole-alt-5,5-(4',7'-di-2-thienyl-2',1',3'-benzothiadiazole)", 'PCDTBT', 'PCDTBT'] | 1 | PC_{71}BM |  | ['PC_{71}BM'] | 6.46 % | 0.91 V |  | 67.3 % | {"power conversion efficiency": {"entity_name": "PCE", "entity_start": 207, "entity_end": 207, "property_value_start": 213, "property_value_end": 214, "property_numeric_value": 6.46, "property_unit": "%", "property_value_descriptor": ""}, "open circuit voltage": {"entity_name": "V_{oc}", "entity_start": 172, "entity_end": 174, "property_value_start": 180, "property_value_end": 181, "property_numeric_value": 0.91, "property_unit": "V", "property_value_descriptor": ""}, "short circuit current": {}, "fill factor": {"entity_name": "FF", "entity_start": 187, "entity_end": 187, "property_value_start": 195, "property_value_end": 196, "property_numeric_value": 67.3, "property_unit": "%", "property_value_descriptor": ""}, "highest occupied molecular orbital": {}, "lowest unoccupied molecular orbital": {}, "bandgap": {}, "hole mobility": {}, "electron mobility": {}, "external quantum efficiency": {}}
10.1021/acsami.5b04224 |  |  | pXL |  | ['pXL'] | 0 | CB |  | ['CB'] | ~5.4 % |  |  |  | {"power conversion efficiency": {"entity_name": "power conversion efficiency", "entity_start": 167, "entity_end": 169, "property_value_start": 171, "property_value_end": 172, "property_numeric_value": 5.4, "property_unit": "%", "property_value_descriptor": "~"}, "open circuit voltage": {}, "short circuit current": {}, "fill factor": {}, "highest occupied molecular orbital": {}, "lowest unoccupied molecular orbital": {}, "bandgap": {}, "hole mobility": {}, "electron mobility": {}, "external quantum efficiency": {}}
10.1021/acsami.5b04624 |  |  | PTB7 | [*]c5cc4c(OCC(CC)CCCC)c3sc(c1sc([*])c2c(F)c(C(=O)OCC(CC)CCCC)sc12)cc3c(OCC(CC)CCCC)c4s5 | ['PTB7'] | 1 | PC_{70}BM |  | ['PC_{70}BM'] | 7.55 % |  |  |  | {"power conversion efficiency": {"entity_name": "power conversion efficiency", "entity_start": 124, "entity_end": 126, "property_value_start": 140, "property_value_end": 141, "property_numeric_value": 7.55, "property_unit": "%", "property_value_descriptor": ""}, "open circuit voltage": {}, "short circuit current": {}, "fill factor": {}, "highest occupied molecular orbital": {}, "lowest unoccupied molecular orbital": {}, "bandgap": {}, "hole mobility": {}, "electron mobility": {}, "external quantum efficiency": {}}
10.1021/acsami.5b07841 |  |  | PTB7 | [*]c5cc4c(OCC(CC)CCCC)c3sc(c1sc([*])c2c(F)c(C(=O)OCC(CC)CCCC)sc12)cc3c(OCC(CC)CCCC)c4s5 | ['PTB7'] | 1 | PC_{71}BM |  | ['PC_{71}BM'] | 6.7 % |  |  |  | {"power conversion efficiency": {"entity_name": "PCE", "entity_start": 123, "entity_end": 123, "property_value_start": 126, "property_value_end": 127, "property_numeric_value": 6.7, "property_unit": "%", "property_value_descriptor": ""}, "open circuit voltage": {}, "short circuit current": {}, "fill factor": {}, "highest occupied molecular orbital": {}, "lowest unoccupied molecular orbital": {}, "bandgap": {}, "hole mobility": {}, "electron mobility": {}, "external quantum efficiency": {}}
10.1021/acsami.5b08510 |  |  | Reg-PBDPPT |  | ['Reg-PBDPPT'] | 1 | PC_{71}BM |  | ['PC_{71}BM'] |  |  |  |  | {"power conversion efficiency": {}, "open circuit voltage": {}, "short circuit current": {}, "fill factor": {}, "highest occupied molecular orbital": {}, "lowest unoccupied molecular orbital": {}, "bandgap": {}, "hole mobility": {"entity_name": "hole mobility", "entity_start": 147, "entity_end": 148, "property_value_start": 150, "property_value_end": 158, "property_numeric_value": 0.69, "property_unit": "cm^{2} V^{-1} s^{-1}", "property_value_descriptor": "-"}, "electron mobility": {}, "external quantum efficiency": {}}
10.1021/acsami.5b08510 |  |  |  |  | [] | 1 | PC_{71}BM |  | ['PC_{71}BM'] | 5.24-5.45 % |  |  |  | {"power conversion efficiency": {"entity_name": "PCE", "entity_start": 193, "entity_end": 193, "property_value_start": 196, "property_value_end": 199, "property_numeric_value": 5.345000000000001, "property_unit": "%", "property_value_descriptor": "-"}, "open circuit voltage": {}, "short circuit current": {}, "fill factor": {}, "highest occupied molecular orbital": {}, "lowest unoccupied molecular orbital": {}, "bandgap": {}, "hole mobility": {}, "electron mobility": {}, "external quantum efficiency": {}}
10.1021/am900116p |  |  | [6,6]phenyl-C61 butyric acid methyl ester |  | [] | 1 | PCBM |  | [] | 1.9 % | 0.77 V | 5.56 mA/cm^{2} |  | {"power conversion efficiency": {"entity_name": "power conversion efficiency", "entity_start": 112, "entity_end": 114, "property_value_start": 116, "property_value_end": 117, "property_numeric_value": 1.9, "property_unit": "%", "property_value_descriptor": ""}, "open circuit voltage": {"entity_name": "open-circuit voltage", "entity_start": 102, "entity_end": 105, "property_value_start": 107, "property_value_end": 108, "property_numeric_value": 0.77, "property_unit": "V", "property_value_descriptor": ""}, "short circuit current": {"entity_name": "short-circuit current", "entity_start": 90, "entity_end": 93, "property_value_start": 95, "property_value_end": 99, "property_numeric_value": 5.56, "property_unit": "mA/cm^{2}", "property_value_descriptor": ""}, "fill factor": {}, "highest occupied molecular orbital": {}, "lowest unoccupied molecular orbital": {}, "bandgap": {}, "hole mobility": {}, "electron mobility": {}, "external quantum efficiency": {}}
10.1021/am900244y |  |  | P |  | ['vinylene', 'P'] | 1 | PCBM |  | ['PCBM'] | 2.6 % |  |  |  | {"power conversion efficiency": {"entity_name": "power conversion efficiency", "entity_start": 244, "entity_end": 246, "property_value_start": 274, "property_value_end": 275, "property_numeric_value": 2.6, "property_unit": "%", "property_value_descriptor": ""}, "open circuit voltage": {}, "short circuit current": {}, "fill factor": {}, "highest occupied molecular orbital": {}, "lowest unoccupied molecular orbital": {}, "bandgap": {}, "hole mobility": {}, "electron mobility": {}, "external quantum efficiency": {}}
10.1021/acsami.8b05700 |  |  | PTzBI-Ph |  | ['PTzBI-Ph'] | 1 | PC_{71}BM |  | [] | 8.84 % |  |  |  | {"power conversion efficiency": {"entity_name": "power conversion efficiency", "entity_start": 167, "entity_end": 169, "property_value_start": 188, "property_value_end": 189, "property_numeric_value": 8.84, "property_unit": "%", "property_value_descriptor": ""}, "open circuit voltage": {}, "short circuit current": {}, "fill factor": {}, "highest occupied molecular orbital": {}, "lowest unoccupied molecular orbital": {}, "bandgap": {}, "hole mobility": {}, "electron mobility": {}, "external quantum efficiency": {}}
10.1021/acsami.7b10275 |  |  | PBDB-T | CCCCC(CC)Cc%10ccc(c8c1cc([*])sc1c(c2ccc(CC(CC)CCCC)s2)c9cc(c7ccc(c5sc(c3ccc([*])s3)c6c(=O)c4c(CC(CC)CCCC)sc(CC(CC)CCCC)c4c(=O)c56)s7)sc89)s%10 | ['PBDB-T'] | 0 | IDTC |  | ['IDTC'] | 10.02 % | 0.943 V | 16.25 mA cm^{-2} | 65.41 % | {"power conversion efficiency": {"entity_name": "PCE", "entity_start": 141, "entity_end": 141, "property_value_start": 143, "property_value_end": 144, "property_numeric_value": 10.02, "property_unit": "%", "property_value_descriptor": ""}, "open circuit voltage": {"entity_name": "V_{OC}", "entity_start": 147, "entity_end": 148, "property_value_start": 150, "property_value_end": 151, "property_numeric_value": 0.943, "property_unit": "V", "property_value_descriptor": ""}, "short circuit current": {"entity_name": "J_{SC}", "entity_start": 154, "entity_end": 155, "property_value_start": 157, "property_value_end": 160, "property_numeric_value": 16.25, "property_unit": "mA cm^{-2}", "property_value_descriptor": ""}, "fill factor": {"entity_name": "FF", "entity_start": 164, "entity_end": 164, "property_value_start": 166, "property_value_end": 167, "property_numeric_value": 65.41, "property_unit": "%", "property_value_descriptor": ""}, "highest occupied molecular orbital": {}, "lowest unoccupied molecular orbital": {}, "bandgap": {}, "hole mobility": {}, "electron mobility": {}, "external quantum efficiency": {}}
10.1021/acsami.8b03580 |  |  | P1 |  | ['P3', 'P3-based', 'P1', 'P1P2', 'P1P2-based', 'P2', 'P1P2', 'P2-based', 'P1P2-based', 'P1-'] | 0 | P2 |  | ['P3', 'P3-based', 'P1', 'P1P2', 'P1P2-based', 'P2', 'P1P2', 'P2-based', 'P1P2-based', 'P1-'] | 1.14 % | 0.93 V | 8.26 mA/cm^{2} |  | {"power conversion efficiency": {"entity_name": "PCE", "entity_start": 192, "entity_end": 192, "property_value_start": 194, "property_value_end": 195, "property_numeric_value": 1.14, "property_unit": "%", "property_value_descriptor": ""}, "open circuit voltage": {"entity_name": "open-circuit voltage", "entity_start": 157, "entity_end": 160, "property_value_start": 162, "property_value_end": 163, "property_numeric_value": 0.93, "property_unit": "V", "property_value_descriptor": ""}, "short circuit current": {"entity_name": "short-circuit current", "entity_start": 166, "entity_end": 169, "property_value_start": 171, "property_value_end": 175, "property_numeric_value": 8.26, "property_unit": "mA/cm^{2}", "property_value_descriptor": ""}, "fill factor": {}, "highest occupied molecular orbital": {}, "lowest unoccupied molecular orbital": {}, "bandgap": {}, "hole mobility": {}, "electron mobility": {}, "external quantum efficiency": {}}
10.1021/am9006897 |  |  | P |  | ['p-phenylenevinylene', 'P', 'P.'] | 1 | PCBM |  | ['PCBM'] | 1.43 % |  |  |  | {"power conversion efficiency": {"entity_name": "PCEs", "entity_start": 177, "entity_end": 177, "property_value_start": 182, "property_value_end": 183, "property_numeric_value": 1.43, "property_unit": "%", "property_value_descriptor": ""}, "open circuit voltage": {}, "short circuit current": {}, "fill factor": {}, "highest occupied molecular orbital": {}, "lowest unoccupied molecular orbital": {}, "bandgap": {}, "hole mobility": {}, "electron mobility": {}, "external quantum efficiency": {}}
10.1021/am400962e |  |  | PCDCTBT-C8 |  | ['PCDCTBT-C8'] | 1 | PC_{71}BM |  | ['PC_{61}BM', 'PC_{71}BM'] | 3.61 % |  |  |  | {"power conversion efficiency": {"entity_name": "PCE", "entity_start": 176, "entity_end": 176, "property_value_start": 178, "property_value_end": 179, "property_numeric_value": 3.61, "property_unit": "%", "property_value_descriptor": ""}, "open circuit voltage": {}, "short circuit current": {}, "fill factor": {}, "highest occupied molecular orbital": {}, "lowest unoccupied molecular orbital": {}, "bandgap": {}, "hole mobility": {}, "electron mobility": {}, "external quantum efficiency": {}}
10.1021/am400962e |  |  | P3HT | [*]c1cc(CCCCCC)c([*])s1 | ['P3HT'] | 1 | PC_{71}BM |  | ['PC_{61}BM', 'PC_{71}BM'] | 3.63 % |  |  |  | {"power conversion efficiency": {"entity_name": "PCE", "entity_start": 270, "entity_end": 270, "property_value_start": 272, "property_value_end": 273, "property_numeric_value": 3.63, "property_unit": "%", "property_value_descriptor": ""}, "open circuit voltage": {}, "short circuit current": {}, "fill factor": {}, "highest occupied molecular orbital": {}, "lowest unoccupied molecular orbital": {}, "bandgap": {}, "hole mobility": {}, "electron mobility": {}, "external quantum efficiency": {}}
10.1021/am900823b |  |  | F6T2 | CCCCCCC5(CCCCCC)c1cc([*])ccc1c4ccc(c3ccc(c2ccc([*])s2)s3)cc45 | ['poly[2,7-(9,9-dihexylfluorene)-alt-bithiophene]', 'F6T2'] | 1 | PCBM |  | ['PCBM'] | 2.46 % | 0.43 V |  | 56.9 % | {"power conversion efficiency": {"entity_name": "power conversion efficiency", "entity_start": 180, "entity_end": 182, "property_value_start": 184, "property_value_end": 185, "property_numeric_value": 2.46, "property_unit": "%", "property_value_descriptor": ""}, "open circuit voltage": {"entity_name": "V_{oc}", "entity_start": 254, "entity_end": 255, "property_value_start": 270, "property_value_end": 271, "property_numeric_value": 0.43, "property_unit": "V", "property_value_descriptor": ""}, "short circuit current": {}, "fill factor": {"entity_name": "fill factor", "entity_start": 129, "entity_end": 130, "property_value_start": 138, "property_value_end": 139, "property_numeric_value": 56.9, "property_unit": "%", "property_value_descriptor": ""}, "highest occupied molecular orbital": {}, "lowest unoccupied molecular orbital": {}, "bandgap": {}, "hole mobility": {}, "electron mobility": {}, "external quantum efficiency": {}}
10.1021/am100076a |  |  | poly(3-hexylthiophene) | [*]c1cc(CCCCCC)c([*])s1 | ['poly(3-hexylthiophene)'] | 1 | PCBM |  | ['PCBM'] | 4.18 % |  |  |  | {"power conversion efficiency": {"entity_name": "power conversion efficiency", "entity_start": 124, "entity_end": 126, "property_value_start": 137, "property_value_end": 138, "property_numeric_value": 4.18, "property_unit": "%", "property_value_descriptor": ""}, "open circuit voltage": {}, "short circuit current": {}, "fill factor": {}, "highest occupied molecular orbital": {}, "lowest unoccupied molecular orbital": {}, "bandgap": {}, "hole mobility": {}, "electron mobility": {}, "external quantum efficiency": {}}
10.1021/am2000328 |  |  | [6,6]-phenyl-C61 butyric acid methyl ester |  | [] | 1 | PC_{61}BM |  | [] | 2.16 ± 0.09 % |  | 6.8 mA/cm^{2} |  | {"power conversion efficiency": {"entity_name": "power conversion efficiency", "entity_start": 54, "entity_end": 56, "property_value_start": 66, "property_value_end": 69, "property_numeric_value": 2.16, "property_unit": "%", "property_value_descriptor": ""}, "open circuit voltage": {}, "short circuit current": {"entity_name": "short circuit current density", "entity_start": 155, "entity_end": 158, "property_value_start": 162, "property_value_end": 166, "property_numeric_value": 6.8, "property_unit": "mA/cm^{2}", "property_value_descriptor": ""}, "fill factor": {}, "highest occupied molecular orbital": {}, "lowest unoccupied molecular orbital": {}, "bandgap": {}, "hole mobility": {}, "electron mobility": {}, "external quantum efficiency": {}}
10.1021/acsami.9b08722 |  |  | PBZ-2Si | [*]c9ccc(c7c(F)c(F)c(c6ccc(c5cc4c(c1ccc(CCCCCC[Si](C)(O[Si](C)(C)C)O[Si](C)(C)C)s1)c2sc([*])cc2c(c3ccc(CCCCCC[Si](C)(O[Si](C)(C)C)O[Si](C)(C)C)s3)c4s5)s6)c8nn(CC(CCCCCC)CCCCCCCC)nc78)s9 | ['-', 'BDTT)-base', 'PBZ-1Si', 'PBZ-2Si', 'PBZ-1Si-', 'PBZ-3Si'] | 0 | IT - |  | ['IT -'] | 9.92 % |  |  |  | {"power conversion efficiency": {"entity_name": "PCEs", "entity_start": 289, "entity_end": 289, "property_value_start": 293, "property_value_end": 294, "property_numeric_value": 9.92, "property_unit": "%", "property_value_descriptor": ""}, "open circuit voltage": {}, "short circuit current": {}, "fill factor": {}, "highest occupied molecular orbital": {}, "lowest unoccupied molecular orbital": {}, "bandgap": {}, "hole mobility": {}, "electron mobility": {}, "external quantum efficiency": {}}
10.1021/acsami.8b05231 |  |  | PffBX-TT | [*]c8cc7sc(c5sc(c3c(F)c(F)c(c2cc(c1ccc(CC(CCCCCCCCCC)CCCCCCCCCCCC)s1)c([*])s2)c4nonc34)cc5c6ccc(CC(CCCCCCCCCC)CCCCCCCCCCCC)s6)cc7s8 | ['PffBX-TT'] | 1 | PC_{71}BM |  | ['PC_{71}BM'] | 1.33 % |  |  |  | {"power conversion efficiency": {"entity_name": "PCE", "entity_start": 248, "entity_end": 248, "property_value_start": 253, "property_value_end": 254, "property_numeric_value": 1.33, "property_unit": "%", "property_value_descriptor": ""}, "open circuit voltage": {}, "short circuit current": {}, "fill factor": {}, "highest occupied molecular orbital": {}, "lowest unoccupied molecular orbital": {}, "bandgap": {}, "hole mobility": {"entity_name": "hole mobility", "entity_start": 213, "entity_end": 214, "property_value_start": 216, "property_value_end": 222, "property_numeric_value": 1.09, "property_unit": "cm^{2} V^{-1} s^{-1}", "property_value_descriptor": ""}, "electron mobility": {}, "external quantum efficiency": {}}
10.1021/acsami.5b11140 |  |  | PTB7 | [*]c5cc4c(OCC(CC)CCCC)c3sc(c1sc([*])c2c(F)c(C(=O)OCC(CC)CCCC)sc12)cc3c(OCC(CC)CCCC)c4s5 | ['PTB7'] | 1 | PC_{71}BM |  | ['PC_{71}BM'] | 9.3 % |  |  |  | {"power conversion efficiency": {"entity_name": "PCE", "entity_start": 151, "entity_end": 151, "property_value_start": 153, "property_value_end": 154, "property_numeric_value": 9.3, "property_unit": "%", "property_value_descriptor": ""}, "open circuit voltage": {}, "short circuit current": {}, "fill factor": {}, "highest occupied molecular orbital": {}, "lowest unoccupied molecular orbital": {}, "bandgap": {}, "hole mobility": {}, "electron mobility": {}, "external quantum efficiency": {}}
10.1021/acsami.8b22337 |  |  | PCDTBT | [*]c7ccc6c5ccc(c4ccc(c2ccc(c1ccc([*])s1)c3nsnc23)s4)cc5n(C(CCCCCCCC)CCCCCCCC)c6c7 | ['poly(2,7-carbazole-alt-dithienylbenzothiadiazole)', 'PCDTBT', 'PCDTBT'] | 1 | PC_{71}BM |  | ['PC_{71}BM'] | 4.23 % |  |  |  | {"power conversion efficiency": {"entity_name": "PCE", "entity_start": 291, "entity_end": 291, "property_value_start": 293, "property_value_end": 294, "property_numeric_value": 4.23, "property_unit": "%", "property_value_descriptor": ""}, "open circuit voltage": {}, "short circuit current": {}, "fill factor": {}, "highest occupied molecular orbital": {}, "lowest unoccupied molecular orbital": {}, "bandgap": {}, "hole mobility": {}, "electron mobility": {}, "external quantum efficiency": {}}
10.1021/acsami.5b00026 |  |  | P3 |  | ['P1', 'P2', 'P3'] | 1 | PC_{71}BM |  | ['PC_{71}BM'] | 6.88 % |  |  | 0.62 | {"power conversion efficiency": {"entity_name": "PCE", "entity_start": 86, "entity_end": 86, "property_value_start": 89, "property_value_end": 90, "property_numeric_value": 6.88, "property_unit": "%", "property_value_descriptor": ""}, "open circuit voltage": {}, "short circuit current": {}, "fill factor": {"entity_name": "FF", "entity_start": 125, "entity_end": 125, "property_value_start": 128, "property_value_end": 128, "property_numeric_value": 62.0, "property_unit": "%", "property_value_descriptor": ""}, "highest occupied molecular orbital": {}, "lowest unoccupied molecular orbital": {}, "bandgap": {}, "hole mobility": {}, "electron mobility": {}, "external quantum efficiency": {}}
10.1021/acsami.5b00026 |  |  | P1 |  | ['P1', 'P2', 'P3'] | 1 | PC_{71}BM |  | ['PC_{71}BM'] |  | 0.76 V |  |  | {"power conversion efficiency": {}, "open circuit voltage": {"entity_name": "V_{oc}", "entity_start": 98, "entity_end": 100, "property_value_start": 102, "property_value_end": 103, "property_numeric_value": 0.76, "property_unit": "V", "property_value_descriptor": ""}, "short circuit current": {}, "fill factor": {}, "highest occupied molecular orbital": {}, "lowest unoccupied molecular orbital": {}, "bandgap": {}, "hole mobility": {}, "electron mobility": {}, "external quantum efficiency": {}}
10.1021/acsami.5b00026 |  |  | P2 |  | ['P1', 'P2', 'P3'] | 1 | PC_{71}BM |  | ['PC_{71}BM'] |  |  | 14.67 mA/cm^{2} |  | {"power conversion efficiency": {}, "open circuit voltage": {}, "short circuit current": {"entity_name": "J_{sc}", "entity_start": 110, "entity_end": 112, "property_value_start": 114, "property_value_end": 118, "property_numeric_value": 14.67, "property_unit": "mA/cm^{2}", "property_value_descriptor": ""}, "fill factor": {}, "highest occupied molecular orbital": {}, "lowest unoccupied molecular orbital": {}, "bandgap": {}, "hole mobility": {}, "electron mobility": {}, "external quantum efficiency": {}}
10.1021/am401175v |  |  | P-C10 |  | ['P-C10'] | 1 | PC_{71}BM |  | ['phenyl-C_{71}-butyric acid methyl ester', 'PC_{71}BM'] | 5.9 % | 0.72 V | 13.4 mA/cm^{2} | 62 % | {"power conversion efficiency": {"entity_name": "PCE", "entity_start": 277, "entity_end": 277, "property_value_start": 280, "property_value_end": 281, "property_numeric_value": 5.9, "property_unit": "%", "property_value_descriptor": ""}, "open circuit voltage": {"entity_name": "V_{oc}", "entity_start": 237, "entity_end": 238, "property_value_start": 241, "property_value_end": 242, "property_numeric_value": 0.72, "property_unit": "V", "property_value_descriptor": ""}, "short circuit current": {"entity_name": "J_{sc}", "entity_start": 251, "entity_end": 252, "property_value_start": 255, "property_value_end": 259, "property_numeric_value": 13.4, "property_unit": "mA/cm^{2}", "property_value_descriptor": ""}, "fill factor": {"entity_name": "FF", "entity_start": 265, "entity_end": 265, "property_value_start": 268, "property_value_end": 269, "property_numeric_value": 62.0, "property_unit": "%", "property_value_descriptor": ""}, "highest occupied molecular orbital": {"entity_name": "highest occupied molecular orbital energy levels", "entity_start": 96, "entity_end": 101, "property_value_start": 103, "property_value_end": 104, "property_numeric_value": -5.1, "property_unit": "eV", "property_value_descriptor": "~"}, "lowest unoccupied molecular orbital": {}, "bandgap": {"entity_name": "E_{g}^{opt}", "entity_start": 89, "entity_end": 91, "property_value_start": 93, "property_value_end": 94, "property_numeric_value": 1.3, "property_unit": "eV", "property_value_descriptor": "~"}, "hole mobility": {}, "electron mobility": {}, "external quantum efficiency": {}}
10.1021/am506868g |  |  | DPP |  | ['DPP'] | 1 | PC_{71}BM |  | ['PC_{71}BM'] | 7.59 % | 0.61 V | 17.95 mA/cm^{2} | 69.6 % | {"power conversion efficiency": {"entity_name": "PCE", "entity_start": 134, "entity_end": 134, "property_value_start": 136, "property_value_end": 137, "property_numeric_value": 7.59, "property_unit": "%", "property_value_descriptor": ""}, "open circuit voltage": {"entity_name": "V_{oc}", "entity_start": 140, "entity_end": 141, "property_value_start": 143, "property_value_end": 144, "property_numeric_value": 0.61, "property_unit": "V", "property_value_descriptor": ""}, "short circuit current": {"entity_name": "J_{sc}", "entity_start": 146, "entity_end": 147, "property_value_start": 149, "property_value_end": 153, "property_numeric_value": 17.95, "property_unit": "mA/cm^{2}", "property_value_descriptor": ""}, "fill factor": {"entity_name": "FF", "entity_start": 156, "entity_end": 156, "property_value_start": 158, "property_value_end": 159, "property_numeric_value": 69.6, "property_unit": "%", "property_value_descriptor": ""}, "highest occupied molecular orbital": {}, "lowest unoccupied molecular orbital": {}, "bandgap": {}, "hole mobility": {}, "electron mobility": {}, "external quantum efficiency": {}}
10.1021/am509049t |  |  | P3HT | [*]c1cc(CCCCCC)c([*])s1 | ['P3HT'] | 1 | PC_{61}BM |  | ['PC_{61}BM'] | 5.92 % |  |  |  | {"power conversion efficiency": {"entity_name": "power conversion efficiencies", "entity_start": 224, "entity_end": 226, "property_value_start": 231, "property_value_end": 232, "property_numeric_value": 5.92, "property_unit": "%", "property_value_descriptor": ""}, "open circuit voltage": {}, "short circuit current": {}, "fill factor": {}, "highest occupied molecular orbital": {}, "lowest unoccupied molecular orbital": {}, "bandgap": {}, "hole mobility": {}, "electron mobility": {}, "external quantum efficiency": {}}
10.1021/am509049t |  |  | PTB7 | [*]c5cc4c(OCC(CC)CCCC)c3sc(c1sc([*])c2c(F)c(C(=O)OCC(CC)CCCC)sc12)cc3c(OCC(CC)CCCC)c4s5 | ['PTB7'] | 1 | PC_{61}BM |  | ['PC_{61}BM'] | 6.01 % |  |  |  | {"power conversion efficiency": {"entity_name": "power conversion efficiencies", "entity_start": 224, "entity_end": 226, "property_value_start": 255, "property_value_end": 256, "property_numeric_value": 6.01, "property_unit": "%", "property_value_descriptor": ""}, "open circuit voltage": {}, "short circuit current": {}, "fill factor": {}, "highest occupied molecular orbital": {}, "lowest unoccupied molecular orbital": {}, "bandgap": {}, "hole mobility": {}, "electron mobility": {}, "external quantum efficiency": {}}
10.1021/acsami.8b00603 |  |  | poly(3-hexylthiophene) | [*]c1cc(CCCCCC)c([*])s1 | ['poly(3-hexylthiophene)'] | 0 | mixed |  | ['mixed'] |  |  |  |  | {"power conversion efficiency": {}, "open circuit voltage": {}, "short circuit current": {}, "fill factor": {}, "highest occupied molecular orbital": {}, "lowest unoccupied molecular orbital": {}, "bandgap": {}, "hole mobility": {}, "electron mobility": {}, "external quantum efficiency": {"entity_name": "external quantum efficiency", "entity_start": 214, "entity_end": 216, "property_value_start": 218, "property_value_end": 219, "property_numeric_value": 1.45, "property_unit": "%", "property_value_descriptor": ""}}
10.1021/am405571a |  |  | poly(3-hexylthiophene) | [*]c1cc(CCCCCC)c([*])s1 | ['poly(3-hexylthiophene)'] | 0 | fullerene |  | ['fullerene'] | 3.69 % |  |  |  | {"power conversion efficiency": {"entity_name": "photovoltaic power conversion efficiency", "entity_start": 206, "entity_end": 209, "property_value_start": 212, "property_value_end": 213, "property_numeric_value": 3.69, "property_unit": "%", "property_value_descriptor": ""}, "open circuit voltage": {}, "short circuit current": {}, "fill factor": {}, "highest occupied molecular orbital": {}, "lowest unoccupied molecular orbital": {}, "bandgap": {}, "hole mobility": {}, "electron mobility": {}, "external quantum efficiency": {}}
10.1021/acsami.5b03309 |  |  | P3HT | [*]c1cc(CCCCCC)c([*])s1 | ['P3HT'] | 1 | ICBA |  | ['ICBA'] | 3.3 % | 0.84 V |  | 0.60 | {"power conversion efficiency": {"entity_name": "power conversion efficiency", "entity_start": 165, "entity_end": 167, "property_value_start": 169, "property_value_end": 170, "property_numeric_value": 3.3, "property_unit": "%", "property_value_descriptor": ""}, "open circuit voltage": {"entity_name": "open-circuit voltage", "entity_start": 149, "entity_end": 152, "property_value_start": 154, "property_value_end": 155, "property_numeric_value": 0.84, "property_unit": "V", "property_value_descriptor": ""}, "short circuit current": {}, "fill factor": {"entity_name": "fill factor", "entity_start": 158, "entity_end": 159, "property_value_start": 161, "property_value_end": 161, "property_numeric_value": 60.0, "property_unit": "%", "property_value_descriptor": ""}, "highest occupied molecular orbital": {}, "lowest unoccupied molecular orbital": {}, "bandgap": {}, "hole mobility": {}, "electron mobility": {}, "external quantum efficiency": {}}
10.1021/acsami.6b00327 |  |  | PTB7-Th | [*]c7cc6c(c1ccc(CC(CC)CCCC)s1)c4sc(c2sc([*])c3sc(C(=O)OCC(CC)CCCC)c(F)c23)cc4c(c5ccc(CC(CC)CCCC)s5)c6s7 | ['PTB7', 'PTB7-Th'] | 1 | PC_{71}BM |  | ['PC_{71}BM'] | 8.14 % |  |  |  | {"power conversion efficiency": {"entity_name": "PCE", "entity_start": 211, "entity_end": 211, "property_value_start": 240, "property_value_end": 241, "property_numeric_value": 8.14, "property_unit": "%", "property_value_descriptor": ""}, "open circuit voltage": {}, "short circuit current": {}, "fill factor": {}, "highest occupied molecular orbital": {}, "lowest unoccupied molecular orbital": {}, "bandgap": {}, "hole mobility": {}, "electron mobility": {}, "external quantum efficiency": {}}
10.1021/acsami.9b05537 |  |  | PNT-HD |  | ['PNT-HD', 'PNT-OD'] | 0 | PNT-HD; PNT-R |  | [] |  |  | 7.67 and 10.19 mA cm^{-2} |  | {"power conversion efficiency": {}, "open circuit voltage": {}, "short circuit current": {"entity_name": "J_{sc}", "entity_start": 318, "entity_end": 320, "property_value_start": 350, "property_value_end": 355, "property_numeric_value": 8.93, "property_unit": "mA cm^{-2}", "property_value_descriptor": "and"}, "fill factor": {}, "highest occupied molecular orbital": {}, "lowest unoccupied molecular orbital": {"entity_name": "LUMO", "entity_start": 98, "entity_end": 98, "property_value_start": 103, "property_value_end": 104, "property_numeric_value": -4.01, "property_unit": "eV", "property_value_descriptor": ""}, "bandgap": {}, "hole mobility": {}, "electron mobility": {"entity_name": "electron mobility", "entity_start": 239, "entity_end": 240, "property_value_start": 242, "property_value_end": 248, "property_numeric_value": 1.05, "property_unit": "cm^{2} V^{-1} s^{-1}", "property_value_descriptor": ""}, "external quantum efficiency": {}}
10.1021/acsami.6b00561 |  |  | poly(3-hexylthiophene) | [*]c1cc(CCCCCC)c([*])s1 | ['poly(3-hexylthiophene)', 'P3HT'] | 1 | PCBM |  | [] | 3.5 % |  |  |  | {"power conversion efficiency": {"entity_name": "power conversion efficiency", "entity_start": 171, "entity_end": 173, "property_value_start": 175, "property_value_end": 176, "property_numeric_value": 3.5, "property_unit": "%", "property_value_descriptor": ""}, "open circuit voltage": {}, "short circuit current": {}, "fill factor": {}, "highest occupied molecular orbital": {}, "lowest unoccupied molecular orbital": {}, "bandgap": {}, "hole mobility": {}, "electron mobility": {}, "external quantum efficiency": {}}
10.1021/acsami.7b16297 |  |  | PTB7-Th | [*]c7cc6c(c1ccc(CC(CC)CCCC)s1)c4sc(c2sc([*])c3sc(C(=O)OCC(CC)CCCC)c(F)c23)cc4c(c5ccc(CC(CC)CCCC)s5)c6s7 | ['PTB7', 'PTB7-Th'] | 1 | PC_{70}BM |  | ['PC_{70}BM'] | 7.8 % |  |  |  | {"power conversion efficiency": {"entity_name": "power conversion efficiency", "entity_start": 79, "entity_end": 81, "property_value_start": 83, "property_value_end": 84, "property_numeric_value": 7.8, "property_unit": "%", "property_value_descriptor": ""}, "open circuit voltage": {}, "short circuit current": {}, "fill factor": {}, "highest occupied molecular orbital": {}, "lowest unoccupied molecular orbital": {}, "bandgap": {}, "hole mobility": {}, "electron mobility": {}, "external quantum efficiency": {}}
10.1021/am3017653 |  |  | poly(3-hexylthiophene) | [*]c1cc(CCCCCC)c([*])s1 | ['poly(3-hexylthiophene)'] | 1 | PCBM |  | ['PCBM'] | 0.83 % |  |  |  | {"power conversion efficiency": {"entity_name": "power conversion efficiency", "entity_start": 224, "entity_end": 226, "property_value_start": 252, "property_value_end": 253, "property_numeric_value": 0.83, "property_unit": "%", "property_value_descriptor": ""}, "open circuit voltage": {}, "short circuit current": {}, "fill factor": {}, "highest occupied molecular orbital": {}, "lowest unoccupied molecular orbital": {}, "bandgap": {}, "hole mobility": {}, "electron mobility": {}, "external quantum efficiency": {}}
10.1021/acsami.5b09561 |  |  | PTB7-Th | [*]c7cc6c(c1ccc(CC(CC)CCCC)s1)c4sc(c2sc([*])c3sc(C(=O)OCC(CC)CCCC)c(F)c23)cc4c(c5ccc(CC(CC)CCCC)s5)c6s7 | ['PTB7-Th'] | 1 | PC_{71}BM |  | ['PC_{71}BM'] | 9.82 % |  | 22.10 mA/cm^{2} |  | {"power conversion efficiency": {"entity_name": "power conversion efficiency", "entity_start": 80, "entity_end": 82, "property_value_start": 88, "property_value_end": 89, "property_numeric_value": 9.82, "property_unit": "%", "property_value_descriptor": ""}, "open circuit voltage": {}, "short circuit current": {"entity_name": "short-circuit current density", "entity_start": 51, "entity_end": 55, "property_value_start": 72, "property_value_end": 76, "property_numeric_value": 22.1, "property_unit": "mA/cm^{2}", "property_value_descriptor": ""}, "fill factor": {}, "highest occupied molecular orbital": {}, "lowest unoccupied molecular orbital": {}, "bandgap": {}, "hole mobility": {}, "electron mobility": {}, "external quantum efficiency": {}}
10.1021/acsami.0c03484 |  | 1 | PM6 | [*]c%10ccc(c8sc(c6ccc(c5cc4c(c1cc(F)c(CC(CC)CCCC)s1)c2sc([*])cc2c(c3cc(F)c(CC(CC)CCCC)s3)c4s5)s6)c9c(=O)c7c(CC(CC)CCCC)sc(C(CC)CCCCC)c7c(=O)c89)s%10 | ['PM6'] | 1 | PC_{61}BM |  | ['PC_{61}BM'] | 15 % |  |  |  | {"power conversion efficiency": {"entity_name": "PCE", "entity_start": 151, "entity_end": 151, "property_value_start": 153, "property_value_end": 154, "property_numeric_value": 15.0, "property_unit": "%", "property_value_descriptor": ""}, "open circuit voltage": {}, "short circuit current": {}, "fill factor": {}, "highest occupied molecular orbital": {}, "lowest unoccupied molecular orbital": {}, "bandgap": {}, "hole mobility": {}, "electron mobility": {}, "external quantum efficiency": {}}
10.1021/acsami.5b02830 |  |  | P3HT | [*]c1cc(CCCCCC)c([*])s1 | ['P3HT'] | 1 | PCBM |  | ['PCBM'] | 4.30 % |  |  |  | {"power conversion efficiency": {"entity_name": "PCE", "entity_start": 150, "entity_end": 150, "property_value_start": 161, "property_value_end": 162, "property_numeric_value": 4.3, "property_unit": "%", "property_value_descriptor": ""}, "open circuit voltage": {}, "short circuit current": {}, "fill factor": {}, "highest occupied molecular orbital": {}, "lowest unoccupied molecular orbital": {}, "bandgap": {}, "hole mobility": {}, "electron mobility": {}, "external quantum efficiency": {}}
10.1021/acsami.7b16406 |  |  | poly[(2,6-(4,8-bis(5-(2-ethylhexyl)thiophen-2-yl)-benzo[1,2-b:4,5-b']dithiophene))-alt-(5,5-(1',3'-di-2-thienyl-5',7'-bis(2-ethylhexyl)benzo[1',2'-c:4',5'-c']dithiophene-4,8-dione))] | [*]c8cc7sc(c5sc(c3c(F)c(F)c(c2cc(c1ccc(CC(CCCCCCCCCC)CCCCCCCCCCCC)s1)c([*])s2)c4nonc34)cc5c6ccc(CC(CCCCCCCCCC)CCCCCCCCCCCC)s6)cc7s8 | ["poly[(2,6-(4,8-bis(5-(2-ethylhexyl)thiophen-2-yl)-benzo[1,2-b:4,5-b']dithiophene))-alt-(5,5-(1',3'-di-2-thienyl-5',7'-bis(2-ethylhexyl)benzo[1',2'-c:4',5'-c']dithiophene-4,8-dione))]"] | 0 | BP-PDI_{4} |  | ['BP-PDI_{4}'] | 7.3 % |  |  |  | {"power conversion efficiency": {"entity_name": "power conversion efficiency", "entity_start": 109, "entity_end": 111, "property_value_start": 131, "property_value_end": 132, "property_numeric_value": 7.3, "property_unit": "%", "property_value_descriptor": ""}, "open circuit voltage": {}, "short circuit current": {}, "fill factor": {}, "highest occupied molecular orbital": {}, "lowest unoccupied molecular orbital": {}, "bandgap": {}, "hole mobility": {}, "electron mobility": {}, "external quantum efficiency": {}}
10.1021/acsami.9b08017 |  |  | J61 | [*]c9ccc(c7c(F)c(F)c(c6ccc(c5cc4c(c1ccc(SCCCCCCCCCCCC)s1)c2sc([*])cc2c(c3ccc(SCCCCCCCCCCCC)s3)c4s5)s6)c8nn(CC(CCCCCC)CCCCCCCC)nc78)s9 | ['J61'] | 0 | BTCDT-IC |  | ['BTCDT-IC', 'the BTCDT-ICF'] |  |  | 16.93 mA cm^{-2} |  | {"power conversion efficiency": {}, "open circuit voltage": {}, "short circuit current": {"entity_name": "J_{SC}", "entity_start": 312, "entity_end": 313, "property_value_start": 315, "property_value_end": 318, "property_numeric_value": 16.93, "property_unit": "mA cm^{-2}", "property_value_descriptor": ""}, "fill factor": {}, "highest occupied molecular orbital": {}, "lowest unoccupied molecular orbital": {}, "bandgap": {}, "hole mobility": {}, "electron mobility": {}, "external quantum efficiency": {"entity_name": "EQE", "entity_start": 217, "entity_end": 217, "property_value_start": 219, "property_value_end": 220, "property_numeric_value": 70.0, "property_unit": "%", "property_value_descriptor": ""}}
10.1021/acsami.9b08017 |  |  | J61 | [*]c9ccc(c7c(F)c(F)c(c6ccc(c5cc4c(c1ccc(SCCCCCCCCCCCC)s1)c2sc([*])cc2c(c3ccc(SCCCCCCCCCCCC)s3)c4s5)s6)c8nn(CC(CCCCCC)CCCCCCCC)nc78)s9 | ['J61'] | 0 | BTCDT-ICF |  | ['BTCDT-ICF', 'the BTCDT-ICF'] | 8.11 % |  |  | 65.6 % | {"power conversion efficiency": {"entity_name": "PCE", "entity_start": 305, "entity_end": 305, "property_value_start": 307, "property_value_end": 308, "property_numeric_value": 8.11, "property_unit": "%", "property_value_descriptor": ""}, "open circuit voltage": {}, "short circuit current": {}, "fill factor": {"entity_name": "FF", "entity_start": 322, "entity_end": 322, "property_value_start": 324, "property_value_end": 325, "property_numeric_value": 65.6, "property_unit": "%", "property_value_descriptor": ""}, "highest occupied molecular orbital": {}, "lowest unoccupied molecular orbital": {}, "bandgap": {}, "hole mobility": {}, "electron mobility": {}, "external quantum efficiency": {}}
10.1021/acsami.8b19596 |  |  | PBDB-T | CCCCC(CC)Cc%10ccc(c8c1cc([*])sc1c(c2ccc(CC(CC)CCCC)s2)c9cc(c7ccc(c5sc(c3ccc([*])s3)c6c(=O)c4c(CC(CC)CCCC)sc(CC(CC)CCCC)c4c(=O)c56)s7)sc89)s%10 | ['PBDB-T'] | 0 | IDTT-OB |  | ['IDTT-OB', 'IDT-OB'] | 10.20 % |  |  | 0.74 | {"power conversion efficiency": {"entity_name": "PCE", "entity_start": 206, "entity_end": 206, "property_value_start": 208, "property_value_end": 209, "property_numeric_value": 10.2, "property_unit": "%", "property_value_descriptor": ""}, "open circuit voltage": {}, "short circuit current": {}, "fill factor": {"entity_name": "fill factor", "entity_start": 164, "entity_end": 165, "property_value_start": 167, "property_value_end": 167, "property_numeric_value": 74.0, "property_unit": "%", "property_value_descriptor": ""}, "highest occupied molecular orbital": {}, "lowest unoccupied molecular orbital": {}, "bandgap": {}, "hole mobility": {}, "electron mobility": {}, "external quantum efficiency": {}}
10.1021/acsami.7b00510 |  |  | PBDT-TS1 | [*]c7cc6c(c1ccc(SCCCCCCCC)s1)c4sc(c2sc([*])c3c(F)c(C(=O)OCC(CC)CCCC)sc23)cc4c(c5ccc(SCCCCCCCC)s5)c6s7 | ['PBDT-TS1'] | 1 | PC_{71}BM |  | ['PC_{71}BM'] | 8.58 % |  |  |  | {"power conversion efficiency": {"entity_name": "PCEs", "entity_start": 81, "entity_end": 81, "property_value_start": 85, "property_value_end": 86, "property_numeric_value": 8.58, "property_unit": "%", "property_value_descriptor": ""}, "open circuit voltage": {}, "short circuit current": {}, "fill factor": {}, "highest occupied molecular orbital": {}, "lowest unoccupied molecular orbital": {}, "bandgap": {}, "hole mobility": {}, "electron mobility": {}, "external quantum efficiency": {}}
10.1021/acsami.7b00510 |  |  | PTB7 | [*]c7cc6c(c1ccc(CC(CC)CCCC)s1)c4sc(c2sc([*])c3sc(C(=O)OCC(CC)CCCC)c(F)c23)cc4c(c5ccc(CC(CC)CCCC)s5)c6s7 | ['PTB7', 'PTB7-Th'] | 1 | PC_{71}BM |  | ['PC_{71}BM'] | 9.64 % |  |  |  | {"power conversion efficiency": {"entity_name": "PCEs", "entity_start": 81, "entity_end": 81, "property_value_start": 88, "property_value_end": 89, "property_numeric_value": 9.64, "property_unit": "%", "property_value_descriptor": ""}, "open circuit voltage": {}, "short circuit current": {}, "fill factor": {}, "highest occupied molecular orbital": {}, "lowest unoccupied molecular orbital": {}, "bandgap": {}, "hole mobility": {}, "electron mobility": {}, "external quantum efficiency": {}}
10.1021/acsami.7b00510 |  |  | PTB7-Th | [*]c7cc6c(c1ccc(CC(CC)CCCC)s1)c4sc(c2sc([*])c3sc(C(=O)OCC(CC)CCCC)c(F)c23)cc4c(c5ccc(CC(CC)CCCC)s5)c6s7 | ['PTB7', 'PTB7-Th'] | 1 | PC_{71}BM |  | ['PC_{71}BM'] | 10.30 % |  |  |  | {"power conversion efficiency": {"entity_name": "PCEs", "entity_start": 81, "entity_end": 81, "property_value_start": 101, "property_value_end": 102, "property_numeric_value": 10.3, "property_unit": "%", "property_value_descriptor": ""}, "open circuit voltage": {}, "short circuit current": {}, "fill factor": {}, "highest occupied molecular orbital": {}, "lowest unoccupied molecular orbital": {}, "bandgap": {}, "hole mobility": {}, "electron mobility": {}, "external quantum efficiency": {}}
10.1021/am404423k |  |  | PTB7 | [*]c5cc4c(OCC(CC)CCCC)c3sc(c1sc([*])c2c(F)c(C(=O)OCC(CC)CCCC)sc12)cc3c(OCC(CC)CCCC)c4s5 | ['PTB7'] | 1 | PC_{71}BM |  | ['PC_{71}BM', 'PC_{61}BM'] | 8.02 % |  |  |  | {"power conversion efficiency": {"entity_name": "PCE", "entity_start": 52, "entity_end": 52, "property_value_start": 57, "property_value_end": 58, "property_numeric_value": 8.02, "property_unit": "%", "property_value_descriptor": ""}, "open circuit voltage": {}, "short circuit current": {}, "fill factor": {}, "highest occupied molecular orbital": {}, "lowest unoccupied molecular orbital": {}, "bandgap": {}, "hole mobility": {}, "electron mobility": {}, "external quantum efficiency": {}}
10.1021/am5085034 |  |  | PTB7 | [*]c5cc4c(OCC(CC)CCCC)c3sc(c1sc([*])c2c(F)c(C(=O)OCC(CC)CCCC)sc12)cc3c(OCC(CC)CCCC)c4s5 | ["poly[[4,8-bis[(2-ethylhexyl)oxy]benzo[1,2-b:4,5-b']dithiophene-2,6-diyl][3-fluoro-2-[(2-ethylhexy)carbonyl]thieno[3,4-b]thiophenediyl]]", 'PTB7'] | 1 | PC_{71}BM |  | ['PC_{71}BM'] | 7.8 % |  |  |  | {"power conversion efficiency": {"entity_name": "power conversion efficiency", "entity_start": 101, "entity_end": 103, "property_value_start": 112, "property_value_end": 113, "property_numeric_value": 7.8, "property_unit": "%", "property_value_descriptor": ""}, "open circuit voltage": {}, "short circuit current": {}, "fill factor": {}, "highest occupied molecular orbital": {}, "lowest unoccupied molecular orbital": {}, "bandgap": {}, "hole mobility": {}, "electron mobility": {}, "external quantum efficiency": {}}
10.1021/acsami.8b00216 |  |  | P3HT | [*]c1cc(CCCCCC)c([*])s1 | ['poly(3-hexylthiophene)', 'P3HT'] | 0 | Qx1 |  | ['Qx1'] | 4.03 % |  |  |  | {"power conversion efficiency": {"entity_name": "PCE", "entity_start": 187, "entity_end": 187, "property_value_start": 190, "property_value_end": 191, "property_numeric_value": 4.03, "property_unit": "%", "property_value_descriptor": ""}, "open circuit voltage": {}, "short circuit current": {}, "fill factor": {}, "highest occupied molecular orbital": {}, "lowest unoccupied molecular orbital": {}, "bandgap": {"entity_name": "optical band gaps", "entity_start": 113, "entity_end": 115, "property_value_start": 117, "property_value_end": 120, "property_numeric_value": 1.71, "property_unit": "eV", "property_value_descriptor": "and"}, "hole mobility": {}, "electron mobility": {}, "external quantum efficiency": {}}
10.1021/acsami.8b00216 |  |  | P3HT | [*]c1cc(CCCCCC)c([*])s1 | ['poly(3-hexylthiophene)', 'P3HT'] | 0 | Qx1b |  | ['Qx1b'] | 4.81 % | 0.95 V |  |  | {"power conversion efficiency": {"entity_name": "PCE", "entity_start": 206, "entity_end": 206, "property_value_start": 208, "property_value_end": 209, "property_numeric_value": 4.81, "property_unit": "%", "property_value_descriptor": ""}, "open circuit voltage": {"entity_name": "V_{oc}", "entity_start": 199, "entity_end": 200, "property_value_start": 202, "property_value_end": 203, "property_numeric_value": 0.95, "property_unit": "V", "property_value_descriptor": ""}, "short circuit current": {}, "fill factor": {}, "highest occupied molecular orbital": {}, "lowest unoccupied molecular orbital": {}, "bandgap": {}, "hole mobility": {}, "electron mobility": {}, "external quantum efficiency": {}}
10.1021/acsami.8b20316 |  |  | poly[4,8-bis(5-(2-ethylhexyl)thiophen-2-yl)benzo[1,2-b;4,5-b']dithiophene-2,6-diyl-alt-(4-(2-ethylhexyl)-3-fluorothieno[3,4-b]thiophene-)-2-carboxylate-2-6-diyl] | [*]c7cc6c(c1ccc(CC(CC)CCCC)s1)c4sc(c2sc([*])c3sc(C(=O)OCC(CC)CCCC)c(F)c23)cc4c(c5ccc(CC(CC)CCCC)s5)c6s7 | ["poly[4,8-bis(5-(2-ethylhexyl)thiophen-2-yl)benzo[1,2-b;4,5-b']dithiophene-2,6-diyl-alt-(4-(2-ethylhexyl)-3-fluorothieno[3,4-b]thiophene-)-2-carboxylate-2-6-diyl]", 'PTB7-Th'] | 1 | PC_{71}BM |  | ['[6,6]-phenyl C_{71}-butyric acid methyl ester', 'PC_{71}BM'] | 10.5 % |  |  |  | {"power conversion efficiency": {"entity_name": "PCE", "entity_start": 75, "entity_end": 75, "property_value_start": 78, "property_value_end": 79, "property_numeric_value": 10.5, "property_unit": "%", "property_value_descriptor": ""}, "open circuit voltage": {}, "short circuit current": {}, "fill factor": {}, "highest occupied molecular orbital": {}, "lowest unoccupied molecular orbital": {}, "bandgap": {}, "hole mobility": {}, "electron mobility": {}, "external quantum efficiency": {}}
10.1021/acsami.0c03842 |  |  | cc23 |  | ['cc23', 'cc23-based'] | 0 | cc34 | CCCCCCc%15ccc(C7(c1ccc(CCCCCC)cc1)c2cc%13c(cc2c6sc(c5scc(C=c4c(=O)c3cscc3c4=C(C#N)C#N)c5OCC(CC)CCCC)cc67)C(c8ccc(CCCCCC)cc8)(c9ccc(CCCCCC)cc9)c%14cc(c%12scc(C=c%11c(=O)c%10cscc%10c%11=C(C#N)C#N)c%12OCC(CC)CCCC)sc%13%14)cc%15 | ['cc34', 'i-cc34', 'cc34-related'] | 7.34 % | 1.10 V |  |  | {"power conversion efficiency": {"entity_name": "power conversion efficiency", "entity_start": 218, "entity_end": 220, "property_value_start": 222, "property_value_end": 223, "property_numeric_value": 7.34, "property_unit": "%", "property_value_descriptor": ""}, "open circuit voltage": {"entity_name": "V_{OC}", "entity_start": 209, "entity_end": 210, "property_value_start": 213, "property_value_end": 214, "property_numeric_value": 1.1, "property_unit": "V", "property_value_descriptor": ""}, "short circuit current": {}, "fill factor": {}, "highest occupied molecular orbital": {}, "lowest unoccupied molecular orbital": {}, "bandgap": {}, "hole mobility": {}, "electron mobility": {}, "external quantum efficiency": {}}
10.1021/acsami.0c03842 |  |  |  |  | [] | 0 | cc34 | CCCCCCc%15ccc(C7(c1ccc(CCCCCC)cc1)c2cc%13c(cc2c6sc(c5scc(C=c4c(=O)c3cscc3c4=C(C#N)C#N)c5OCC(CC)CCCC)cc67)C(c8ccc(CCCCCC)cc8)(c9ccc(CCCCCC)cc9)c%14cc(c%12scc(C=c%11c(=O)c%10cscc%10c%11=C(C#N)C#N)c%12OCC(CC)CCCC)sc%13%14)cc%15 | ['cc34', 'i-cc34', 'cc34-related'] |  | 0.96 V |  |  | {"power conversion efficiency": {}, "open circuit voltage": {"entity_name": "V_{OC}", "entity_start": 227, "entity_end": 228, "property_value_start": 238, "property_value_end": 239, "property_numeric_value": 0.96, "property_unit": "V", "property_value_descriptor": ""}, "short circuit current": {}, "fill factor": {}, "highest occupied molecular orbital": {}, "lowest unoccupied molecular orbital": {}, "bandgap": {}, "hole mobility": {}, "electron mobility": {}, "external quantum efficiency": {}}
10.1021/acsami.0c04397 |  |  | PBDB-P-m |  | ['PBDB-P-m'] | 0 | BO-4Cl |  | [] |  | 0.80 V |  |  | {"power conversion efficiency": {}, "open circuit voltage": {"entity_name": "V_{OC}", "entity_start": 253, "entity_end": 254, "property_value_start": 261, "property_value_end": 262, "property_numeric_value": 0.8, "property_unit": "V", "property_value_descriptor": ""}, "short circuit current": {}, "fill factor": {}, "highest occupied molecular orbital": {}, "lowest unoccupied molecular orbital": {}, "bandgap": {}, "hole mobility": {}, "electron mobility": {}, "external quantum efficiency": {}}
10.1021/am301320m |  |  | poly(styrene sulfonic acid) | C1COc2c(O1)c([*])sc2c4sc([*])c3OCCOc34 | ['poly(styrene sulfonic acid)', 'PEDOT'] | 1 | PCBM |  | [] | 3.47 % |  |  |  | {"power conversion efficiency": {"entity_name": "power conversion efficiency", "entity_start": 189, "entity_end": 191, "property_value_start": 193, "property_value_end": 194, "property_numeric_value": 3.47, "property_unit": "%", "property_value_descriptor": ""}, "open circuit voltage": {}, "short circuit current": {}, "fill factor": {}, "highest occupied molecular orbital": {}, "lowest unoccupied molecular orbital": {}, "bandgap": {}, "hole mobility": {}, "electron mobility": {}, "external quantum efficiency": {}}
10.1021/acsami.5b08147 |  |  | PBDTT-FTTE | CCCCC(CC)COC(=O)c7sc6c(c5cc4c(c1ccc(CC(CC)CCCC)s1)c2sc([*])cc2c(c3ccc(CC(CC)CCCC)s3)c4s5)sc([*])c6c7F | ['PBDTT-FTTE'] | 1 | PC_{70}BM |  | ['PC_{70}BM'] | 8.22 ± 0.10 % |  |  |  | {"power conversion efficiency": {"entity_name": "PCE", "entity_start": 185, "entity_end": 185, "property_value_start": 187, "property_value_end": 190, "property_numeric_value": 8.22, "property_unit": "%", "property_value_descriptor": ""}, "open circuit voltage": {}, "short circuit current": {}, "fill factor": {}, "highest occupied molecular orbital": {}, "lowest unoccupied molecular orbital": {}, "bandgap": {}, "hole mobility": {}, "electron mobility": {}, "external quantum efficiency": {}}
10.1021/acsami.8b20466 |  |  | PTB7-Th | [*]c7cc6c(c1ccc(CC(CC)CCCC)s1)c4sc(c2sc([*])c3sc(C(=O)OCC(CC)CCCC)c(F)c23)cc4c(c5ccc(CC(CC)CCCC)s5)c6s7 | ['PTB7-Th'] | 1 | PC_{71}BM |  | ['PC_{71}BM'] | 9.7 % |  |  | 70 % | {"power conversion efficiency": {"entity_name": "power conversion efficiency", "entity_start": 116, "entity_end": 118, "property_value_start": 120, "property_value_end": 121, "property_numeric_value": 9.7, "property_unit": "%", "property_value_descriptor": ""}, "open circuit voltage": {}, "short circuit current": {}, "fill factor": {"entity_name": "fill factor", "entity_start": 125, "entity_end": 126, "property_value_start": 129, "property_value_end": 130, "property_numeric_value": 70.0, "property_unit": "%", "property_value_descriptor": ""}, "highest occupied molecular orbital": {}, "lowest unoccupied molecular orbital": {}, "bandgap": {}, "hole mobility": {}, "electron mobility": {}, "external quantum efficiency": {}}
10.1021/acsami.7b12908 |  |  | PTB7 | [*]c5cc4c(OCC(CC)CCCC)c3sc(c1sc([*])c2c(F)c(C(=O)OCC(CC)CCCC)sc12)cc3c(OCC(CC)CCCC)c4s5 | ['benzodithiophene', 'PTB7'] | 1 | PC_{71}BM |  | ['PC_{61}BM', 'PC_{71}BM'] | 2.99 % |  |  |  | {"power conversion efficiency": {"entity_name": "power-conversion efficiency", "entity_start": 287, "entity_end": 290, "property_value_start": 313, "property_value_end": 314, "property_numeric_value": 2.99, "property_unit": "%", "property_value_descriptor": ""}, "open circuit voltage": {}, "short circuit current": {}, "fill factor": {}, "highest occupied molecular orbital": {}, "lowest unoccupied molecular orbital": {}, "bandgap": {}, "hole mobility": {}, "electron mobility": {}, "external quantum efficiency": {}}
10.1021/am402745t |  |  | P3HT | [*]c1cc(CCCCCC)c([*])s1 | ['P3HT'] | 1 | PCBM |  | ['PCBM'] | 7.14 % |  |  |  | {"power conversion efficiency": {"entity_name": "PCE", "entity_start": 188, "entity_end": 188, "property_value_start": 190, "property_value_end": 191, "property_numeric_value": 7.14, "property_unit": "%", "property_value_descriptor": ""}, "open circuit voltage": {}, "short circuit current": {}, "fill factor": {}, "highest occupied molecular orbital": {}, "lowest unoccupied molecular orbital": {}, "bandgap": {}, "hole mobility": {}, "electron mobility": {}, "external quantum efficiency": {}}
10.1021/acsami.5b02012 |  |  | PBDT-TS1 | [*]c7cc6c(c1ccc(SCCCCCCCC)s1)c4sc(c2sc([*])c3c(F)c(C(=O)OCC(CC)CCCC)sc23)cc4c(c5ccc(SCCCCCCCC)s5)c6s7 | ['PBDT-TS1'] | 0 | PPDI; perylene |  | [] | 5.40 % |  |  |  | {"power conversion efficiency": {"entity_name": "PCE", "entity_start": 71, "entity_end": 71, "property_value_start": 73, "property_value_end": 74, "property_numeric_value": 5.4, "property_unit": "%", "property_value_descriptor": ""}, "open circuit voltage": {}, "short circuit current": {}, "fill factor": {}, "highest occupied molecular orbital": {}, "lowest unoccupied molecular orbital": {}, "bandgap": {}, "hole mobility": {}, "electron mobility": {}, "external quantum efficiency": {}}
10.1021/am401863r |  |  | P3HT | [*]c1cc(CCCCCC)c([*])s1 | ['poly(3-hexylthiophene)', 'P3HT', 'P3HT'] | 1 | PC_{61}BM |  | ['PC_{61}BM'] | 5.14 % |  |  |  | {"power conversion efficiency": {"entity_name": "power conversion efficiency", "entity_start": 243, "entity_end": 245, "property_value_start": 252, "property_value_end": 253, "property_numeric_value": 5.14, "property_unit": "%", "property_value_descriptor": ""}, "open circuit voltage": {}, "short circuit current": {}, "fill factor": {}, "highest occupied molecular orbital": {}, "lowest unoccupied molecular orbital": {}, "bandgap": {}, "hole mobility": {}, "electron mobility": {}, "external quantum efficiency": {}}
10.1021/am900634a |  |  | P3HT | [*]c1cc(CCCCCC)c([*])s1 | ['P3HT', 'P3HT'] | 1 | PCBM |  | ['PCBM'] | 3.14 % | 0.54 V | 9.31 mA/cm^{2} | 62.7 % | {"power conversion efficiency": {"entity_name": "power conversion efficiency", "entity_start": 199, "entity_end": 201, "property_value_start": 203, "property_value_end": 204, "property_numeric_value": 3.14, "property_unit": "%", "property_value_descriptor": ""}, "open circuit voltage": {"entity_name": "open-circuit voltage", "entity_start": 214, "entity_end": 217, "property_value_start": 219, "property_value_end": 220, "property_numeric_value": 0.54, "property_unit": "V", "property_value_descriptor": ""}, "short circuit current": {"entity_name": "short-circuit current", "entity_start": 224, "entity_end": 227, "property_value_start": 229, "property_value_end": 233, "property_numeric_value": 9.31, "property_unit": "mA/cm^{2}", "property_value_descriptor": ""}, "fill factor": {"entity_name": "fill factor", "entity_start": 207, "entity_end": 208, "property_value_start": 210, "property_value_end": 211, "property_numeric_value": 62.7, "property_unit": "%", "property_value_descriptor": ""}, "highest occupied molecular orbital": {"entity_name": "HOMO energy", "entity_start": 121, "entity_end": 122, "property_value_start": 124, "property_value_end": 125, "property_numeric_value": 4.9, "property_unit": "eV", "property_value_descriptor": ""}, "lowest unoccupied molecular orbital": {}, "bandgap": {}, "hole mobility": {}, "electron mobility": {}, "external quantum efficiency": {}}
10.1021/acsami.8b06413 |  |  | poly[bis(5-(2-ethylhexyl)thien-2-yl)benzodithiophene-alt-(4-(2-ethylhexyl)-3-fluorothienothiophene)-2-carboxylate-2,6-diyl] | [*]c7cc6c(c1ccc(CC(CC)CCCC)s1)c4sc(c2sc([*])c3sc(C(=O)OCC(CC)CCCC)c(F)c23)cc4c(c5ccc(CC(CC)CCCC)s5)c6s7 | ['poly[bis(5-(2-ethylhexyl)thien-2-yl)benzodithiophene-alt-(4-(2-ethylhexyl)-3-fluorothienothiophene)-2-carboxylate-2,6-diyl]', 'PTB7-TH', 'PTB7-TH'] | 1 | PC_{71}BM |  | ['PC_{71}BM'] | 8.8 % |  |  |  | {"power conversion efficiency": {"entity_name": "PCE", "entity_start": 126, "entity_end": 126, "property_value_start": 163, "property_value_end": 164, "property_numeric_value": 8.8, "property_unit": "%", "property_value_descriptor": ""}, "open circuit voltage": {}, "short circuit current": {}, "fill factor": {}, "highest occupied molecular orbital": {}, "lowest unoccupied molecular orbital": {}, "bandgap": {}, "hole mobility": {}, "electron mobility": {}, "external quantum efficiency": {}}
10.1021/acsami.8b19065 |  |  | BF-PDI |  | ['BF-PDI'] | 0 | BF-PDI; PDI)-base |  | [] | 8.05 % |  |  |  | {"power conversion efficiency": {"entity_name": "power-conversion efficiency", "entity_start": 186, "entity_end": 189, "property_value_start": 191, "property_value_end": 192, "property_numeric_value": 8.05, "property_unit": "%", "property_value_descriptor": ""}, "open circuit voltage": {}, "short circuit current": {}, "fill factor": {}, "highest occupied molecular orbital": {}, "lowest unoccupied molecular orbital": {}, "bandgap": {}, "hole mobility": {}, "electron mobility": {}, "external quantum efficiency": {}}
10.1021/acsami.0c03632 |  | 1 | PTB7-Th | [*]c7cc6c(c1ccc(CC(CC)CCCC)s1)c4sc(c2sc([*])c3sc(C(=O)OCC(CC)CCCC)c(F)c23)cc4c(c5ccc(CC(CC)CCCC)s5)c6s7 | ['PTB7-Th'] | 0 | FOIC | CCCCCCc%16ccc(C8(c1ccc(CCCCCC)cc1)c4c(sc5cc(C=c3c(=O)c2cc(F)ccc2c3=C(C#N)C#N)sc45)c7sc6c%13c(sc6c78)c%12sc%11cc(C=c%10c(=O)c9cc(F)ccc9c%10=C(C#N)C#N)sc%11c%12C%13(c%14ccc(CCCCCC)cc%14)c%15ccc(CCCCCC)cc%15)cc%16 | ['FOIC'] | 9.45 % |  |  |  | {"power conversion efficiency": {"entity_name": "power conversion efficiency", "entity_start": 231, "entity_end": 233, "property_value_start": 235, "property_value_end": 236, "property_numeric_value": 9.45, "property_unit": "%", "property_value_descriptor": ""}, "open circuit voltage": {}, "short circuit current": {}, "fill factor": {}, "highest occupied molecular orbital": {}, "lowest unoccupied molecular orbital": {}, "bandgap": {}, "hole mobility": {}, "electron mobility": {}, "external quantum efficiency": {}}
10.1021/acsami.9b14133 |  |  | PBN-Cl |  | ['PBN-Cl', 'PBN-Cl-B80', 'PBN-Cl-B80-based'] | 0 | benzo[1,2-c:4,5-c']dithiophene-4,8-dione |  | [] | 14.05 % |  |  | 0.615 | {"power conversion efficiency": {"entity_name": "PCE", "entity_start": 107, "entity_end": 107, "property_value_start": 109, "property_value_end": 110, "property_numeric_value": 14.05, "property_unit": "%", "property_value_descriptor": ""}, "open circuit voltage": {}, "short circuit current": {}, "fill factor": {"entity_name": "FF", "entity_start": 73, "entity_end": 73, "property_value_start": 76, "property_value_end": 76, "property_numeric_value": 61.5, "property_unit": "%", "property_value_descriptor": ""}, "highest occupied molecular orbital": {}, "lowest unoccupied molecular orbital": {}, "bandgap": {}, "hole mobility": {}, "electron mobility": {}, "external quantum efficiency": {}}
10.1021/acsami.9b15476 |  |  | PBDB-T | CCCCC(CC)Cc%10ccc(c8c1cc([*])sc1c(c2ccc(CC(CC)CCCC)s2)c9cc(c7ccc(c5sc(c3ccc([*])s3)c6c(=O)c4c(CC(CC)CCCC)sc(CC(CC)CCCC)c4c(=O)c56)s7)sc89)s%10 | ['PBDB-T'] | 0 | FPDI-BT1 |  | ['FPDI-BT1'] | 3.57 % |  |  |  | {"power conversion efficiency": {"entity_name": "power conversion efficiency", "entity_start": 149, "entity_end": 151, "property_value_start": 174, "property_value_end": 175, "property_numeric_value": 3.57, "property_unit": "%", "property_value_descriptor": ""}, "open circuit voltage": {}, "short circuit current": {}, "fill factor": {}, "highest occupied molecular orbital": {}, "lowest unoccupied molecular orbital": {}, "bandgap": {}, "hole mobility": {}, "electron mobility": {}, "external quantum efficiency": {}}
10.1021/acsami.9b15672 | 1 |  | J61 | [*]c9ccc(c7c(F)c(F)c(c6ccc(c5cc4c(c1ccc(SCCCCCCCCCCCC)s1)c2sc([*])cc2c(c3ccc(SCCCCCCCCCCCC)s3)c4s5)s6)c8nn(CC(CCCCCC)CCCCCCCC)nc78)s9 | ['J61'] | 0 | N2200 | [*]c6ccc(c5ccc(c1cc3c(=O)n(CC(CCCCCCCC)CCCCCCCCCC)c(=O)c4c([*])cc2c(=O)n(CC(CCCCCCCC)CCCCCCCCCC)c(=O)c1c2c34)s5)s6 | ['N2200', 'N2200-based'] | 6.58 % |  |  | 60.18 % | {"power conversion efficiency": {"entity_name": "PCE", "entity_start": 96, "entity_end": 96, "property_value_start": 99, "property_value_end": 100, "property_numeric_value": 6.58, "property_unit": "%", "property_value_descriptor": ""}, "open circuit voltage": {}, "short circuit current": {}, "fill factor": {"entity_name": "FF", "entity_start": 139, "entity_end": 139, "property_value_start": 141, "property_value_end": 142, "property_numeric_value": 78.0, "property_unit": "%", "property_value_descriptor": ""}, "highest occupied molecular orbital": {}, "lowest unoccupied molecular orbital": {}, "bandgap": {}, "hole mobility": {}, "electron mobility": {}, "external quantum efficiency": {}}
10.1021/acsami.9b15672 | 1 |  | J71 | [*]c9ccc(c7c(F)c(F)c(c6ccc(c5cc4c(c1ccc([Si](CCC)(CCC)CCC)s1)c2sc([*])cc2c(c3ccc([Si](CCC)(CCC)CCC)s3)c4s5)s6)c8nn(CC(CCCCCC)CCCCCCCC)nc78)s9 | ['J71'] | 0 | N2200 | [*]c6ccc(c5ccc(c1cc3c(=O)n(CC(CCCCCCCC)CCCCCCCCCC)c(=O)c4c([*])cc2c(=O)n(CC(CCCCCCCC)CCCCCCCCCC)c(=O)c1c2c34)s5)s6 | ['N2200', 'N2200-based'] | 9.31 % |  |  | 78.00 % | {"power conversion efficiency": {"entity_name": "PCE", "entity_start": 118, "entity_end": 118, "property_value_start": 120, "property_value_end": 121, "property_numeric_value": 9.31, "property_unit": "%", "property_value_descriptor": ""}, "open circuit voltage": {}, "short circuit current": {}, "fill factor": {"entity_name": "FF", "entity_start": 125, "entity_end": 125, "property_value_start": 127, "property_value_end": 128, "property_numeric_value": 78.0, "property_unit": "%", "property_value_descriptor": ""}, "highest occupied molecular orbital": {}, "lowest unoccupied molecular orbital": {}, "bandgap": {}, "hole mobility": {}, "electron mobility": {}, "external quantum efficiency": {}}
10.1021/acsami.9b14981 |  |  | DTBDT |  | [] | 0 | PDTBDT-BZ; DTBDT |  | [] | 10-12.5 % |  |  |  | {"power conversion efficiency": {"entity_name": "PCE", "entity_start": 196, "entity_end": 196, "property_value_start": 199, "property_value_end": 202, "property_numeric_value": 11.25, "property_unit": "%", "property_value_descriptor": "-"}, "open circuit voltage": {}, "short circuit current": {}, "fill factor": {}, "highest occupied molecular orbital": {}, "lowest unoccupied molecular orbital": {}, "bandgap": {}, "hole mobility": {}, "electron mobility": {}, "external quantum efficiency": {}}
10.1021/acsami.9b12409 |  |  | PTB7-Th | [*]c7cc6c(c1ccc(CC(CC)CCCC)s1)c4sc(c2sc([*])c3sc(C(=O)OCC(CC)CCCC)c(F)c23)cc4c(c5ccc(CC(CC)CCCC)s5)c6s7 | ['PTB7-Th'] | 1 | PC_{70}BM |  | ['PC_{70}BM'] | 9.74 % |  |  |  | {"power conversion efficiency": {"entity_name": "power conversion efficiency", "entity_start": 231, "entity_end": 233, "property_value_start": 235, "property_value_end": 236, "property_numeric_value": 9.74, "property_unit": "%", "property_value_descriptor": ""}, "open circuit voltage": {}, "short circuit current": {}, "fill factor": {}, "highest occupied molecular orbital": {}, "lowest unoccupied molecular orbital": {}, "bandgap": {}, "hole mobility": {}, "electron mobility": {}, "external quantum efficiency": {}}
10.1021/acsami.9b13812 |  |  | P(NDIDEG-T) |  | ['P(NDIDEG-T)'] | 0 | P(NDITEG-T2)].; P(NDIDEG-T) |  | [] | 2.15 % |  |  |  | {"power conversion efficiency": {"entity_name": "PCE", "entity_start": 141, "entity_end": 141, "property_value_start": 144, "property_value_end": 145, "property_numeric_value": 2.15, "property_unit": "%", "property_value_descriptor": ""}, "open circuit voltage": {}, "short circuit current": {}, "fill factor": {}, "highest occupied molecular orbital": {}, "lowest unoccupied molecular orbital": {}, "bandgap": {}, "hole mobility": {}, "electron mobility": {}, "external quantum efficiency": {}}
10.1021/acsami.9b15247 |  |  | PBDB-T | CCCCC(CC)Cc%10ccc(c8c1cc([*])sc1c(c2ccc(CC(CC)CCCC)s2)c9cc(c7ccc(c5sc(c3ccc([*])s3)c6c(=O)c4c(CC(CC)CCCC)sc(CC(CC)CCCC)c4c(=O)c56)s7)sc89)s%10 | ["poly[(2,6-(4,8-bis(5-(2-ethylhexyl)thiophen-2-yl)-benzo[1,2-b:4,5-b']dithiophene))-alt-(5,5-(1',3'-di-2-thienyl-5',7'-bis(2-ethylhexyl)benzo[1',2'-c:4',5'-c']dithiophene-4,8-dione)])", 'PBDB-T'] | 0 | ITIC)-base; indacenodithienothiophene; 3,9-bis(2-methylene-(3-(1,1-dicyanomethylene)-indanone))-5,5,11,11-tetrakis(4-hexylphenyl)-dithieno [2,3-d:2',3'-d']-s-indaceno[1,2-b:5,6-b']dithiophene; DTBT; CNDTBT-IDTT-FINCN |  | [] | 9.13 % |  |  |  | {"power conversion efficiency": {"entity_name": "PCE", "entity_start": 219, "entity_end": 219, "property_value_start": 222, "property_value_end": 223, "property_numeric_value": 9.13, "property_unit": "%", "property_value_descriptor": ""}, "open circuit voltage": {}, "short circuit current": {}, "fill factor": {}, "highest occupied molecular orbital": {}, "lowest unoccupied molecular orbital": {}, "bandgap": {}, "hole mobility": {}, "electron mobility": {}, "external quantum efficiency": {}}
10.1021/acsami.9b17185 |  |  | PTB7-Th | [*]c7cc6c(c1ccc(CC(CC)CCCC)s1)c4sc(c2sc([*])c3sc(C(=O)OCC(CC)CCCC)c(F)c23)cc4c(c5ccc(CC(CC)CCCC)s5)c6s7 | ['PTB7-Th'] | 0 | IPY-T-IC |  | ['IPY-T-IC', 'IPY-T-ICF'] | 7.68 % |  |  |  | {"power conversion efficiency": {"entity_name": "PCE", "entity_start": 355, "entity_end": 355, "property_value_start": 359, "property_value_end": 360, "property_numeric_value": 7.68, "property_unit": "%", "property_value_descriptor": ""}, "open circuit voltage": {}, "short circuit current": {}, "fill factor": {}, "highest occupied molecular orbital": {}, "lowest unoccupied molecular orbital": {}, "bandgap": {"entity_name": "optical band gaps", "entity_start": 170, "entity_end": 172, "property_value_start": 177, "property_value_end": 180, "property_numeric_value": 1.825, "property_unit": "eV", "property_value_descriptor": "-"}, "hole mobility": {}, "electron mobility": {}, "external quantum efficiency": {}}
10.1021/acsami.9b16662 |  |  | P3HT | [*]c1cc(CCCCCC)c([*])s1 | ['poly(3-hexylthiophene)', 'P3HT'] | 0 | BTA43 |  | ['BTA43'] | 5.64 % |  |  |  | {"power conversion efficiency": {"entity_name": "power conversion efficiency", "entity_start": 166, "entity_end": 168, "property_value_start": 186, "property_value_end": 187, "property_numeric_value": 5.64, "property_unit": "%", "property_value_descriptor": ""}, "open circuit voltage": {}, "short circuit current": {}, "fill factor": {}, "highest occupied molecular orbital": {}, "lowest unoccupied molecular orbital": {}, "bandgap": {}, "hole mobility": {}, "electron mobility": {}, "external quantum efficiency": {}}
10.1021/acsami.9b16662 |  |  | P3HT | [*]c1cc(CCCCCC)c([*])s1 | ['poly(3-hexylthiophene)', 'P3HT'] | 0 | BTA53 |  | ['BTA53'] | 6.31 % |  |  |  | {"power conversion efficiency": {"entity_name": "power conversion efficiency", "entity_start": 166, "entity_end": 168, "property_value_start": 172, "property_value_end": 173, "property_numeric_value": 6.31, "property_unit": "%", "property_value_descriptor": ""}, "open circuit voltage": {}, "short circuit current": {}, "fill factor": {}, "highest occupied molecular orbital": {}, "lowest unoccupied molecular orbital": {}, "bandgap": {}, "hole mobility": {}, "electron mobility": {}, "external quantum efficiency": {}}
10.1021/acsami.9b18963 |  |  | PTBSi100 |  | ['PTBSi100'] | 0 | IEICO-4F | CCCCCCc%15ccc(C7(c1ccc(CCCCCC)cc1)c2cc%13c(cc2c6sc(c5sc(C=c4c(=O)c3cc(F)c(F)cc3c4=C(C#N)C#N)cc5OCC(CC)CCCC)cc67)C(c8ccc(CCCCCC)cc8)(c9ccc(CCCCCC)cc9)c%14cc(c%12sc(C=c%11c(=O)c%10cc(F)c(F)cc%10c%11=C(C#N)C#N)cc%12OCC(CC)CCCC)sc%13%14)cc%15 | ['IEICO-4F'] | 11.80 % |  |  |  | {"power conversion efficiency": {"entity_name": "PCEs", "entity_start": 266, "entity_end": 266, "property_value_start": 273, "property_value_end": 274, "property_numeric_value": 11.8, "property_unit": "%", "property_value_descriptor": ""}, "open circuit voltage": {}, "short circuit current": {}, "fill factor": {}, "highest occupied molecular orbital": {}, "lowest unoccupied molecular orbital": {}, "bandgap": {}, "hole mobility": {}, "electron mobility": {}, "external quantum efficiency": {}}
10.1021/acsami.0c06048 |  |  | PBDB-T | CCCCC(CC)Cc%10ccc(c8c1cc([*])sc1c(c2ccc(CC(CC)CCCC)s2)c9cc(c7ccc(c5sc(c3ccc([*])s3)c6c(=O)c4c(CC(CC)CCCC)sc(CC(CC)CCCC)c4c(=O)c56)s7)sc89)s%10 | ['PBDB-T'] | 0 | ITIC | CCCCCCc%15ccc(C7(c1ccc(CCCCCC)cc1)c2cc%10c(cc2c6sc5cc(C=c4c(=O)c3ccccc3c4=C(C#N)C#N)sc5c67)C(c8ccc(CCCCCC)cc8)(c9ccc(CCCCCC)cc9)c%13c%10sc%14cc(C=c%12c(=O)c%11ccccc%11c%12=C(C#N)C#N)sc%13%14)cc%15 | ['ITIC'] | 9.2 % |  |  |  | {"power conversion efficiency": {"entity_name": "PCE", "entity_start": 272, "entity_end": 272, "property_value_start": 279, "property_value_end": 280, "property_numeric_value": 9.2, "property_unit": "%", "property_value_descriptor": ""}, "open circuit voltage": {}, "short circuit current": {}, "fill factor": {}, "highest occupied molecular orbital": {}, "lowest unoccupied molecular orbital": {}, "bandgap": {}, "hole mobility": {}, "electron mobility": {}, "external quantum efficiency": {}}
10.1021/acsami.9b18095 |  | 1 | PM6 | [*]c%10ccc(c8sc(c6ccc(c5cc4c(c1cc(F)c(CC(CC)CCCC)s1)c2sc([*])cc2c(c3cc(F)c(CC(CC)CCCC)s3)c4s5)s6)c9c(=O)c7c(CC(CC)CCCC)sc(C(CC)CCCCC)c7c(=O)c89)s%10 | ['PM6'] | 0 | Y6 | CCCCCCCCCCCc3c(C=c2c(=O)c1cc(F)c(F)cc1c2=C(C#N)C#N)sc%11c3sc%12c%10c4nsnc4c9c8sc7c(CCCCCCCCCCC)c(C=c6c(=O)c5cc(F)c(F)cc5c6=C(C#N)C#N)sc7c8n(CC(CC)CCCC)c9c%10n(CC(CC)CCCC)c%11%12 | ['Y6'] | 11.88 |  |  |  | {"power conversion efficiency": {"entity_name": "PCE", "entity_start": 180, "entity_end": 180, "property_value_start": 197, "property_value_end": 197, "property_numeric_value": 11.88, "property_unit": "%", "property_value_descriptor": ""}, "open circuit voltage": {}, "short circuit current": {}, "fill factor": {}, "highest occupied molecular orbital": {}, "lowest unoccupied molecular orbital": {}, "bandgap": {}, "hole mobility": {}, "electron mobility": {}, "external quantum efficiency": {}}
10.1021/acsami.9b18095 | 1 |  | PM6 | [*]c%10ccc(c8sc(c6ccc(c5cc4c(c1cc(F)c(CC(CC)CCCC)s1)c2sc([*])cc2c(c3cc(F)c(CC(CC)CCCC)s3)c4s5)s6)c9c(=O)c7c(CC(CC)CCCC)sc(C(CC)CCCCC)c7c(=O)c89)s%10 | ['PM6'] | 0 | IT-4F | CCCCCCc%15ccc(C%14(c1ccc(CCCCCC)cc1)c9cc8c5sc4cc(C=c3c(=O)c2cc(F)c(F)cc2c3=C(C#N)C#N)sc4c5C(c6ccc(CCCCCC)cc6)(c7ccc(CCCCCC)cc7)c8cc9c%13sc%12cc(C=c%11c(=O)c%10cc(F)c(F)cc%10c%11=C(C#N)C#N)sc%12c%13%14)cc%15 | ['IT-4F'] | 12.31 |  |  |  | {"power conversion efficiency": {"entity_name": "PCE", "entity_start": 180, "entity_end": 180, "property_value_start": 199, "property_value_end": 200, "property_numeric_value": 9.6, "property_unit": "%", "property_value_descriptor": ""}, "open circuit voltage": {}, "short circuit current": {}, "fill factor": {}, "highest occupied molecular orbital": {}, "lowest unoccupied molecular orbital": {}, "bandgap": {}, "hole mobility": {}, "electron mobility": {}, "external quantum efficiency": {}}
10.1021/acsami.9b18095 |  | 1 | PM6 | [*]c%10ccc(c8sc(c6ccc(c5cc4c(c1cc(F)c(CC(CC)CCCC)s1)c2sc([*])cc2c(c3cc(F)c(CC(CC)CCCC)s3)c4s5)s6)c9c(=O)c7c(CC(CC)CCCC)sc(C(CC)CCCCC)c7c(=O)c89)s%10 | ['PM6'] | 0 | ITIC | CCCCCCc%15ccc(C7(c1ccc(CCCCCC)cc1)c2cc%10c(cc2c6sc5cc(C=c4c(=O)c3ccccc3c4=C(C#N)C#N)sc5c67)C(c8ccc(CCCCCC)cc8)(c9ccc(CCCCCC)cc9)c%13c%10sc%14cc(C=c%12c(=O)c%11ccccc%11c%12=C(C#N)C#N)sc%13%14)cc%15 | ['ITIC'] | 2.98 % |  |  |  | {"power conversion efficiency": {"entity_name": "PCE", "entity_start": 223, "entity_end": 223, "property_value_start": 232, "property_value_end": 233, "property_numeric_value": 2.98, "property_unit": "%", "property_value_descriptor": ""}, "open circuit voltage": {}, "short circuit current": {}, "fill factor": {}, "highest occupied molecular orbital": {}, "lowest unoccupied molecular orbital": {}, "bandgap": {}, "hole mobility": {}, "electron mobility": {}, "external quantum efficiency": {}}
10.1021/acsami.9b22927 |  |  | reg-PThE |  | ['reg-PThE.', 'reg-PThE'] | 0 | CDT-TFP |  | ['CDT-TFP'] | 8.36 % | 1.10 V | 12.43 mA cm^{-2} | 2.59 % | {"power conversion efficiency": {"entity_name": "PCE", "entity_start": 143, "entity_end": 143, "property_value_start": 146, "property_value_end": 147, "property_numeric_value": 8.36, "property_unit": "%", "property_value_descriptor": ""}, "open circuit voltage": {"entity_name": "V_{oc}", "entity_start": 150, "entity_end": 151, "property_value_start": 153, "property_value_end": 154, "property_numeric_value": 1.1, "property_unit": "V", "property_value_descriptor": ""}, "short circuit current": {"entity_name": "J_{sc}", "entity_start": 156, "entity_end": 157, "property_value_start": 159, "property_value_end": 162, "property_numeric_value": 12.43, "property_unit": "mA cm^{-2}", "property_value_descriptor": ""}, "fill factor": {"entity_name": "FF", "entity_start": 166, "entity_end": 166, "property_value_start": 198, "property_value_end": 199, "property_numeric_value": 2.59, "property_unit": "%", "property_value_descriptor": ""}, "highest occupied molecular orbital": {}, "lowest unoccupied molecular orbital": {}, "bandgap": {}, "hole mobility": {}, "electron mobility": {}, "external quantum efficiency": {}}
10.1021/acsami.8b19563 |  |  | - FDI_{2}. |  | ['- FDI_{2}.'] | 0 | - FDI_{2}.; PDI |  | [] | 6.33 % | 1.0 V |  |  | {"power conversion efficiency": {"entity_name": "PCEs", "entity_start": 136, "entity_end": 136, "property_value_start": 140, "property_value_end": 141, "property_numeric_value": 6.33, "property_unit": "%", "property_value_descriptor": ""}, "open circuit voltage": {"entity_name": "V_{OC}", "entity_start": 102, "entity_end": 103, "property_value_start": 105, "property_value_end": 106, "property_numeric_value": 1.0, "property_unit": "V", "property_value_descriptor": ""}, "short circuit current": {}, "fill factor": {}, "highest occupied molecular orbital": {}, "lowest unoccupied molecular orbital": {}, "bandgap": {}, "hole mobility": {}, "electron mobility": {}, "external quantum efficiency": {}}
10.1021/acsami.9b22933 |  |  | PTB7-th | [*]c7cc6c(c1ccc(CC(CC)CCCC)s1)c4sc(c2sc([*])c3sc(C(=O)OCC(CC)CCCC)c(F)c23)cc4c(c5ccc(CC(CC)CCCC)s5)c6s7 | ['PTB7-th'] | 1 | PC_{71}BM |  | ['PC_{71}BM'] | 14.37 % |  |  |  | {"power conversion efficiency": {"entity_name": "power conversion efficiency", "entity_start": 167, "entity_end": 169, "property_value_start": 173, "property_value_end": 174, "property_numeric_value": 14.37, "property_unit": "%", "property_value_descriptor": ""}, "open circuit voltage": {}, "short circuit current": {}, "fill factor": {}, "highest occupied molecular orbital": {}, "lowest unoccupied molecular orbital": {}, "bandgap": {}, "hole mobility": {}, "electron mobility": {}, "external quantum efficiency": {}}
10.1021/acsami.9b23011 |  |  | IT-4F | CCCCCCc%15ccc(C%14(c1ccc(CCCCCC)cc1)c9cc8c5sc4cc(C=c3c(=O)c2cc(F)c(F)cc2c3=C(C#N)C#N)sc4c5C(c6ccc(CCCCCC)cc6)(c7ccc(CCCCCC)cc7)c8cc9c%13sc%12cc(C=c%11c(=O)c%10cc(F)c(F)cc%10c%11=C(C#N)C#N)sc%12c%13%14)cc%15 | ['IT-4F'] | 0 | FBR |  | ['FBR'] | 16 % |  |  |  | {"power conversion efficiency": {"entity_name": "PCEs", "entity_start": 192, "entity_end": 192, "property_value_start": 200, "property_value_end": 201, "property_numeric_value": 16.0, "property_unit": "%", "property_value_descriptor": ""}, "open circuit voltage": {}, "short circuit current": {}, "fill factor": {}, "highest occupied molecular orbital": {}, "lowest unoccupied molecular orbital": {}, "bandgap": {}, "hole mobility": {}, "electron mobility": {}, "external quantum efficiency": {}}
10.1021/acsami.9b22093 | 1 |  | PM6 | [*]c%10ccc(c8sc(c6ccc(c5cc4c(c1cc(F)c(CC(CC)CCCC)s1)c2sc([*])cc2c(c3cc(F)c(CC(CC)CCCC)s3)c4s5)s6)c9c(=O)c7c(CC(CC)CCCC)sc(C(CC)CCCCC)c7c(=O)c89)s%10 | ['PM6'] | 0 | BDTN-BF | CCCCCCCCOc%10c5sc4c3sc(C=c2c(=O)c1cc(F)c(F)cc1c2=C(C#N)C#N)cc3n(CC(CCCC)CCCCCC)c4c5c(OCCCCCCCC)c%11sc9c8sc(C=c7c(=O)c6cc(F)c(F)cc6c7=C(C#N)C#N)cc8n(CC(CCCC)CCCCCC)c9c%10%11 | ['BDTN-BF'] | 11.54 % | 0.93 V | 20.20 mA cm^{-2} | 61.46 % | {"power conversion efficiency": {"entity_name": "PCE", "entity_start": 200, "entity_end": 200, "property_value_start": 204, "property_value_end": 205, "property_numeric_value": 3.53, "property_unit": "%", "property_value_descriptor": ""}, "open circuit voltage": {"entity_name": "V_{oc}", "entity_start": 165, "entity_end": 166, "property_value_start": 168, "property_value_end": 169, "property_numeric_value": 0.93, "property_unit": "V", "property_value_descriptor": ""}, "short circuit current": {}, "fill factor": {"entity_name": "FF", "entity_start": 156, "entity_end": 156, "property_value_start": 159, "property_value_end": 160, "property_numeric_value": 61.46, "property_unit": "%", "property_value_descriptor": ""}, "highest occupied molecular orbital": {}, "lowest unoccupied molecular orbital": {}, "bandgap": {}, "hole mobility": {}, "electron mobility": {}, "external quantum efficiency": {}}
10.1021/acsami.9b22093 | 1 |  | PM6 | [*]c%10ccc(c8sc(c6ccc(c5cc4c(c1cc(F)c(CC(CC)CCCC)s1)c2sc([*])cc2c(c3cc(F)c(CC(CC)CCCC)s3)c4s5)s6)c9c(=O)c7c(CC(CC)CCCC)sc(C(CC)CCCCC)c7c(=O)c89)s%10 | ['PM6'] | 0 | BDTN-Th | CCCCCCCCOc%10c5sc4c3sc(C=c2c(=O)c1cscc1c2=C(C#N)C#N)cc3n(CC(CCCC)CCCCCC)c4c5c(OCCCCCCCC)c%11sc9c8sc(C=c7c(=O)c6cscc6c7=C(C#N)C#N)cc8n(CC(CCCC)CCCCCC)c9c%10%11 | ['BDTN-Th-based', 'BDTN-Th'] | 3.53 % |  |  |  | {"power conversion efficiency": {}, "open circuit voltage": {}, "short circuit current": {"entity_name": "J_{sc}", "entity_start": 144, "entity_end": 145, "property_value_start": 147, "property_value_end": 150, "property_numeric_value": 20.2, "property_unit": "mA cm^{-2}", "property_value_descriptor": ""}, "fill factor": {}, "highest occupied molecular orbital": {}, "lowest unoccupied molecular orbital": {}, "bandgap": {}, "hole mobility": {}, "electron mobility": {}, "external quantum efficiency": {}}
10.1021/acsami.0c01382 | 1 |  | PM6 | [*]c%10ccc(c8sc(c6ccc(c5cc4c(c1cc(F)c(CC(CC)CCCC)s1)c2sc([*])cc2c(c3cc(F)c(CC(CC)CCCC)s3)c4s5)s6)c9c(=O)c7c(CC(CC)CCCC)sc(C(CC)CCCCC)c7c(=O)c89)s%10 | ['PM6'] | 0 | PNDIS | [*]c5ccc(c1cc3c(=O)n(CC(CCCCCC)CCCCCCCC)c(=O)c4c([*])cc2c(=O)n(CC(CCCCCC)CCCCCCCC)c(=O)c1c2c34)[Se]5 | ['PNDIS'] | 9.1 % | 0.967 V |  |  | {"power conversion efficiency": {}, "open circuit voltage": {"entity_name": "V_{oc}", "entity_start": 64, "entity_end": 65, "property_value_start": 67, "property_value_end": 68, "property_numeric_value": 0.925, "property_unit": "V", "property_value_descriptor": ""}, "short circuit current": {}, "fill factor": {}, "highest occupied molecular orbital": {}, "lowest unoccupied molecular orbital": {}, "bandgap": {}, "hole mobility": {}, "electron mobility": {}, "external quantum efficiency": {}}
10.1021/acsami.0c01382 | 1 |  | PM6 | [*]c%10ccc(c8sc(c6ccc(c5cc4c(c1cc(F)c(CC(CC)CCCC)s1)c2sc([*])cc2c(c3cc(F)c(CC(CC)CCCC)s3)c4s5)s6)c9c(=O)c7c(CC(CC)CCCC)sc(C(CC)CCCCC)c7c(=O)c89)s%10 | ['PM6'] | 0 | PNDIBS | [*]c6ccc(c5ccc(c1cc3c(=O)n(CC(CCCCCCCCCC)CCCCCCCCCCCC)c(=O)c4c([*])cc2c(=O)n(CC(CCCCCCCCCC)CCCCCCCCCCCC)c(=O)c1c2c34)[se]5)[se]6 | ['PNDIBS'] | 3.1 % | 0.925 V |  | 0.70 | {"power conversion efficiency": {"entity_name": "PCE", "entity_start": 92, "entity_end": 92, "property_value_start": 95, "property_value_end": 96, "property_numeric_value": 3.1, "property_unit": "%", "property_value_descriptor": ""}, "open circuit voltage": {"entity_name": "V_{oc}", "entity_start": 108, "entity_end": 109, "property_value_start": 111, "property_value_end": 112, "property_numeric_value": 0.967, "property_unit": "V", "property_value_descriptor": ""}, "short circuit current": {}, "fill factor": {"entity_name": "FF", "entity_start": 120, "entity_end": 120, "property_value_start": 131, "property_value_end": 132, "property_numeric_value": 9.1, "property_unit": "%", "property_value_descriptor": ""}, "highest occupied molecular orbital": {}, "lowest unoccupied molecular orbital": {}, "bandgap": {}, "hole mobility": {}, "electron mobility": {}, "external quantum efficiency": {}}
10.1021/acsami.9b12018 |  |  | benzodithiophene |  | [] | 1 | PC_{71}BM |  | [] | 9.44 % | 0.69 V |  |  | {"power conversion efficiency": {"entity_name": "PCE", "entity_start": 229, "entity_end": 229, "property_value_start": 231, "property_value_end": 232, "property_numeric_value": 9.44, "property_unit": "%", "property_value_descriptor": ""}, "open circuit voltage": {"entity_name": "V_{OC}", "entity_start": 211, "entity_end": 212, "property_value_start": 215, "property_value_end": 216, "property_numeric_value": 0.69, "property_unit": "V", "property_value_descriptor": ""}, "short circuit current": {}, "fill factor": {}, "highest occupied molecular orbital": {}, "lowest unoccupied molecular orbital": {}, "bandgap": {}, "hole mobility": {}, "electron mobility": {}, "external quantum efficiency": {}}
10.1021/acsami.0c05172 | 1 |  | PBDB-TF | [*]c%10ccc(c8sc(c6ccc(c5cc4c(c1cc(F)c(CC(CC)CCCC)s1)c2sc([*])cc2c(c3cc(F)c(CC(CC)CCCC)s3)c4s5)s6)c9c(=O)c7c(CC(CC)CCCC)sc(CC(CC)CCCC)c7c(=O)c89)s%10 | ['PBDB-TF'] | 0 | IT-4F | CCCCCCc%15ccc(C%14(c1ccc(CCCCCC)cc1)c9cc8c5sc4cc(C=c3c(=O)c2cc(F)c(F)cc2c3=C(C#N)C#N)sc4c5C(c6ccc(CCCCCC)cc6)(c7ccc(CCCCCC)cc7)c8cc9c%13sc%12cc(C=c%11c(=O)c%10cc(F)c(F)cc%10c%11=C(C#N)C#N)sc%12c%13%14)cc%15 | ['IT-4F'] | 4.72 % |  |  |  | {"power conversion efficiency": {"entity_name": "power conversion efficiency", "entity_start": 190, "entity_end": 192, "property_value_start": 206, "property_value_end": 207, "property_numeric_value": 4.72, "property_unit": "%", "property_value_descriptor": ""}, "open circuit voltage": {}, "short circuit current": {}, "fill factor": {}, "highest occupied molecular orbital": {}, "lowest unoccupied molecular orbital": {}, "bandgap": {}, "hole mobility": {}, "electron mobility": {}, "external quantum efficiency": {}}
10.1021/acsami.0c05172 | 1 |  | PBDB-TF | [*]c%10ccc(c8sc(c6ccc(c5cc4c(c1cc(F)c(CC(CC)CCCC)s1)c2sc([*])cc2c(c3cc(F)c(CC(CC)CCCC)s3)c4s5)s6)c9c(=O)c7c(CC(CC)CCCC)sc(CC(CC)CCCC)c7c(=O)c89)s%10 | ['PBDB-TF'] | 0 | BTP-4Cl | CCCCCCCCCCCc3c(C=c2c(=O)c1cc(Cl)c(Cl)cc1c2=C(C#N)C#N)sc%11c3sc%12c%10c4nsnc4c9c8sc7c(CCCCCCCCCCC)c(C=c6c(=O)c5cc(Cl)c(Cl)cc5c6=C(C#N)C#N)sc7c8n(CC(CC)CCCC)c9c%10n(CC(CC)CCCC)c%11%12 | ['BTP-4Cl'] | 12.1 %
10.1021/jz300723h |  |  | poly(3-hexylthiophene) | [*]c1cc(CCCCCC)c([*])s1 | ['poly(3-hexylthiophene)'] | 1 | PCBM |  | ['PCBM'] | 3.34 % |  |  | 0.58 | {"power conversion efficiency": {"entity_name": "power conversion efficiency", "entity_start": 133, "entity_end": 135, "property_value_start": 140, "property_value_end": 141, "property_numeric_value": 3.34, "property_unit": "%", "property_value_descriptor": ""}, "open circuit voltage": {}, "short circuit current": {}, "fill factor": {"entity_name": "fill factor", "entity_start": 125, "entity_end": 126, "property_value_start": 130, "property_value_end": 130, "property_numeric_value": 57.99999999999999, "property_unit": "%", "property_value_descriptor": ""}, "highest occupied molecular orbital": {}, "lowest unoccupied molecular orbital": {}, "bandgap": {}, "hole mobility": {}, "electron mobility": {}, "external quantum efficiency": {}}
10.1021/jp057256h |  |  | polythienylenevinylene |  | ['polythienylenevinylene', 'PTV', 'PT'] | 1 | PCBM |  | ['PCBM'] | 0.13 % |  |  |  | {"power conversion efficiency": {"entity_name": "power conversion efficiency", "entity_start": 198, "entity_end": 200, "property_value_start": 202, "property_value_end": 203, "property_numeric_value": 0.13, "property_unit": "%", "property_value_descriptor": ""}, "open circuit voltage": {}, "short circuit current": {}, "fill factor": {}, "highest occupied molecular orbital": {}, "lowest unoccupied molecular orbital": {}, "bandgap": {"entity_name": "band gap", "entity_start": 147, "entity_end": 148, "property_value_start": 150, "property_value_end": 151, "property_numeric_value": 1.44, "property_unit": "eV", "property_value_descriptor": ""}, "hole mobility": {}, "electron mobility": {}, "external quantum efficiency": {}}
10.1021/jp305427g |  |  | - C_{61}-butyric acid methyl |  | ['- C_{61}-butyric acid methyl'] | 1 | PCBM |  | ['PCBM'] | 2.4 % |  |  |  | {"power conversion efficiency": {"entity_name": "PCE", "entity_start": 118, "entity_end": 118, "property_value_start": 129, "property_value_end": 130, "property_numeric_value": 2.4, "property_unit": "%", "property_value_descriptor": ""}, "open circuit voltage": {}, "short circuit current": {}, "fill factor": {}, "highest occupied molecular orbital": {}, "lowest unoccupied molecular orbital": {}, "bandgap": {}, "hole mobility": {}, "electron mobility": {}, "external quantum efficiency": {}}
10.1021/jp9083844 |  |  | polyaniline | [*]Nc1ccc([*])cc1 | ['polyaniline', 'PSSA-g-PANI'] | 1 | [6,6]-phenyl-C61-butyric acid methyl ester |  | ['[6,6]-phenyl-C61-butyric acid methyl ester'] | ~4 % |  |  |  | {"power conversion efficiency": {"entity_name": "power conversion efficiency", "entity_start": 169, "entity_end": 171, "property_value_start": 173, "property_value_end": 174, "property_numeric_value": 4.0, "property_unit": "%", "property_value_descriptor": "~"}, "open circuit voltage": {}, "short circuit current": {}, "fill factor": {}, "highest occupied molecular orbital": {}, "lowest unoccupied molecular orbital": {}, "bandgap": {}, "hole mobility": {}, "electron mobility": {}, "external quantum efficiency": {}}
10.1021/acs.jpcc.6b00890 |  |  | PDVFs |  | ['PDVF', 'PDVFs'] | 1 | PC_{71}BM |  | ['[6,6]-phenyl-C71-butyric acid methyl ester', 'PC_{71}BM'] | 4.56 % |  |  |  | {"power conversion efficiency": {"entity_name": "power conversion efficiency", "entity_start": 95, "entity_end": 97, "property_value_start": 105, "property_value_end": 106, "property_numeric_value": 4.56, "property_unit": "%", "property_value_descriptor": ""}, "open circuit voltage": {}, "short circuit current": {}, "fill factor": {}, "highest occupied molecular orbital": {}, "lowest unoccupied molecular orbital": {}, "bandgap": {}, "hole mobility": {}, "electron mobility": {}, "external quantum efficiency": {}}
10.1021/jp411432a |  |  | poly(3-hexylthiophene) | [*]c1cc(CCCCCC)c([*])s1 | ['poly(3-hexylthiophene)', 'P3HT'] | 0 | P3HT | [*]c1cc(CCCCCC)c([*])s1 | ['poly(3-hexylthiophene)', 'P3HT'] | 0.48 % | 0.97 V |  |  | {"power conversion efficiency": {"entity_name": "power conversion efficiency", "entity_start": 136, "entity_end": 138, "property_value_start": 140, "property_value_end": 141, "property_numeric_value": 0.48, "property_unit": "%", "property_value_descriptor": ""}, "open circuit voltage": {"entity_name": "open circuit voltage", "entity_start": 145, "entity_end": 147, "property_value_start": 149, "property_value_end": 150, "property_numeric_value": 0.97, "property_unit": "V", "property_value_descriptor": ""}, "short circuit current": {}, "fill factor": {}, "highest occupied molecular orbital": {}, "lowest unoccupied molecular orbital": {}, "bandgap": {}, "hole mobility": {}, "electron mobility": {}, "external quantum efficiency": {}}
10.1021/jp209253m |  |  | PF-DTTPD |  | ['PF-DTTPD'] | 1 | PC_{70}BM |  | ['PC_{70}BM'] | 2.11 % |  |  |  | {"power conversion efficiency": {"entity_name": "power conversion efficiencies", "entity_start": 184, "entity_end": 186, "property_value_start": 203, "property_value_end": 204, "property_numeric_value": 2.11, "property_unit": "%", "property_value_descriptor": ""}, "open circuit voltage": {}, "short circuit current": {}, "fill factor": {}, "highest occupied molecular orbital": {"entity_name": "highest occupied molecular orbital energy level", "entity_start": 96, "entity_end": 101, "property_value_start": 118, "property_value_end": 119, "property_numeric_value": -5.15, "property_unit": "eV", "property_value_descriptor": ""}, "lowest unoccupied molecular orbital": {"entity_name": "lowest unoccupied molecular orbital energy levels", "entity_start": 79, "entity_end": 84, "property_value_start": 86, "property_value_end": 87, "property_numeric_value": -3.5, "property_unit": "eV", "property_value_descriptor": ""}, "bandgap": {}, "hole mobility": {}, "electron mobility": {}, "external quantum efficiency": {}}
10.1021/jp304878u |  |  | P3HT | [*]c1cc(CCCCCC)c([*])s1 | ['poly(3-hexylthiophene)', 'P3HT'] | 1 | PC_{70}BM |  | [] | 6.36 % |  |  |  | {"power conversion efficiency": {"entity_name": "power conversion efficiency", "entity_start": 241, "entity_end": 243, "property_value_start": 262, "property_value_end": 263, "property_numeric_value": 6.36, "property_unit": "%", "property_value_descriptor": ""}, "open circuit voltage": {}, "short circuit current": {}, "fill factor": {}, "highest occupied molecular orbital": {}, "lowest unoccupied molecular orbital": {}, "bandgap": {}, "hole mobility": {}, "electron mobility": {}, "external quantum efficiency": {}}
10.1021/jp311930m |  |  | P3HTT-DPP-10 % |  | ['P3HTT-DPP-10 %'] | 1 | PC_{61}BM |  | [] | 1 % |  |  |  | {"power conversion efficiency": {"entity_name": "PCE", "entity_start": 129, "entity_end": 129, "property_value_start": 141, "property_value_end": 142, "property_numeric_value": 1.0, "property_unit": "%", "property_value_descriptor": ""}, "open circuit voltage": {}, "short circuit current": {}, "fill factor": {}, "highest occupied molecular orbital": {}, "lowest unoccupied molecular orbital": {}, "bandgap": {}, "hole mobility": {}, "electron mobility": {}, "external quantum efficiency": {}}
10.1021/jp311930m |  |  | P3HTT-TP |  | ['P3HTT-TP'] | 1 | PC_{61}BM |  | [] | 2.7 % |  |  |  | {"power conversion efficiency": {"entity_name": "PCE", "entity_start": 129, "entity_end": 129, "property_value_start": 145, "property_value_end": 146, "property_numeric_value": 2.7, "property_unit": "%", "property_value_descriptor": ""}, "open circuit voltage": {}, "short circuit current": {}, "fill factor": {}, "highest occupied molecular orbital": {}, "lowest unoccupied molecular orbital": {}, "bandgap": {}, "hole mobility": {}, "electron mobility": {}, "external quantum efficiency": {}}
10.1021/jp311930m |  |  | P3HTT-BTD |  | ['P3HTT-BTD'] | 1 | PC_{61}BM |  | [] | 3.1 % |  |  |  | {"power conversion efficiency": {"entity_name": "PCE", "entity_start": 129, "entity_end": 129, "property_value_start": 152, "property_value_end": 153, "property_numeric_value": 3.1, "property_unit": "%", "property_value_descriptor": ""}, "open circuit voltage": {}, "short circuit current": {}, "fill factor": {}, "highest occupied molecular orbital": {}, "lowest unoccupied molecular orbital": {}, "bandgap": {}, "hole mobility": {}, "electron mobility": {}, "external quantum efficiency": {}}
10.1021/jp400827m |  |  | P |  | ['P'] | 1 | PC_{60}BM |  | ['PC_{60}BM'] | 4.73 % |  |  |  | {"power conversion efficiency": {"entity_name": "PCE", "entity_start": 205, "entity_end": 205, "property_value_start": 226, "property_value_end": 227, "property_numeric_value": 4.73, "property_unit": "%", "property_value_descriptor": ""}, "open circuit voltage": {}, "short circuit current": {}, "fill factor": {}, "highest occupied molecular orbital": {}, "lowest unoccupied molecular orbital": {}, "bandgap": {}, "hole mobility": {}, "electron mobility": {}, "external quantum efficiency": {}}
10.1021/jp407707u |  |  | PCDTBT-F |  | ['PCDTBT-F', 'PCDTBT-F.'] | 1 | PCBM |  | [] | 6.16 % |  |  |  | {"power conversion efficiency": {"entity_name": "power conversion efficiencies", "entity_start": 263, "entity_end": 265, "property_value_start": 279, "property_value_end": 280, "property_numeric_value": 6.16, "property_unit": "%", "property_value_descriptor": ""}, "open circuit voltage": {}, "short circuit current": {}, "fill factor": {}, "highest occupied molecular orbital": {}, "lowest unoccupied molecular orbital": {}, "bandgap": {"entity_name": "bandgap", "entity_start": 156, "entity_end": 156, "property_value_start": 158, "property_value_end": 159, "property_numeric_value": 1.96, "property_unit": "eV", "property_value_descriptor": ""}, "hole mobility": {}, "electron mobility": {}, "external quantum efficiency": {}}
10.1021/jp405176u |  |  | P3HT | [*]c1cc(CCCCCC)c([*])s1 | ['P3HT'] | 1 | PCBM |  | ['PCBM'] | 4.45 % |  |  |  | {"power conversion efficiency": {"entity_name": "PCE", "entity_start": 350, "entity_end": 350, "property_value_start": 367, "property_value_end": 368, "property_numeric_value": 4.45, "property_unit": "%", "property_value_descriptor": ""}, "open circuit voltage": {}, "short circuit current": {}, "fill factor": {}, "highest occupied molecular orbital": {}, "lowest unoccupied molecular orbital": {}, "bandgap": {}, "hole mobility": {}, "electron mobility": {}, "external quantum efficiency": {}}
10.1021/acs.jpcc.8b01281 |  |  | poly(3-hexylthiophene) | [*]c1cc(CCCCCC)c([*])s1 | ['poly(3-hexylthiophene)'] | 1 | ICBA |  | ['ICBA'] | 5.873 % |  |  |  | {"power conversion efficiency": {"entity_name": "power conversion efficiency", "entity_start": 127, "entity_end": 129, "property_value_start": 131, "property_value_end": 132, "property_numeric_value": 5.873, "property_unit": "%", "property_value_descriptor": ""}, "open circuit voltage": {}, "short circuit current": {}, "fill factor": {}, "highest occupied molecular orbital": {}, "lowest unoccupied molecular orbital": {}, "bandgap": {}, "hole mobility": {}, "electron mobility": {}, "external quantum efficiency": {}}
10.1021/jp411286w |  |  | 2 |  | ['2'] | 1 | PC_{61}BM |  | ['PC_{61}BM'] | 2.4 % |  |  |  | {"power conversion efficiency": {"entity_name": "PCE", "entity_start": 208, "entity_end": 208, "property_value_start": 246, "property_value_end": 247, "property_numeric_value": 2.4, "property_unit": "%", "property_value_descriptor": ""}, "open circuit voltage": {}, "short circuit current": {}, "fill factor": {}, "highest occupied molecular orbital": {}, "lowest unoccupied molecular orbital": {}, "bandgap": {}, "hole mobility": {}, "electron mobility": {}, "external quantum efficiency": {}}
10.1021/jp9060413 |  |  | Z3 |  | ['Z3', 'Z3-based'] | 1 | PCBM |  | ['PCBM'] | ~2 % |  | 6.3 mA/cm^{2} |  | {"power conversion efficiency": {"entity_name": "PCE", "entity_start": 252, "entity_end": 252, "property_value_start": 255, "property_value_end": 256, "property_numeric_value": 2.0, "property_unit": "%", "property_value_descriptor": "~"}, "open circuit voltage": {}, "short circuit current": {"entity_name": "J_{sc}", "entity_start": 277, "entity_end": 279, "property_value_start": 281, "property_value_end": 285, "property_numeric_value": 6.3, "property_unit": "mA/cm^{2}", "property_value_descriptor": ""}, "fill factor": {}, "highest occupied molecular orbital": {}, "lowest unoccupied molecular orbital": {}, "bandgap": {}, "hole mobility": {"entity_name": "hole mobility", "entity_start": 120, "entity_end": 121, "property_value_start": 130, "property_value_end": 136, "property_numeric_value": 1.84e-07, "property_unit": "cm^{2}(V s)", "property_value_descriptor": ""}, "electron mobility": {}, "external quantum efficiency": {}}
10.1021/jp9060413 |  |  | Z4 |  | ['Z4', 'Z4-based'] | 1 | PCBM |  | ['PCBM'] |  | 0.84 V |  | 0.61 | {"power conversion efficiency": {}, "open circuit voltage": {"entity_name": "V_{oc}", "entity_start": 265, "entity_end": 266, "property_value_start": 269, "property_value_end": 270, "property_numeric_value": 0.84, "property_unit": "V", "property_value_descriptor": ""}, "short circuit current": {}, "fill factor": {"entity_name": "FF", "entity_start": 161, "entity_end": 161, "property_value_start": 183, "property_value_end": 183, "property_numeric_value": 61.0, "property_unit": "%", "property_value_descriptor": ""}, "highest occupied molecular orbital": {}, "lowest unoccupied molecular orbital": {}, "bandgap": {}, "hole mobility": {}, "electron mobility": {}, "external quantum efficiency": {}}
10.1021/acs.jpcc.7b08167 |  |  | PTB7-Th | [*]c7cc6c(c1ccc(CC(CC)CCCC)s1)c4sc(c2sc([*])c3sc(C(=O)OCC(CC)CCCC)c(F)c23)cc4c(c5ccc(CC(CC)CCCC)s5)c6s7 | ['PTB7-Th'] | 1 | PC_{61}BM |  | ['PC_{61}BM'] | 6.8 and 8.6 % |  |  |  | {"power conversion efficiency": {"entity_name": "PCEs", "entity_start": 103, "entity_end": 103, "property_value_start": 106, "property_value_end": 109, "property_numeric_value": 7.699999999999999, "property_unit": "%", "property_value_descriptor": "and"}, "open circuit voltage": {}, "short circuit current": {}, "fill factor": {}, "highest occupied molecular orbital": {}, "lowest unoccupied molecular orbital": {}, "bandgap": {}, "hole mobility": {}, "electron mobility": {}, "external quantum efficiency": {}}
10.1021/acs.jpcc.7b08167 |  |  | PTB7 | [*]c5cc4c(OCC(CC)CCCC)c3sc(c1sc([*])c2c(F)c(C(=O)OCC(CC)CCCC)sc12)cc3c(OCC(CC)CCCC)c4s5 | ['PTB7'] | 1 | PC_{61}BM |  | ['PC_{61}BM'] | 7.9 % |  |  |  | {"power conversion efficiency": {"entity_name": "PCEs", "entity_start": 142, "entity_end": 142, "property_value_start": 146, "property_value_end": 147, "property_numeric_value": 7.9, "property_unit": "%", "property_value_descriptor": ""}, "open circuit voltage": {}, "short circuit current": {}, "fill factor": {}, "highest occupied molecular orbital": {}, "lowest unoccupied molecular orbital": {}, "bandgap": {}, "hole mobility": {}, "electron mobility": {}, "external quantum efficiency": {}}
10.1021/acs.jpcc.7b07561 |  |  | PTB7 | [*]c5cc4c(OCC(CC)CCCC)c3sc(c1sc([*])c2c(F)c(C(=O)OCC(CC)CCCC)sc12)cc3c(OCC(CC)CCCC)c4s5 | ['PTB7'] | 1 | PC_{71}BM |  | ['PC_{71}BM'] | 8.2 % |  |  |  | {"power conversion efficiency": {"entity_name": "PCE", "entity_start": 71, "entity_end": 71, "property_value_start": 75, "property_value_end": 76, "property_numeric_value": 8.2, "property_unit": "%", "property_value_descriptor": ""}, "open circuit voltage": {}, "short circuit current": {}, "fill factor": {}, "highest occupied molecular orbital": {}, "lowest unoccupied molecular orbital": {}, "bandgap": {}, "hole mobility": {}, "electron mobility": {}, "external quantum efficiency": {}}
10.1021/acs.jpcc.6b05887 |  |  | P3HT | [*]c1cc(CCCCCC)c([*])s1 | ['poly(3-hexyl)thiophene', 'P3HT'] | 1 | PCBM |  | ['PCBM'] | 3.91 % |  |  |  | {"power conversion efficiency": {"entity_name": "PCE", "entity_start": 240, "entity_end": 240, "property_value_start": 245, "property_value_end": 246, "property_numeric_value": 3.91, "property_unit": "%", "property_value_descriptor": ""}, "open circuit voltage": {}, "short circuit current": {}, "fill factor": {}, "highest occupied molecular orbital": {}, "lowest unoccupied molecular orbital": {}, "bandgap": {}, "hole mobility": {}, "electron mobility": {}, "external quantum efficiency": {}}
10.1021/acs.jpcc.5b12307 |  |  | P |  | ['P', 'DPP5'] | 0 | DPP6 |  | ['DPP6'] | 4.95 % |  |  |  | {"power conversion efficiency": {"entity_name": "power conversion efficiency", "entity_start": 89, "entity_end": 91, "property_value_start": 96, "property_value_end": 97, "property_numeric_value": 4.95, "property_unit": "%", "property_value_descriptor": ""}, "open circuit voltage": {}, "short circuit current": {}, "fill factor": {}, "highest occupied molecular orbital": {}, "lowest unoccupied molecular orbital": {}, "bandgap": {}, "hole mobility": {}, "electron mobility": {}, "external quantum efficiency": {}}
10.1021/jp411675t |  |  | P3HT | [*]c1cc(CCCCCC)c([*])s1 | ['poly(3-hexylthiophene)', 'P3HT'] | 1 | PCBM |  | [] | 6.55 % |  |  |  | {"power conversion efficiency": {"entity_name": "PCE", "entity_start": 209, "entity_end": 209, "property_value_start": 246, "property_value_end": 247, "property_numeric_value": 6.55, "property_unit": "%", "property_value_descriptor": ""}, "open circuit voltage": {}, "short circuit current": {}, "fill factor": {}, "highest occupied molecular orbital": {}, "lowest unoccupied molecular orbital": {}, "bandgap": {}, "hole mobility": {}, "electron mobility": {}, "external quantum efficiency": {}}
10.1021/jp900241r |  |  | PBTTT |  | ['poly(2,5-bis(3-alkylthiophen-2-yl)thieno[3,2-b]thiophene)', 'PBTTT'] | 1 | PCBM |  | ['PCBM'] |  | 0.59 V | 10.1-10.7 mA/cm^{2} |  | {"power conversion efficiency": {}, "open circuit voltage": {"entity_name": "V_{oc}", "entity_start": 75, "entity_end": 76, "property_value_start": 78, "property_value_end": 79, "property_numeric_value": 0.59, "property_unit": "V", "property_value_descriptor": ""}, "short circuit current": {"entity_name": "J_{sc}", "entity_start": 81, "entity_end": 82, "property_value_start": 85, "property_value_end": 91, "property_numeric_value": 10.399999999999999, "property_unit": "mA/cm^{2}", "property_value_descriptor": "-"}, "fill factor": {}, "highest occupied molecular orbital": {}, "lowest unoccupied molecular orbital": {}, "bandgap": {}, "hole mobility": {}, "electron mobility": {}, "external quantum efficiency": {}}
10.1021/jp900241r |  |  | #NAME? |  | ['- PPV'] | 1 | PCBM |  | ['PCBM'] | 3.0-3.2 % |  |  | 0.50 | {"power conversion efficiency": {"entity_name": "PCE", "entity_start": 99, "entity_end": 99, "property_value_start": 102, "property_value_end": 105, "property_numeric_value": 3.1, "property_unit": "%", "property_value_descriptor": "-"}, "open circuit voltage": {}, "short circuit current": {}, "fill factor": {"entity_name": "FF", "entity_start": 94, "entity_end": 94, "property_value_start": 96, "property_value_end": 96, "property_numeric_value": 50.0, "property_unit": "%", "property_value_descriptor": ""}, "highest occupied molecular orbital": {}, "lowest unoccupied molecular orbital": {}, "bandgap": {}, "hole mobility": {}, "electron mobility": {}, "external quantum efficiency": {}}
10.1021/jp506463m |  |  | PCDTBT | [*]c7ccc6c5ccc(c4ccc(c2ccc(c1ccc([*])s1)c3nsnc23)s4)cc5n(C(CCCCCCCC)CCCCCCCC)c6c7 | ['PCDTBT'] | 1 | PC_{71}BM |  | ['PC_{71}BM'] | 5.53 % |  | 11.4 mA cm^{-2} |  | {"power conversion efficiency": {"entity_name": "power conversion efficiency", "entity_start": 142, "entity_end": 144, "property_value_start": 146, "property_value_end": 147, "property_numeric_value": 5.53, "property_unit": "%", "property_value_descriptor": ""}, "open circuit voltage": {}, "short circuit current": {"entity_name": "short circuit current density", "entity_start": 116, "entity_end": 119, "property_value_start": 121, "property_value_end": 123, "property_numeric_value": 11.4, "property_unit": "mA cm^{-2}", "property_value_descriptor": ""}, "fill factor": {}, "highest occupied molecular orbital": {}, "lowest unoccupied molecular orbital": {}, "bandgap": {}, "hole mobility": {}, "electron mobility": {}, "external quantum efficiency": {}}
10.1021/acs.jpcc.5b01540 |  |  | poly(3-hexylthiophene) | [*]c1cc(CCCCCC)c([*])s1 | ['poly(3-hexylthiophene)'] | 1 | PC_{61}BM |  | ['PC_{61}BM'] | 4.1 % |  |  |  | {"power conversion efficiency": {"entity_name": "power conversion efficiency", "entity_start": 172, "entity_end": 174, "property_value_start": 178, "property_value_end": 179, "property_numeric_value": 4.1, "property_unit": "%", "property_value_descriptor": ""}, "open circuit voltage": {}, "short circuit current": {}, "fill factor": {}, "highest occupied molecular orbital": {}, "lowest unoccupied molecular orbital": {}, "bandgap": {}, "hole mobility": {}, "electron mobility": {}, "external quantum efficiency": {}}
10.1021/acs.jpcc.5b06346 |  |  | PDTS-DTffBT | [*]c1cc7c(s1)c6sc(c5sc(c3c(F)c(F)c(c2cc(CCCCCC)c([*])s2)c4nsnc34)cc5CCCCCC)cc6[Si]7(CC(CC)CCCC)CC(CC)CCCCC | ['PDTS-DTffBT'] | 1 | PC_{71}BM |  | ['PC_{71}BM'] | 5.5 % |  |  |  | {"power conversion efficiency": {"entity_name": "power conversion efficiency", "entity_start": 17, "entity_end": 19, "property_value_start": 36, "property_value_end": 37, "property_numeric_value": 5.5, "property_unit": "%", "property_value_descriptor": ""}, "open circuit voltage": {}, "short circuit current": {}, "fill factor": {}, "highest occupied molecular orbital": {}, "lowest unoccupied molecular orbital": {}, "bandgap": {}, "hole mobility": {}, "electron mobility": {}, "external quantum efficiency": {}}
10.1021/jp803187u |  |  | 6,6]-phenyl-C61-butyric acid |  | [] | 1 | PCBM |  | ['PCBM'] | 0.09 % |  |  |  | {"power conversion efficiency": {"entity_name": "PCEs", "entity_start": 216, "entity_end": 216, "property_value_start": 226, "property_value_end": 227, "property_numeric_value": 0.09, "property_unit": "%", "property_value_descriptor": ""}, "open circuit voltage": {}, "short circuit current": {}, "fill factor": {}, "highest occupied molecular orbital": {}, "lowest unoccupied molecular orbital": {}, "bandgap": {}, "hole mobility": {"entity_name": "hole mobility", "entity_start": 134, "entity_end": 135, "property_value_start": 153, "property_value_end": 162, "property_numeric_value": 0.0005, "property_unit": "cm^{2} V^{-1} s^{-1}", "property_value_descriptor": ""}, "electron mobility": {}, "external quantum efficiency": {}}
10.1021/jp808255b |  |  | PCPDTBSe | [*]c1cc5c(s1)c4sc(c2ccc([*])c3n[se]nc23)cc4C5(CC(CC)CCCC)CC(CC)CCCC | ['PCPDTBSe', 'poly[4,4-bis(2-ethylhexyl)cyclopenta[2,1-b;3,4-b′]dithiophene-2,6-diyl-alt-2,1,3-benzoselenadiazole-4,7-diyl]'] | 1 | PC_{70}BM |  | ['PC_{70}BM', '6,6-phenyl-C_{71}-butyric acid methyl ester'] | 0.89 % | 0.52 V | 5.0 mA/cm^{2} | 34.3 % | {"power conversion efficiency": {"entity_name": "PCE", "entity_start": 142, "entity_end": 142, "property_value_start": 144, "property_value_end": 145, "property_numeric_value": 0.89, "property_unit": "%", "property_value_descriptor": ""}, "open circuit voltage": {"entity_name": "open circuit voltage", "entity_start": 162, "entity_end": 164, "property_value_start": 166, "property_value_end": 167, "property_numeric_value": 0.52, "property_unit": "V", "property_value_descriptor": ""}, "short circuit current": {"entity_name": "short circuit current", "entity_start": 151, "entity_end": 153, "property_value_start": 155, "property_value_end": 159, "property_numeric_value": 5.0, "property_unit": "mA/cm^{2}", "property_value_descriptor": ""}, "fill factor": {"entity_name": "fill factor", "entity_start": 171, "entity_end": 172, "property_value_start": 174, "property_value_end": 175, "property_numeric_value": 34.3, "property_unit": "%", "property_value_descriptor": ""}, "highest occupied molecular orbital": {}, "lowest unoccupied molecular orbital": {}, "bandgap": {"entity_name": "band gap", "entity_start": 20, "entity_end": 21, "property_value_start": 25, "property_value_end": 26, "property_numeric_value": 1.35, "property_unit": "eV", "property_value_descriptor": ""}, "hole mobility": {}, "electron mobility": {}, "external quantum efficiency": {}}
10.1021/jp902199q |  |  | poly(3-hexyl-2,5-thienylene vinylene) |  | ['poly(3-hexyl-2,5-thienylene vinylene)', 'P3HTV'] | 1 | PCBM |  | ['PCBM'] |  |  |  |  | {"power conversion efficiency": {}, "open circuit voltage": {}, "short circuit current": {}, "fill factor": {}, "highest occupied molecular orbital": {}, "lowest unoccupied molecular orbital": {}, "bandgap": {"entity_name": "band gap", "entity_start": 10, "entity_end": 11, "property_value_start": 13, "property_value_end": 14, "property_numeric_value": 1.65, "property_unit": "eV", "property_value_descriptor": ""}, "hole mobility": {}, "electron mobility": {}, "external quantum efficiency": {}}
10.1021/jp902199q |  |  | poly(3,4-ethylene dioxythiophene) | C1COc2c(O1)c([*])sc2c4sc([*])c3OCCOc34 | ['poly(3,4-ethylene dioxythiophene)'] | 1 | PCBM |  | ['PCBM'] | 0.80-0.92 % |  |  |  | {"power conversion efficiency": {"entity_name": "power conversion efficiencies", "entity_start": 270, "entity_end": 272, "property_value_start": 274, "property_value_end": 277, "property_numeric_value": 0.8600000000000001, "property_unit": "%", "property_value_descriptor": "-"}, "open circuit voltage": {}, "short circuit current": {}, "fill factor": {}, "highest occupied molecular orbital": {}, "lowest unoccupied molecular orbital": {}, "bandgap": {}, "hole mobility": {}, "electron mobility": {}, "external quantum efficiency": {}}
10.1021/jp9079926 |  |  | PITN-co-ThBTD |  | ['PITN-co-ThBTD'] | 1 | PCBM |  | ['PCBM'] | 0.9 % | 0.83 V | 3.4 mA/cm^{2} | 32 % | {"power conversion efficiency": {"entity_name": "power conversion efficiency", "entity_start": 210, "entity_end": 212, "property_value_start": 214, "property_value_end": 215, "property_numeric_value": 0.9, "property_unit": "%", "property_value_descriptor": ""}, "open circuit voltage": {"entity_name": "V_{oc}", "entity_start": 234, "entity_end": 235, "property_value_start": 237, "property_value_end": 238, "property_numeric_value": 0.83, "property_unit": "V", "property_value_descriptor": ""}, "short circuit current": {"entity_name": "J_{sc}", "entity_start": 221, "entity_end": 222, "property_value_start": 224, "property_value_end": 228, "property_numeric_value": 3.4, "property_unit": "mA/cm^{2}", "property_value_descriptor": ""}, "fill factor": {"entity_name": "FF", "entity_start": 244, "entity_end": 244, "property_value_start": 246, "property_value_end": 247, "property_numeric_value": 32.0, "property_unit": "%", "property_value_descriptor": ""}, "highest occupied molecular orbital": {}, "lowest unoccupied molecular orbital": {}, "bandgap": {"entity_name": "bandgap", "entity_start": 31, "entity_end": 31, "property_value_start": 33, "property_value_end": 34, "property_numeric_value": 1.55, "property_unit": "eV", "property_value_descriptor": ""}, "hole mobility": {}, "electron mobility": {}, "external quantum efficiency": {}}
10.1021/jp9120639 |  |  | bisPCBM |  | ['bisPCBM'] | 1 | PCBM |  | ['[6,6]-phenyl-C_{61}-butyric acid methyl ester', 'PCBM'] | 3.8 % | 0.88 V | 7.3 mA cm^{-2} | 59.1 % | {"power conversion efficiency": {"entity_name": "power conversion efficiency", "entity_start": 174, "entity_end": 176, "property_value_start": 178, "property_value_end": 179, "property_numeric_value": 3.8, "property_unit": "%", "property_value_descriptor": ""}, "open circuit voltage": {"entity_name": "open circuit voltage", "entity_start": 193, "entity_end": 195, "property_value_start": 197, "property_value_end": 198, "property_numeric_value": 0.88, "property_unit": "V", "property_value_descriptor": ""}, "short circuit current": {"entity_name": "short circuit current", "entity_start": 183, "entity_end": 185, "property_value_start": 187, "property_value_end": 190, "property_numeric_value": 7.3, "property_unit": "mA cm^{-2}", "property_value_descriptor": ""}, "fill factor": {"entity_name": "fill factor", "entity_start": 202, "entity_end": 203, "property_value_start": 205, "property_value_end": 206, "property_numeric_value": 59.1, "property_unit": "%", "property_value_descriptor": ""}, "highest occupied molecular orbital": {}, "lowest unoccupied molecular orbital": {}, "bandgap": {}, "hole mobility": {}, "electron mobility": {}, "external quantum efficiency": {}}
10.1021/jp910467c |  |  | PB | [*]CC([*])CC | ['PB'] | 1 | PCBM |  | ['PCBM'] | 3.54 % |  |  |  | {"power conversion efficiency": {"entity_name": "PCE", "entity_start": 232, "entity_end": 232, "property_value_start": 239, "property_value_end": 240, "property_numeric_value": 3.54, "property_unit": "%", "property_value_descriptor": ""}, "open circuit voltage": {}, "short circuit current": {}, "fill factor": {}, "highest occupied molecular orbital": {}, "lowest unoccupied molecular orbital": {}, "bandgap": {"entity_name": "optical band gap", "entity_start": 68, "entity_end": 70, "property_value_start": 72, "property_value_end": 73, "property_numeric_value": 1.63, "property_unit": "eV", "property_value_descriptor": ""}, "hole mobility": {}, "electron mobility": {}, "external quantum efficiency": {}}
10.1021/jp106319x |  |  | P1 |  | ['P1'] | 1 | PC_{61}BM |  | ['PC_{61}BM'] | 2.72 % |  |  |  | {"power conversion efficiency": {"entity_name": "power conversion efficiency", "entity_start": 138, "entity_end": 140, "property_value_start": 142, "property_value_end": 143, "property_numeric_value": 2.72, "property_unit": "%", "property_value_descriptor": ""}, "open circuit voltage": {}, "short circuit current": {}, "fill factor": {}, "highest occupied molecular orbital": {}, "lowest unoccupied molecular orbital": {}, "bandgap": {}, "hole mobility": {"entity_name": "hole mobility", "entity_start": 69, "entity_end": 70, "property_value_start": 77, "property_value_end": 86, "property_numeric_value": 0.0028, "property_unit": "cm^{2} V^{-1} s^{-1}", "property_value_descriptor": ""}, "electron mobility": {}, "external quantum efficiency": {}}
10.1021/jp108886p |  |  | P3HT | [*]c1cc(CCCCCC)c([*])s1 | ['P3HT', 'P3HT'] | 1 | PCBM |  | ['PCBM'] | 3.40 % |  |  |  | {"power conversion efficiency": {"entity_name": "power conversion efficiencies", "entity_start": 40, "entity_end": 42, "property_value_start": 45, "property_value_end": 46, "property_numeric_value": 3.4, "property_unit": "%", "property_value_descriptor": ""}, "open circuit voltage": {}, "short circuit current": {}, "fill factor": {}, "highest occupied molecular orbital": {}, "lowest unoccupied molecular orbital": {}, "bandgap": {}, "hole mobility": {}, "electron mobility": {}, "external quantum efficiency": {}}
10.1021/jp112320b |  |  | phenylenevinylene |  | ['phenylenevinylene'] | 1 | PCBM |  | ['PCBM'] | 4.14 % |  |  |  | {"power conversion efficiency": {"entity_name": "PCE", "entity_start": 240, "entity_end": 240, "property_value_start": 254, "property_value_end": 255, "property_numeric_value": 4.14, "property_unit": "%", "property_value_descriptor": ""}, "open circuit voltage": {}, "short circuit current": {}, "fill factor": {}, "highest occupied molecular orbital": {}, "lowest unoccupied molecular orbital": {}, "bandgap": {"entity_name": "optical band gap", "entity_start": 44, "entity_end": 46, "property_value_start": 48, "property_value_end": 49, "property_numeric_value": 1.65, "property_unit": "eV", "property_value_descriptor": ""}, "hole mobility": {}, "electron mobility": {}, "external quantum efficiency": {}}
10.1021/jp201337u |  |  | P3HT | [*]c1cc(CCCCCC)c([*])s1 | ['P3HT'] | 1 | PCBM |  | ['PCBM'] | 5.32 % | 0.80 V | 9.0 mA/cm^{2} |  | {"power conversion efficiency": {"entity_name": "PCE", "entity_start": 213, "entity_end": 213, "property_value_start": 225, "property_value_end": 226, "property_numeric_value": 5.32, "property_unit": "%", "property_value_descriptor": ""}, "open circuit voltage": {"entity_name": "V_{oc}", "entity_start": 123, "entity_end": 125, "property_value_start": 127, "property_value_end": 128, "property_numeric_value": 0.8, "property_unit": "V", "property_value_descriptor": ""}, "short circuit current": {"entity_name": "J_{sc}", "entity_start": 136, "entity_end": 137, "property_value_start": 140, "property_value_end": 144, "property_numeric_value": 9.0, "property_unit": "mA/cm^{2}", "property_value_descriptor": ""}, "fill factor": {}, "highest occupied molecular orbital": {}, "lowest unoccupied molecular orbital": {}, "bandgap": {}, "hole mobility": {}, "electron mobility": {}, "external quantum efficiency": {}}
10.1021/jp201104s |  |  | PCPDT-PDPP |  | ['PCPDT-PDPP'] | 1 | PC_{70}BM |  | ['PC_{70}BM'] | 1.32 % |  |  |  | {"power conversion efficiency": {"entity_name": "power conversion efficiencies", "entity_start": 82, "entity_end": 84, "property_value_start": 100, "property_value_end": 101, "property_numeric_value": 1.32, "property_unit": "%", "property_value_descriptor": ""}, "open circuit voltage": {}, "short circuit current": {}, "fill factor": {}, "highest occupied molecular orbital": {}, "lowest unoccupied molecular orbital": {}, "bandgap": {}, "hole mobility": {}, "electron mobility": {}, "external quantum efficiency": {}}
10.1021/acs.jpcc.8b09336 |  |  | PBDB-T | CCCCC(CC)Cc%10ccc(c8c1cc([*])sc1c(c2ccc(CC(CC)CCCC)s2)c9cc(c7ccc(c5sc(c3ccc([*])s3)c6c(=O)c4c(CC(CC)CCCC)sc(CC(CC)CCCC)c4c(=O)c56)s7)sc89)s%10 | ['PBDB-T'] | 0 | A401 |  | ['A401'] | 3.93 % |  |  |  | {"power conversion efficiency": {"entity_name": "power conversion efficiency", "entity_start": 127, "entity_end": 129, "property_value_start": 156, "property_value_end": 157, "property_numeric_value": 3.93, "property_unit": "%", "property_value_descriptor": ""}, "open circuit voltage": {}, "short circuit current": {}, "fill factor": {}, "highest occupied molecular orbital": {}, "lowest unoccupied molecular orbital": {}, "bandgap": {}, "hole mobility": {}, "electron mobility": {}, "external quantum efficiency": {}}
10.1021/acs.jpcc.9b04038 |  |  | ITIC |  | [] | 1 | PC_{71}BM |  | ['PC_{71}BM'] | 10.43 % |  | 20.75 mA cm^{-2} |  | {"power conversion efficiency": {"entity_name": "power conversion efficiency", "entity_start": 68, "entity_end": 70, "property_value_start": 76, "property_value_end": 77, "property_numeric_value": 10.43, "property_unit": "%", "property_value_descriptor": ""}, "open circuit voltage": {}, "short circuit current": {"entity_name": "short circuit current density", "entity_start": 55, "entity_end": 58, "property_value_start": 60, "property_value_end": 63, "property_numeric_value": 20.75, "property_unit": "mA cm^{-2}", "property_value_descriptor": ""}, "fill factor": {}, "highest occupied molecular orbital": {}, "lowest unoccupied molecular orbital": {}, "bandgap": {}, "hole mobility": {}, "electron mobility": {}, "external quantum efficiency": {}}
10.1021/acs.jpcc.9b04038 |  |  | PTBTz-2 | [*]c9cnc(c7sc(c6ncc(c5cc4c(c1ccc(CC(CC)CCCC)s1)c2sc([*])cc2c(c3ccc(CC(CC)CCCC)s3)c4s5)s6)c8sc(C(=O)OCC(CCCCCCCC)CCCCCCCCCC)cc78)s9 | ['PTBTz-2'] | 1 | PC_{71}BM |  | ['PC_{71}BM'] | 11.26 |  |  |  | {"power conversion efficiency": {"entity_name": "power conversion efficiency", "entity_start": 68, "entity_end": 70, "property_value_start": 74, "property_value_end": 74, "property_numeric_value": 11.26, "property_unit": "%", "property_value_descriptor": ""}, "open circuit voltage": {}, "short circuit current": {}, "fill factor": {}, "highest occupied molecular orbital": {}, "lowest unoccupied molecular orbital": {}, "bandgap": {}, "hole mobility": {}, "electron mobility": {}, "external quantum efficiency": {}}
10.1021/acs.jpcc.6b12459 |  |  | poly(3-hexylthiophene) | [*]c1cc(CCCCCC)c([*])s1 | ['poly(3-hexylthiophene)'] | 1 | PC_{71}BM |  | ['PC_{61}BM', 'PC_{71}BM'] | 8.0 % | 0.54 to 0.60 V |  | 3.9 % | {"power conversion efficiency": {"entity_name": "PCE", "entity_start": 139, "entity_end": 139, "property_value_start": 144, "property_value_end": 145, "property_numeric_value": 8.0, "property_unit": "%", "property_value_descriptor": ""}, "open circuit voltage": {"entity_name": "V_{oc}", "entity_start": 69, "entity_end": 70, "property_value_start": 73, "property_value_end": 76, "property_numeric_value": 0.5700000000000001, "property_unit": "V", "property_value_descriptor": "to"}, "short circuit current": {}, "fill factor": {"entity_name": "FF", "entity_start": 99, "entity_end": 99, "property_value_start": 115, "property_value_end": 116, "property_numeric_value": 3.9, "property_unit": "%", "property_value_descriptor": ""}, "highest occupied molecular orbital": {}, "lowest unoccupied molecular orbital": {}, "bandgap": {}, "hole mobility": {}, "electron mobility": {}, "external quantum efficiency": {}}
10.1021/acs.jpcc.6b12459 |  |  | PTB-7 |  | ['PTB-7'] | 1 | PC_{71}BM |  | ['PC_{61}BM', 'PC_{71}BM'] |  |  | 8.82 to 9.73 mA/cm^{2} |  | {"power conversion efficiency": {}, "open circuit voltage": {}, "short circuit current": {"entity_name": "J_{sc}", "entity_start": 83, "entity_end": 84, "property_value_start": 87, "property_value_end": 93, "property_numeric_value": 9.275, "property_unit": "mA/cm^{2}", "property_value_descriptor": "to"}, "fill factor": {}, "highest occupied molecular orbital": {}, "lowest unoccupied molecular orbital": {}, "bandgap": {}, "hole mobility": {}, "electron mobility": {}, "external quantum efficiency": {}}
10.1021/jp902001z |  |  | PZnPT |  | ['PZnPT'] | 1 | PCBM |  | ['PCBM'] | 0.048 % |  |  |  | {"power conversion efficiency": {"entity_name": "power conversion efficiencies", "entity_start": 339, "entity_end": 341, "property_value_start": 343, "property_value_end": 344, "property_numeric_value": 0.048, "property_unit": "%", "property_value_descriptor": ""}, "open circuit voltage": {}, "short circuit current": {}, "fill factor": {}, "highest occupied molecular orbital": {}, "lowest unoccupied molecular orbital": {}, "bandgap": {"entity_name": "optical bandgap", "entity_start": 69, "entity_end": 70, "property_value_start": 84, "property_value_end": 85, "property_numeric_value": 1.9, "property_unit": "eV", "property_value_descriptor": ""}, "hole mobility": {}, "electron mobility": {}, "external quantum efficiency": {}}
10.1021/jp902001z |  |  | PZnPF |  | ['PZnPF'] | 1 | PCBM |  | ['PCBM'] | 0.027 % |  |  |  | {"power conversion efficiency": {"entity_name": "power conversion efficiencies", "entity_start": 339, "entity_end": 341, "property_value_start": 346, "property_value_end": 347, "property_numeric_value": 0.027, "property_unit": "%", "property_value_descriptor": ""}, "open circuit voltage": {}, "short circuit current": {}, "fill factor": {}, "highest occupied molecular orbital": {}, "lowest unoccupied molecular orbital": {}, "bandgap": {}, "hole mobility": {}, "electron mobility": {}, "external quantum efficiency": {}}
10.1021/acs.jpcc.6b05216 |  |  | PDTS-DTffBT | [*]c1cc7c(s1)c6sc(c5sc(c3c(F)c(F)c(c2cc(CCCCCC)c([*])s2)c4nsnc34)cc5CCCCCC)cc6[Si]7(CC(CC)CCCC)CC(CC)CCCCC | ['PDTS-DTffBT', 'PDTS-DTffBTs'] | 1 | PC_{71}BM |  | ['PC_{71}BM'] | 6.40 % |  |  |  | {"power conversion efficiency": {"entity_name": "PCE", "entity_start": 191, "entity_end": 191, "property_value_start": 193, "property_value_end": 194, "property_numeric_value": 6.4, "property_unit": "%", "property_value_descriptor": ""}, "open circuit voltage": {}, "short circuit current": {}, "fill factor": {}, "highest occupied molecular orbital": {}, "lowest unoccupied molecular orbital": {}, "bandgap": {}, "hole mobility": {}, "electron mobility": {}, "external quantum efficiency": {}}
10.1021/jp306656c |  |  | P1b-P4b |  | ['P1b-P4b'] | 1 | PCBM |  | ['PCBM'] | ~7 % |  |  |  | {"power conversion efficiency": {"entity_name": "PCEs", "entity_start": 195, "entity_end": 195, "property_value_start": 207, "property_value_end": 208, "property_numeric_value": 7.0, "property_unit": "%", "property_value_descriptor": "~"}, "open circuit voltage": {}, "short circuit current": {}, "fill factor": {}, "highest occupied molecular orbital": {}, "lowest unoccupied molecular orbital": {}, "bandgap": {}, "hole mobility": {}, "electron mobility": {}, "external quantum efficiency": {}}
10.1021/jp501995t | 1 |  | PBDTTT-C-T | CCCCC(CC)Cc7ccc(c5c3cc(c1sc([*])c2cc(C(=O)C(CC)CCCC)sc12)sc3c(c4ccc(CC(CC)CCCC)s4)c6cc([*])sc56)s7 | ['PBDTTT-C-T'] | 1 | PC_{71}BM |  | ['PC_{71}BM'] | 7.10 % |  |  |  | {"power conversion efficiency": {"entity_name": "PCE", "entity_start": 211, "entity_end": 211, "property_value_start": 218, "property_value_end": 219, "property_numeric_value": 7.1, "property_unit": "%", "property_value_descriptor": ""}, "open circuit voltage": {}, "short circuit current": {}, "fill factor": {}, "highest occupied molecular orbital": {}, "lowest unoccupied molecular orbital": {}, "bandgap": {}, "hole mobility": {}, "electron mobility": {}, "external quantum efficiency": {}}
10.1021/acs.jpcc.9b10580 | 1 |  | PE80 | [*]c9ccc(c7ccc(c6ccc(c5cc4c(c1cc(F)c(SCC(CC)CCCC)s1)c2sc([*])cc2c(c3cc(F)c(SCC(CC)CCCC)s3)c4s5)s6)c8c(=O)n(CC(CC)CCCC)c(=O)c78)s9 | ['PE80'] | 0 | Y6 | CCCCCCCCCCCc3c(C=c2c(=O)c1cc(F)c(F)cc1c2=C(C#N)C#N)sc%11c3sc%12c%10c4nsnc4c9c8sc7c(CCCCCCCCCCC)c(C=c6c(=O)c5cc(F)c(F)cc5c6=C(C#N)C#N)sc7c8n(CC(CC)CCCC)c9c%10n(CC(CC)CCCC)c%11%12 | ['Y6'] | 4.11 % | 0.88 V |  |  | {"power conversion efficiency": {"entity_name": "PCE", "entity_start": 200, "entity_end": 200, "property_value_start": 202, "property_value_end": 203, "property_numeric_value": 4.11, "property_unit": "%", "property_value_descriptor": ""}, "open circuit voltage": {"entity_name": "V_{OC}", "entity_start": 205, "entity_end": 206, "property_value_start": 208, "property_value_end": 209, "property_numeric_value": 0.88, "property_unit": "V", "property_value_descriptor": ""}, "short circuit current": {}, "fill factor": {}, "highest occupied molecular orbital": {}, "lowest unoccupied molecular orbital": {}, "bandgap": {"entity_name": "E_{g}", "entity_start": 151, "entity_end": 152, "property_value_start": 154, "property_value_end": 155, "property_numeric_value": 1.33, "property_unit": "eV", "property_value_descriptor": ""}, "hole mobility": {}, "electron mobility": {}, "external quantum efficiency": {}}
10.1021/acs.jpcc.9b10580 | 1 |  | PE81 | [*]c%11cc%10c(c1cc(F)c(SCC(CC)CCCC)s1)c8sc(c7sc6cc(c4ccc(c3cc2sc([*])c(CCCCCCCCCCC)c2s3)c5c(=O)n(CC(CC)CCCC)c(=O)c45)sc6c7CCCCCCCCCCC)cc8c(c9cc(F)c(SCC(CC)CCCC)s9)c%10s%11 | ['PE81'] | 0 | Y6 | CCCCCCCCCCCc3c(C=c2c(=O)c1cc(F)c(F)cc1c2=C(C#N)C#N)sc%11c3sc%12c%10c4nsnc4c9c8sc7c(CCCCCCCCCCC)c(C=c6c(=O)c5cc(F)c(F)cc5c6=C(C#N)C#N)sc7c8n(CC(CC)CCCC)c9c%10n(CC(CC)CCCC)c%11%12 | ['Y6'] | 10.21 % | 0.90 V
10.1021/acs.jpcc.6b07778 |  |  | PffBT4T-2OD | [*]c6ccc(c5ccc(c4sc(c2c(F)c(F)c(c1cc(CC(CCCCCCCC)CCCCCCCCCC)c([*])s1)c3nsnc23)cc4CC(CCCCCCCC)CCCCCCCCCC)s5)s6 | ["poly[(5,6-difluoro-2,1,3-benzothiadiazol-4,7-diyl)-alt-(3,3'''-di(2-octyldodecyl)-2,2';5',2'';5'',2'''-quaterthiophen-5,5'''-diyl)]", 'PffBT4T-2OD'] | 1 | [6,6]-phenyl-C_{71}-butyric acid methyl ester |  | [] | 7.13 % | 0.77 V | 14.64 mA*cm^{-2} | 0.64 | {"power conversion efficiency": {"entity_name": "power conversion efficiency", "entity_start": 154, "entity_end": 156, "property_value_start": 158, "property_value_end": 159, "property_numeric_value": 7.13, "property_unit": "%", "property_value_descriptor": ""}, "open circuit voltage": {"entity_name": "V_{oc}", "entity_start": 162, "entity_end": 163, "property_value_start": 165, "property_value_end": 166, "property_numeric_value": 0.77, "property_unit": "V", "property_value_descriptor": ""}, "short circuit current": {"entity_name": "J_{sc}", "entity_start": 168, "entity_end": 169, "property_value_start": 171, "property_value_end": 173, "property_numeric_value": 14.64, "property_unit": "mA*cm^{-2}", "property_value_descriptor": ""}, "fill factor": {"entity_name": "FF", "entity_start": 176, "entity_end": 176, "property_value_start": 178, "property_value_end": 178, "property_numeric_value": 64.0, "property_unit": "%", "property_value_descriptor": ""}, "highest occupied molecular orbital": {}, "lowest unoccupied molecular orbital": {"entity_name": "LUMO energy levels", "entity_start": 87, "entity_end": 89, "property_value_start": 97, "property_value_end": 100, "property_numeric_value": -4.635, "property_unit": "eV", "property_value_descriptor": "and"}, "bandgap": {}, "hole mobility": {}, "electron mobility": {}, "external quantum efficiency": {}}
10.1021/ja1110915 |  |  | PTAT-3 |  | ['PTAT-3'] | 1 | PC_{61}BM |  | ['PC_{61}BM'] | 5.6 % |  |  |  | {"power conversion efficiency": {"entity_name": "PCE", "entity_start": 71, "entity_end": 71, "property_value_start": 73, "property_value_end": 74, "property_numeric_value": 5.6, "property_unit": "%", "property_value_descriptor": ""}, "open circuit voltage": {}, "short circuit current": {}, "fill factor": {}, "highest occupied molecular orbital": {}, "lowest unoccupied molecular orbital": {}, "bandgap": {}, "hole mobility": {}, "electron mobility": {}, "external quantum efficiency": {}}
10.1021/ja210954r |  |  | PDHTT |  | ["poly(3,4-dihexyl-2,2':5',2''-terthiophene)", 'PDHTT'] | 1 | PC_{71}BM |  | ['PC_{71}BM'] | 4.2 % |  |  |  | {"power conversion efficiency": {"entity_name": "power conversion efficiency", "entity_start": 273, "entity_end": 275, "property_value_start": 277, "property_value_end": 278, "property_numeric_value": 4.2, "property_unit": "%", "property_value_descriptor": ""}, "open circuit voltage": {}, "short circuit current": {}, "fill factor": {}, "highest occupied molecular orbital": {}, "lowest unoccupied molecular orbital": {}, "bandgap": {}, "hole mobility": {}, "electron mobility": {}, "external quantum efficiency": {}}
10.1021/ja106052e |  |  | PCPDTTTz |  | ['PCPDTTTz'] | 1 | PC_{71}BM |  | ['PC_{71}BM'] |  |  |  |  | {"power conversion efficiency": {}, "open circuit voltage": {}, "short circuit current": {}, "fill factor": {}, "highest occupied molecular orbital": {}, "lowest unoccupied molecular orbital": {"entity_name": "LUMO energy levels", "entity_start": 54, "entity_end": 56, "property_value_start": 61, "property_value_end": 64, "property_numeric_value": -4.41, "property_unit": "eV", "property_value_descriptor": "and"}, "bandgap": {}, "hole mobility": {}, "electron mobility": {}, "external quantum efficiency": {}}
10.1021/ja106052e |  |  |  |  | [] | 1 | PC_{71}BM |  | ['PC_{71}BM'] | 5.4 % |  |  |  | {"power conversion efficiency": {"entity_name": "power conversion efficiency", "entity_start": 86, "entity_end": 88, "property_value_start": 90, "property_value_end": 91, "property_numeric_value": 5.4, "property_unit": "%", "property_value_descriptor": ""}, "open circuit voltage": {}, "short circuit current": {}, "fill factor": {}, "highest occupied molecular orbital": {}, "lowest unoccupied molecular orbital": {}, "bandgap": {}, "hole mobility": {}, "electron mobility": {}, "external quantum efficiency": {}}
10.1021/ja3081583 |  |  | bithiopheneimide |  | ['bithiopheneimide'] | 1 | PC_{71}BM |  | ['PC_{71}BM'] | 6.83 % | 0.80 V |  |  | {"power conversion efficiency": {"entity_name": "PCE", "entity_start": 276, "entity_end": 276, "property_value_start": 278, "property_value_end": 279, "property_numeric_value": 6.83, "property_unit": "%", "property_value_descriptor": ""}, "open circuit voltage": {"entity_name": "V_{oc}", "entity_start": 254, "entity_end": 255, "property_value_start": 257, "property_value_end": 258, "property_numeric_value": 0.8, "property_unit": "V", "property_value_descriptor": ""}, "short circuit current": {}, "fill factor": {}, "highest occupied molecular orbital": {}, "lowest unoccupied molecular orbital": {}, "bandgap": {}, "hole mobility": {}, "electron mobility": {}, "external quantum efficiency": {}}
10.1021/ja061664x |  |  | poly(3-octylthiophene-2,5-diyl-co-3-decyloxythiophene-2,5-diyl) |  | ['poly(3-octylthiophene-2,5-diyl-co-3-decyloxythiophene-2,5-diyl)', 'POT- co -DOT'] | 1 | PCBM |  | ['PCBM'] |  |  |  |  | {"power conversion efficiency": {}, "open circuit voltage": {}, "short circuit current": {}, "fill factor": {}, "highest occupied molecular orbital": {}, "lowest unoccupied molecular orbital": {}, "bandgap": {"entity_name": "band gaps", "entity_start": 140, "entity_end": 141, "property_value_start": 150, "property_value_end": 151, "property_numeric_value": 1.78, "property_unit": "eV", "property_value_descriptor": ""}, "hole mobility": {}, "electron mobility": {}, "external quantum efficiency": {}}
10.1021/ja061664x |  |  |  |  | [] | 1 | PCBM |  | ['PCBM'] | 1.6 % |  |  |  | {"power conversion efficiency": {"entity_name": "Power conversion efficiency", "entity_start": 188, "entity_end": 190, "property_value_start": 192, "property_value_end": 193, "property_numeric_value": 1.6, "property_unit": "%", "property_value_descriptor": ""}, "open circuit voltage": {}, "short circuit current": {}, "fill factor": {}, "highest occupied molecular orbital": {}, "lowest unoccupied molecular orbital": {}, "bandgap": {}, "hole mobility": {}, "electron mobility": {}, "external quantum efficiency": {}}
10.1021/sc500276u |  |  | #NAME? |  | ['- SQ'] | 1 | PC_{70}BM |  | ['PC_{70}BM'] | 5.15 % |  |  |  | {"power conversion efficiency": {"entity_name": "PCE", "entity_start": 162, "entity_end": 162, "property_value_start": 168, "property_value_end": 169, "property_numeric_value": 5.15, "property_unit": "%", "property_value_descriptor": ""}, "open circuit voltage": {}, "short circuit current": {}, "fill factor": {}, "highest occupied molecular orbital": {}, "lowest unoccupied molecular orbital": {}, "bandgap": {}, "hole mobility": {}, "electron mobility": {}, "external quantum efficiency": {}}
10.1021/sc500276u |  |  | P3HT | [*]c1cc(CCCCCC)c([*])s1 | ['poly(3-hexylthiophene)', 'P3HT'] | 1 | PC_{70}BM |  | ['PC_{70}BM'] | 3.47 % |  |  |  | {"power conversion efficiency": {"entity_name": "PCE", "entity_start": 89, "entity_end": 89, "property_value_start": 101, "property_value_end": 102, "property_numeric_value": 3.47, "property_unit": "%", "property_value_descriptor": ""}, "open circuit voltage": {}, "short circuit current": {}, "fill factor": {}, "highest occupied molecular orbital": {}, "lowest unoccupied molecular orbital": {}, "bandgap": {}, "hole mobility": {}, "electron mobility": {}, "external quantum efficiency": {}}
10.1021/acssuschemeng.7b04791 | 1 |  | PCDTBT | [*]c7ccc6c5ccc(c4ccc(c2ccc(c1ccc([*])s1)c3nsnc23)s4)cc5n(C(CCCCCCCC)CCCCCCCC)c6c7 | ['PCDTBT'] | 1 | PC_{71}BM |  | ['PC_{71}BM'] | 6.953 % |  |  |  | {"power conversion efficiency": {"entity_name": "PCE", "entity_start": 66, "entity_end": 66, "property_value_start": 68, "property_value_end": 69, "property_numeric_value": 6.953, "property_unit": "%", "property_value_descriptor": ""}, "open circuit voltage": {}, "short circuit current": {}, "fill factor": {}, "highest occupied molecular orbital": {}, "lowest unoccupied molecular orbital": {}, "bandgap": {}, "hole mobility": {}, "electron mobility": {}, "external quantum efficiency": {}}
10.1021/acssuschemeng.5b00732 |  |  | PTB7 | [*]c7cc6c(c1ccc(CC(CC)CCCC)s1)c4sc(c2sc([*])c3sc(C(=O)OCC(CC)CCCC)c(F)c23)cc4c(c5ccc(CC(CC)CCCC)s5)c6s7 | ["poly[4,8-bis[(2-ethylhexyl)oxy]benzo[1,2-b:4,5-b']dithiophene-2,6-diyl][3-fluoro-2-[(2-ethylhexyl)carbonyl]thieno[3,4-b]-thiophenediyl]", 'PTB7', 'PTB7-Th'] | 0 | PDIC8-EB |  | ["poly{[N,N'-dioctylperylene-3,4,9,10-bis(dicarboximide)-1,7(6)-diyl]-alt-[(2,5-bis(2-ethylhexyl)-1,4-phenylene)bis(ethyn-2,1-diyl]})", 'PDIC8-EB'] | 3.58 % |  |  |  | {"power conversion efficiency": {"entity_name": "PCE", "entity_start": 92, "entity_end": 92, "property_value_start": 94, "property_value_end": 95, "property_numeric_value": 3.58, "property_unit": "%", "property_value_descriptor": ""}, "open circuit voltage": {}, "short circuit current": {}, "fill factor": {}, "highest occupied molecular orbital": {}, "lowest unoccupied molecular orbital": {}, "bandgap": {}, "hole mobility": {}, "electron mobility": {}, "external quantum efficiency": {}}
10.1021/acssuschemeng.5b00732 |  |  | PTB7-Th | [*]c7cc6c(c1ccc(CC(CC)CCCC)s1)c4sc(c2sc([*])c3sc(C(=O)OCC(CC)CCCC)c(F)c23)cc4c(c5ccc(CC(CC)CCCC)s5)c6s7 | ["poly[4,8-bis[(2-ethylhexyl)oxy]benzo[1,2-b:4,5-b']dithiophene-2,6-diyl][3-fluoro-2-[(2-ethylhexyl)carbonyl]thieno[3,4-b]-thiophenediyl]", 'PTB7', 'PTB7-Th'] | 0 | PDIC8-EB |  | ["poly{[N,N'-dioctylperylene-3,4,9,10-bis(dicarboximide)-1,7(6)-diyl]-alt-[(2,5-bis(2-ethylhexyl)-1,4-phenylene)bis(ethyn-2,1-diyl]})", 'PDIC8-EB'] | 2.81 % |  |  |  | {"power conversion efficiency": {"entity_name": "PCE", "entity_start": 105, "entity_end": 105, "property_value_start": 107, "property_value_end": 108, "property_numeric_value": 2.81, "property_unit": "%", "property_value_descriptor": ""}, "open circuit voltage": {}, "short circuit current": {}, "fill factor": {}, "highest occupied molecular orbital": {}, "lowest unoccupied molecular orbital": {}, "bandgap": {}, "hole mobility": {}, "electron mobility": {}, "external quantum efficiency": {}}
10.1021/sc5005617 |  |  | BBTz-co-pyridylthiadiazole |  | ['BBTz-co-pyridylthiadiazole'] | 1 | PC_{71}BM |  | [] | 6.4 % |  |  |  | {"power conversion efficiency": {"entity_name": "PCE", "entity_start": 82, "entity_end": 82, "property_value_start": 85, "property_value_end": 86, "property_numeric_value": 6.4, "property_unit": "%", "property_value_descriptor": ""}, "open circuit voltage": {}, "short circuit current": {}, "fill factor": {}, "highest occupied molecular orbital": {}, "lowest unoccupied molecular orbital": {}, "bandgap": {}, "hole mobility": {}, "electron mobility": {}, "external quantum efficiency": {}}
10.1021/sc5005617 |  |  | PBBTzFT |  | ['PBBTzFT', 'PBBTzPT'] | 1 | PC_{71}BM |  | [] | 2.3 % |  |  |  | {"power conversion efficiency": {"entity_name": "PCE", "entity_start": 121, "entity_end": 121, "property_value_start": 123, "property_value_end": 124, "property_numeric_value": 2.3, "property_unit": "%", "property_value_descriptor": ""}, "open circuit voltage": {}, "short circuit current": {}, "fill factor": {}, "highest occupied molecular orbital": {}, "lowest unoccupied molecular orbital": {}, "bandgap": {}, "hole mobility": {}, "electron mobility": {}, "external quantum efficiency": {}}
10.1021/sc5005617 |  |  | BBTz)-base |  | ['BBTz)-base'] | 1 | PC_{71}BM |  | [] | 6.5 % |  |  |  | {"power conversion efficiency": {"entity_name": "PCE", "entity_start": 171, "entity_end": 171, "property_value_start": 173, "property_value_end": 174, "property_numeric_value": 6.5, "property_unit": "%", "property_value_descriptor": ""}, "open circuit voltage": {}, "short circuit current": {}, "fill factor": {}, "highest occupied molecular orbital": {}, "lowest unoccupied molecular orbital": {}, "bandgap": {}, "hole mobility": {}, "electron mobility": {}, "external quantum efficiency": {}}
10.1021/ar300345h |  |  | PbSe |  | ['PbSe'] | 0 | pentacene |  | ['pentacene'] | 4.7 % |  |  |  | {"power conversion efficiency": {"entity_name": "power conversion efficiency", "entity_start": 360, "entity_end": 362, "property_value_start": 364, "property_value_end": 365, "property_numeric_value": 4.7, "property_unit": "%", "property_value_descriptor": ""}, "open circuit voltage": {}, "short circuit current": {}, "fill factor": {}, "highest occupied molecular orbital": {}, "lowest unoccupied molecular orbital": {}, "bandgap": {}, "hole mobility": {}, "electron mobility": {}, "external quantum efficiency": {}}
10.1038/nmat3160 |  |  | DTS(PTTh_{2})_{2} |  | ['DTS(PTTh_{2})_{2}', 'DTS(PTTh_{2})_{2}.'] | 1 | PC_{70}BM |  | ['PC_{70}BM'] | 6.7 % |  |  |  | {"power conversion efficiency": {"entity_name": "PCE", "entity_start": 146, "entity_end": 146, "property_value_start": 148, "property_value_end": 149, "property_numeric_value": 6.7, "property_unit": "%", "property_value_descriptor": ""}, "open circuit voltage": {}, "short circuit current": {}, "fill factor": {}, "highest occupied molecular orbital": {}, "lowest unoccupied molecular orbital": {}, "bandgap": {}, "hole mobility": {}, "electron mobility": {}, "external quantum efficiency": {}}
10.1039/c6ee03186b |  |  | PBT-0F |  | ['PBT-0F'] | 1 | PC_{71}BM |  | ['PC_{71}BM'] | 4.5 % |  | 16.84 mA cm^{-2} |  | {"power conversion efficiency": {"entity_name": "PCE", "entity_start": 186, "entity_end": 186, "property_value_start": 188, "property_value_end": 189, "property_numeric_value": 4.5, "property_unit": "%", "property_value_descriptor": ""}, "open circuit voltage": {}, "short circuit current": {"entity_name": "J_{SC}", "entity_start": 130, "entity_end": 131, "property_value_start": 133, "property_value_end": 136, "property_numeric_value": 16.84, "property_unit": "mA cm^{-2}", "property_value_descriptor": ""}, "fill factor": {}, "highest occupied molecular orbital": {}, "lowest unoccupied molecular orbital": {}, "bandgap": {}, "hole mobility": {}, "electron mobility": {}, "external quantum efficiency": {}}
10.1039/c6ee03186b |  |  | PTBTz-5 |  | ['PTBTz-5'] | 1 | PC_{71}BM |  | ['PC_{71}BM'] | 6.91 % |  |  |  | {"power conversion efficiency": {"entity_name": "PCE", "entity_start": 166, "entity_end": 166, "property_value_start": 168, "property_value_end": 169, "property_numeric_value": 6.91, "property_unit": "%", "property_value_descriptor": ""}, "open circuit voltage": {}, "short circuit current": {}, "fill factor": {}, "highest occupied molecular orbital": {}, "lowest unoccupied molecular orbital": {}, "bandgap": {}, "hole mobility": {}, "electron mobility": {}, "external quantum efficiency": {}}
10.1039/c3ee42989j | 1 |  | P3TI | [*]c7ccc6c(=c4c(=O)n(CC(CCCCCC)CCCCCCCC)c5cc(c3cc(CCCCCCCC)c(c2ccc(c1sc([*])cc1CCCCCCCC)s2)s3)ccc45)c(=O)n(CC(CCCCCC)CCCCCCCC)c6c7 | ['P3TI'] | 1 | PCBM |  | ['PCBM'] | 6.9 % |  |  |  | {"power conversion efficiency": {"entity_name": "power conversion efficiency", "entity_start": 143, "entity_end": 145, "property_value_start": 149, "property_value_end": 150, "property_numeric_value": 6.9, "property_unit": "%", "property_value_descriptor": ""}, "open circuit voltage": {}, "short circuit current": {}, "fill factor": {}, "highest occupied molecular orbital": {}, "lowest unoccupied molecular orbital": {}, "bandgap": {}, "hole mobility": {}, "electron mobility": {}, "external quantum efficiency": {}}
10.1039/c3ee44202k |  |  | PTB7 | [*]c5cc4c(OCC(CC)CCCC)c3sc(c1sc([*])c2c(F)c(C(=O)OCC(CC)CCCC)sc12)cc3c(OCC(CC)CCCC)c4s5 | ['PTB7', 'PTB7'] | 1 | PC_{71}BM |  | ['PC_{71}BM'] | 8.24 % |  |  |  | {"power conversion efficiency": {"entity_name": "PCEs", "entity_start": 210, "entity_end": 210, "property_value_start": 214, "property_value_end": 215, "property_numeric_value": 8.24, "property_unit": "%", "property_value_descriptor": ""}, "open circuit voltage": {}, "short circuit current": {}, "fill factor": {}, "highest occupied molecular orbital": {}, "lowest unoccupied molecular orbital": {}, "bandgap": {}, "hole mobility": {}, "electron mobility": {}, "external quantum efficiency": {}}
10.1039/c1ee01183a |  |  | P3HT | [*]c1cc(CCCCCC)c([*])s1 | ['P3HT', 'P3HT'] | 1 | PCBM |  | ['PCBM'] | 4 % |  |  |  | {"power conversion efficiency": {"entity_name": "PCE", "entity_start": 87, "entity_end": 87, "property_value_start": 91, "property_value_end": 92, "property_numeric_value": 4.0, "property_unit": "%", "property_value_descriptor": ""}, "open circuit voltage": {}, "short circuit current": {}, "fill factor": {}, "highest occupied molecular orbital": {}, "lowest unoccupied molecular orbital": {}, "bandgap": {}, "hole mobility": {}, "electron mobility": {}, "external quantum efficiency": {}}
10.1039/c1ee01509e | 1 |  | P3BT | [*]c1cc(CCCC)c([*])s1 | ['poly(3-butylthiophene)', 'P3BT'] | 1 | PC_{71}BM |  | ['PC_{71}BM', '[6,6]-phenyl-C_{71}-butyric acid methyl ester'] | 1.08 % |  |  |  | {"power conversion efficiency": {"entity_name": "PCE", "entity_start": 95, "entity_end": 95, "property_value_start": 97, "property_value_end": 98, "property_numeric_value": 4.02, "property_unit": "%", "property_value_descriptor": ""}, "open circuit voltage": {}, "short circuit current": {}, "fill factor": {}, "highest occupied molecular orbital": {}, "lowest unoccupied molecular orbital": {}, "bandgap": {}, "hole mobility": {}, "electron mobility": {}, "external quantum efficiency": {}}
10.1039/c1ee01509e | 1 |  | P3HT | [*]c1cc(CCCCCC)c([*])s1 | ['poly(3-hexylthiophene)', 'P3HT'] | 1 | PC_{71}BM |  | ['PC_{71}BM', '[6,6]-phenyl-C_{71}-butyric acid methyl ester'] | 3.54 %
10.1039/c3ee40190a |  |  | PTBT |  | ['poly(5,6-bis(octyloxy)-4-(thiophen-2-yl)benzo[c][1,2,5]thiadiazole)', 'PTBT'] | 1 | PC_{61}BM |  | [] | 4.31 % |  |  |  | {"power conversion efficiency": {"entity_name": "power conversion efficiency", "entity_start": 130, "entity_end": 132, "property_value_start": 136, "property_value_end": 137, "property_numeric_value": 4.31, "property_unit": "%", "property_value_descriptor": ""}, "open circuit voltage": {}, "short circuit current": {}, "fill factor": {}, "highest occupied molecular orbital": {}, "lowest unoccupied molecular orbital": {}, "bandgap": {}, "hole mobility": {}, "electron mobility": {}, "external quantum efficiency": {}}
10.1039/c5ee01917f |  |  | PTB7 | [*]c5cc4c(OCC(CC)CCCC)c3sc(c1sc([*])c2c(F)c(C(=O)OCC(CC)CCCC)sc12)cc3c(OCC(CC)CCCC)c4s5 | ['PTB7'] | 1 | PC_{71}BM |  | ['PC_{71}BM'] | 9.5 % |  |  |  | {"power conversion efficiency": {"entity_name": "power conversion efficiencies", "entity_start": 47, "entity_end": 49, "property_value_start": 52, "property_value_end": 53, "property_numeric_value": 9.5, "property_unit": "%", "property_value_descriptor": ""}, "open circuit voltage": {}, "short circuit current": {}, "fill factor": {}, "highest occupied molecular orbital": {}, "lowest unoccupied molecular orbital": {}, "bandgap": {}, "hole mobility": {}, "electron mobility": {}, "external quantum efficiency": {}}
10.1039/c7ee01387f | 1 |  | PBDTTT-EFT | CCCCC(CC)COC(=O)c7sc6c(c5cc4c(c1ccc(CC(CC)CCCC)s1)c2sc([*])cc2c(c3ccc(CC(CC)CCCC)s3)c4s5)sc([*])c6c7F | ['PBDTTT-EFT'] | 1 | PC_{71}BM |  | ['PC_{71}BM'] | 9.6 % |  |  |  | {"power conversion efficiency": {"entity_name": "power conversion efficiency", "entity_start": 143, "entity_end": 145, "property_value_start": 155, "property_value_end": 156, "property_numeric_value": 9.6, "property_unit": "%", "property_value_descriptor": ""}, "open circuit voltage": {}, "short circuit current": {}, "fill factor": {}, "highest occupied molecular orbital": {}, "lowest unoccupied molecular orbital": {}, "bandgap": {}, "hole mobility": {}, "electron mobility": {}, "external quantum efficiency": {}}
10.1039/c6ee02851a |  |  | 6-diyl |  | [] | 1 | [6,6]-phenyl-C_{71}-butyric acid methyl ester |  | [] | 12.1 % |  |  |  | {"power conversion efficiency": {"entity_name": "PCE", "entity_start": 77, "entity_end": 77, "property_value_start": 79, "property_value_end": 80, "property_numeric_value": 12.1, "property_unit": "%", "property_value_descriptor": ""}, "open circuit voltage": {}, "short circuit current": {}, "fill factor": {}, "highest occupied molecular orbital": {}, "lowest unoccupied molecular orbital": {}, "bandgap": {}, "hole mobility": {}, "electron mobility": {}, "external quantum efficiency": {}}
10.1039/c8ee01564c |  |  | PBDB-T | CCCCC(CC)Cc%10ccc(c8c1cc([*])sc1c(c2ccc(CC(CC)CCCC)s2)c9cc(c7ccc(c5sc(c3ccc([*])s3)c6c(=O)c4c(CC(CC)CCCC)sc(CC(CC)CCCC)c4c(=O)c56)s7)sc89)s%10 | ['PBDB-T'] | 0 | ITIC | CCCCCCc%15ccc(C7(c1ccc(CCCCCC)cc1)c2cc%10c(cc2c6sc5cc(C=c4c(=O)c3ccccc3c4=C(C#N)C#N)sc5c67)C(c8ccc(CCCCCC)cc8)(c9ccc(CCCCCC)cc9)c%13c%10sc%14cc(C=c%12c(=O)c%11ccccc%11c%12=C(C#N)C#N)sc%13%14)cc%15 | ['ITIC'] | 13.52 % |  |  | 78.07 % | {"power conversion efficiency": {"entity_name": "PCE", "entity_start": 170, "entity_end": 170, "property_value_start": 176, "property_value_end": 177, "property_numeric_value": 13.52, "property_unit": "%", "property_value_descriptor": ""}, "open circuit voltage": {}, "short circuit current": {}, "fill factor": {"entity_name": "FF", "entity_start": 145, "entity_end": 145, "property_value_start": 150, "property_value_end": 151, "property_numeric_value": 78.07, "property_unit": "%", "property_value_descriptor": ""}, "highest occupied molecular orbital": {}, "lowest unoccupied molecular orbital": {}, "bandgap": {}, "hole mobility": {}, "electron mobility": {}, "external quantum efficiency": {}}
10.1039/c8ee01564c |  |  | PBDB-T | CCCCC(CC)Cc%10ccc(c8c1cc([*])sc1c(c2ccc(CC(CC)CCCC)s2)c9cc(c7ccc(c5sc(c3ccc([*])s3)c6c(=O)c4c(CC(CC)CCCC)sc(CC(CC)CCCC)c4c(=O)c56)s7)sc89)s%10 | ['PBDB-T'] | 0 | IT-M | CCCCCCc%15ccc(C7(c1ccc(CCCCCC)cc1)c2cc%10c(cc2c6sc5cc(C=c4c(=O)c3ccc(C)cc3c4=C(C#N)C#N)sc5c67)C(c8ccc(CCCCCC)cc8)(c9ccc(CCCCCC)cc9)c%13c%10sc%14cc(C=c%12c(=O)c%11ccc(C)cc%11c%12=C(C#N)C#N)sc%13%14)cc%15 | ['IT-M'] | 11.71 % |  |  | 77.83 % | {"power conversion efficiency": {"entity_name": "PCE", "entity_start": 170, "entity_end": 170, "property_value_start": 173, "property_value_end": 174, "property_numeric_value": 11.71, "property_unit": "%", "property_value_descriptor": ""}, "open circuit voltage": {}, "short circuit current": {}, "fill factor": {"entity_name": "FF", "entity_start": 180, "entity_end": 180, "property_value_start": 185, "property_value_end": 186, "property_numeric_value": 77.83, "property_unit": "%", "property_value_descriptor": ""}, "highest occupied molecular orbital": {}, "lowest unoccupied molecular orbital": {}, "bandgap": {}, "hole mobility": {}, "electron mobility": {}, "external quantum efficiency": {}}
10.1039/c6ee02466a |  | 1 | P4TNTz-2F | [*]c8cc(F)c(c7sc(c6sc(c4cc2c(cc(c1cc(CC(CCCCCCCCCC)CCCCCCCCCCCC)c([*])s1)c3nsnc23)c5nsnc45)cc6CC(CCCCCCCCCC)CCCCCCCCCCCC)cc7F)s8 | ['P4TNTz-2F'] | 1 | PC_{71}BM |  | ['PC_{71}BM'] | 10.62 % |  | 19.45 mA cm^{-2} |  | {"power conversion efficiency": {"entity_name": "PCE", "entity_start": 52, "entity_end": 52, "property_value_start": 54, "property_value_end": 55, "property_numeric_value": 10.62, "property_unit": "%", "property_value_descriptor": ""}, "open circuit voltage": {}, "short circuit current": {"entity_name": "short-circuit current density", "entity_start": 143, "entity_end": 147, "property_value_start": 149, "property_value_end": 151, "property_numeric_value": 19.45, "property_unit": "mA cm^{-2}", "property_value_descriptor": ""}, "fill factor": {}, "highest occupied molecular orbital": {"entity_name": "HOMO", "entity_start": 94, "entity_end": 94, "property_value_start": 97, "property_value_end": 98, "property_numeric_value": -5.46, "property_unit": "eV", "property_value_descriptor": ""}, "lowest unoccupied molecular orbital": {}, "bandgap": {"entity_name": "bandgap", "entity_start": 104, "entity_end": 104, "property_value_start": 106, "property_value_end": 107, "property_numeric_value": 1.59, "property_unit": "eV", "property_value_descriptor": ""}, "hole mobility": {}, "electron mobility": {}, "external quantum efficiency": {}}
10.1039/c3ee42484g |  |  | PBDTTT-CT | CCCCC(CC)Cc7ccc(c5c3cc(c1sc([*])c2cc(C(=O)C(CC)CCCC)sc12)sc3c(c4ccc(CC(CC)CCCC)s4)c6cc([*])sc56)s7 | ['PBDTTT-CT'] | 1 | PC_{70}BM |  | ['PC_{70}BM'] | 3.2 % |  |  |  | {"power conversion efficiency": {"entity_name": "power conversion efficiency", "entity_start": 170, "entity_end": 172, "property_value_start": 174, "property_value_end": 175, "property_numeric_value": 3.2, "property_unit": "%", "property_value_descriptor": ""}, "open circuit voltage": {}, "short circuit current": {}, "fill factor": {}, "highest occupied molecular orbital": {}, "lowest unoccupied molecular orbital": {}, "bandgap": {}, "hole mobility": {}, "electron mobility": {}, "external quantum efficiency": {}}
10.1039/c4ee00446a |  |  | [6,6]-phenyl-C_{71}-butyric acid methyl |  | [] | 1 | PC_{70}BM |  | ['PC_{70}BM'] |  | 0.84 V |  |  | {"power conversion efficiency": {}, "open circuit voltage": {"entity_name": "V_{oc}", "entity_start": 162, "entity_end": 163, "property_value_start": 166, "property_value_end": 167, "property_numeric_value": 0.84, "property_unit": "V", "property_value_descriptor": ""}, "short circuit current": {}, "fill factor": {}, "highest occupied molecular orbital": {}, "lowest unoccupied molecular orbital": {}, "bandgap": {}, "hole mobility": {"entity_name": "hole mobility", "entity_start": 83, "entity_end": 84, "property_value_start": 89, "property_value_end": 98, "property_numeric_value": 0.00408, "property_unit": "cm^{2} V^{-1} s^{-1}", "property_value_descriptor": ""}, "electron mobility": {}, "external quantum efficiency": {}}
10.1039/c4ee00446a |  |  | thieno[3,4-b]thiophene |  | [] | 1 | PC_{70}BM |  | ['PC_{70}BM'] | 8.42 % | 0.84 V |  |  | {"power conversion efficiency": {"entity_name": "PCE", "entity_start": 177, "entity_end": 177, "property_value_start": 180, "property_value_end": 181, "property_numeric_value": 8.42, "property_unit": "%", "property_value_descriptor": ""}, "open circuit voltage": {"entity_name": "V_{oc}", "entity_start": 234, "entity_end": 235, "property_value_start": 238, "property_value_end": 239, "property_numeric_value": 0.84, "property_unit": "V", "property_value_descriptor": ""}, "short circuit current": {}, "fill factor": {}, "highest occupied molecular orbital": {}, "lowest unoccupied molecular orbital": {}, "bandgap": {}, "hole mobility": {}, "electron mobility": {}, "external quantum efficiency": {}}
10.1039/c4ee01529k |  |  | PPDT2FBT | [*]c5ccc(c4cc(OCC(CCCCCC)CCCCCCCC)c(c3ccc(c1c(F)c(F)c([*])c2nsnc12)s3)cc4OCC(CCCCCC)CCCCCCCC)s5 | ['PPDT2FBT'] | 1 | PC_{70}BM |  | ['PC_{70}BM'] | 7 % |  | 15.7-16.3 mA cm^{-2} | 0.71-0.73 | {"power conversion efficiency": {"entity_name": "PCE", "entity_start": 45, "entity_end": 45, "property_value_start": 49, "property_value_end": 50, "property_numeric_value": 7.0, "property_unit": "%", "property_value_descriptor": ""}, "open circuit voltage": {}, "short circuit current": {"entity_name": "short-circuit current density", "entity_start": 227, "entity_end": 231, "property_value_start": 233, "property_value_end": 237, "property_numeric_value": 16.0, "property_unit": "mA cm^{-2}", "property_value_descriptor": "-"}, "fill factor": {"entity_name": "fill factor", "entity_start": 216, "entity_end": 217, "property_value_start": 219, "property_value_end": 221, "property_numeric_value": 72.0, "property_unit": "%", "property_value_descriptor": "-"}, "highest occupied molecular orbital": {}, "lowest unoccupied molecular orbital": {}, "bandgap": {}, "hole mobility": {}, "electron mobility": {}, "external quantum efficiency": {}}
10.1039/c8ee01700j |  | 1 | ITCPTC | CCCCCCc%15ccc(C7(c1ccc(CCCCCC)cc1)c2cc%10c(cc2c6sc5cc(C=c4c(=O)c3cscc3c4=C(C#N)C#N)sc5c67)C(c8ccc(CCCCCC)cc8)(c9ccc(CCCCCC)cc9)c%13c%10sc%14cc(C=c%12c(=O)c%11cscc%11c%12=C(C#N)C#N)sc%13%14)cc%15 | ['ITCPTC'] | 0 | MeIC | CCCCCCc%15ccc(C7(c1ccc(CCCCCC)cc1)c2cc%10c(cc2c6sc5cc(C=c4c(=O)c3c(C)scc3c4=C(C#N)C#N)sc5c67)C(c8ccc(CCCCCC)cc8)(c9ccc(CCCCCC)cc9)c%13c%10sc%14cc(C=c%12c(=O)c%11c(C)scc%11c%12=C(C#N)C#N)sc%13%14)cc%15 | ['MeIC'] |  |  |  | 78.2 % | {"power conversion efficiency": {}, "open circuit voltage": {}, "short circuit current": {}, "fill factor": {"entity_name": "FF", "entity_start": 174, "entity_end": 174, "property_value_start": 176, "property_value_end": 177, "property_numeric_value": 78.2, "property_unit": "%", "property_value_descriptor": ""}, "highest occupied molecular orbital": {}, "lowest unoccupied molecular orbital": {}, "bandgap": {}, "hole mobility": {}, "electron mobility": {}, "external quantum efficiency": {}}
10.1039/c8ee01700j |  | 1 | PM6 | [*]c%10ccc(c8sc(c6ccc(c5cc4c(c1cc(F)c(CC(CC)CCCC)s1)c2sc([*])cc2c(c3cc(F)c(CC(CC)CCCC)s3)c4s5)s6)c9c(=O)c7c(CC(CC)CCCC)sc(C(CC)CCCCC)c7c(=O)c89)s%10 | ['PM6'] | 0 | ITCPTC | CCCCCCc%15ccc(C7(c1ccc(CCCCCC)cc1)c2cc%10c(cc2c6sc5cc(C=c4c(=O)c3cscc3c4=C(C#N)C#N)sc5c67)C(c8ccc(CCCCCC)cc8)(c9ccc(CCCCCC)cc9)c%13c%10sc%14cc(C=c%12c(=O)c%11cscc%11c%12=C(C#N)C#N)sc%13%14)cc%15 | ['ITCPTC'] | 14.13 % |  |  |  | {"power conversion efficiency": {"entity_name": "PCE", "entity_start": 179, "entity_end": 179, "property_value_start": 181, "property_value_end": 182, "property_numeric_value": 14.13, "property_unit": "%", "property_value_descriptor": ""}, "open circuit voltage": {}, "short circuit current": {}, "fill factor": {}, "highest occupied molecular orbital": {}, "lowest unoccupied molecular orbital": {}, "bandgap": {}, "hole mobility": {}, "electron mobility": {}, "external quantum efficiency": {}}
10.1039/c7ta00063d |  |  | PBTZF2 |  | ["poly[(4,8-bis(5-(2-ethylhexyl)-4-fluorothiophene-2-yl)-benzo[1,2-b:4,5-b']dithiophene)-alt-(5,6-difluoro-4,7-(4-(2-ethylhexyl)-dithien-2-yl-2,1,3-benzothiadiazole)])", 'PBTZF4', 'PBTZF2'] | 0 | bPDI2P |  | [] | 3.68 % |  |  |  | {"power conversion efficiency": {"entity_name": "PCE", "entity_start": 109, "entity_end": 109, "property_value_start": 111, "property_value_end": 112, "property_numeric_value": 3.68, "property_unit": "%", "property_value_descriptor": ""}, "open circuit voltage": {}, "short circuit current": {}, "fill factor": {}, "highest occupied molecular orbital": {}, "lowest unoccupied molecular orbital": {}, "bandgap": {}, "hole mobility": {}, "electron mobility": {}, "external quantum efficiency": {}}
10.1039/c7ta00063d |  |  | PBTZF4 |  | ["poly[(4,8-bis(5-(2-ethylhexyl)-4-fluorothiophene-2-yl)-benzo[1,2-b:4,5-b']dithiophene)-alt-(5,6-difluoro-4,7-(4-(2-ethylhexyl)-dithien-2-yl-2,1,3-benzothiadiazole)])", 'PBTZF4', 'PBTZF2'] | 0 | bPDI2P |  | [] |  |  |  |  | {"power conversion efficiency": {}, "open circuit voltage": {}, "short circuit current": {}, "fill factor": {}, "highest occupied molecular orbital": {"entity_name": "HOMO", "entity_start": 211, "entity_end": 211, "property_value_start": 218, "property_value_end": 219, "property_numeric_value": -5.33, "property_unit": "eV", "property_value_descriptor": ""}, "lowest unoccupied molecular orbital": {}, "bandgap": {}, "hole mobility": {}, "electron mobility": {}, "external quantum efficiency": {}}
10.1039/c5ta04229a |  |  | methyl |  | ['methyl'] | 1 | PC_{71}BM |  | ['PC_{71}BM'] |  |  |  |  | {"power conversion efficiency": {}, "open circuit voltage": {}, "short circuit current": {}, "fill factor": {}, "highest occupied molecular orbital": {}, "lowest unoccupied molecular orbital": {}, "bandgap": {"entity_name": "E^{opt}_{g}", "entity_start": 58, "entity_end": 60, "property_value_start": 62, "property_value_end": 63, "property_numeric_value": 1.15, "property_unit": "eV", "property_value_descriptor": ""}, "hole mobility": {}, "electron mobility": {}, "external quantum efficiency": {}}
10.1039/c5ta04622j |  |  | P(QP-TT-Zn) |  | ['P(QP-TT-Zn)'] | 1 | PC_{71}BM |  | ['PC_{71}BM'] | 3.51 % |  |  |  | {"power conversion efficiency": {"entity_name": "PCE", "entity_start": 166, "entity_end": 166, "property_value_start": 170, "property_value_end": 171, "property_numeric_value": 3.51, "property_unit": "%", "property_value_descriptor": ""}, "open circuit voltage": {}, "short circuit current": {}, "fill factor": {}, "highest occupied molecular orbital": {}, "lowest unoccupied molecular orbital": {}, "bandgap": {}, "hole mobility": {}, "electron mobility": {}, "external quantum efficiency": {}}
10.1039/c5ta09727d |  |  | PTB7 | [*]c5cc4c(OCC(CC)CCCC)c3sc(c1sc([*])c2c(F)c(C(=O)OCC(CC)CCCC)sc12)cc3c(OCC(CC)CCCC)c4s5 | ['PTB7', 'PTB7'] | 1 | PC_{71}BM |  | ['PC_{71}BM'] | 9.06 % |  | 16.27 mA cm^{-2} |  | {"power conversion efficiency": {"entity_name": "PCE", "entity_start": 227, "entity_end": 227, "property_value_start": 229, "property_value_end": 230, "property_numeric_value": 9.06, "property_unit": "%", "property_value_descriptor": ""}, "open circuit voltage": {}, "short circuit current": {"entity_name": "J_{sc}", "entity_start": 113, "entity_end": 114, "property_value_start": 118, "property_value_end": 121, "property_numeric_value": 16.27, "property_unit": "mA cm^{-2}", "property_value_descriptor": ""}, "fill factor": {}, "highest occupied molecular orbital": {}, "lowest unoccupied molecular orbital": {}, "bandgap": {}, "hole mobility": {}, "electron mobility": {}, "external quantum efficiency": {}}
10.1039/c5ta00108k |  |  | PTB7 | [*]c5cc4c(OCC(CC)CCCC)c3sc(c1sc([*])c2c(F)c(C(=O)OCC(CC)CCCC)sc12)cc3c(OCC(CC)CCCC)c4s5 | ['polythieno[3,4-b]-thiophene-co-benzodithiophene', 'PTB7'] | 0 | 2,2'-(12H,12'H-10,10'-spirobi[indeno[2,1-b]fluorene]-12,12'-diylidene)dimalononitrile; polythieno[3,4-b]-thiophene-co-benzodithiophene |  | [] | 0.80 % |  |  |  | {"power conversion efficiency": {"entity_name": "PCE", "entity_start": 143, "entity_end": 143, "property_value_start": 146, "property_value_end": 147, "property_numeric_value": 0.8, "property_unit": "%", "property_value_descriptor": ""}, "open circuit voltage": {}, "short circuit current": {}, "fill factor": {}, "highest occupied molecular orbital": {}, "lowest unoccupied molecular orbital": {"entity_name": "LUMO level", "entity_start": 63, "entity_end": 64, "property_value_start": 66, "property_value_end": 67, "property_numeric_value": -3.63, "property_unit": "eV", "property_value_descriptor": ""}, "bandgap": {}, "hole mobility": {}, "electron mobility": {}, "external quantum efficiency": {}}
10.1039/c6ta08049a |  |  | PTB7-Th | [*]c7cc6c(c1ccc(CC(CC)CCCC)s1)c4sc(c2sc([*])c3sc(C(=O)OCC(CC)CCCC)c(F)c23)cc4c(c5ccc(CC(CC)CCCC)s5)c6s7 | ['PTB7-Th'] | 1 | PC_{71}BM |  | ['PC_{71}BM'] | 8.38 % |  |  |  | {"power conversion efficiency": {"entity_name": "PCEs", "entity_start": 237, "entity_end": 237, "property_value_start": 256, "property_value_end": 257, "property_numeric_value": 8.38, "property_unit": "%", "property_value_descriptor": ""}, "open circuit voltage": {}, "short circuit current": {}, "fill factor": {}, "highest occupied molecular orbital": {}, "lowest unoccupied molecular orbital": {}, "bandgap": {}, "hole mobility": {}, "electron mobility": {}, "external quantum efficiency": {}}
10.1039/c4ta02851a |  |  | PBDTTT-CT | CCCCC(CC)Cc7ccc(c5c3cc(c1sc([*])c2cc(C(=O)C(CC)CCCC)sc12)sc3c(c4ccc(CC(CC)CCCC)s4)c6cc([*])sc56)s7 | ["poly[(4,8-bis(5-(2-ethylhexyl)thiophen-2-yl)-benzo[1,2-b;4,5-b']dithiophene)-2,6-diyl-alt-(4-(2-ethylhexanoyl)-thieno[3,4-b]thiophene))-2,6-diyl", 'PBDTTT-CT'] | 0 | PDI |  | ['perylene-diimide', 'PDI', 'PDI'] | 3.7 % |  |  |  | {"power conversion efficiency": {"entity_name": "PCE", "entity_start": 56, "entity_end": 56, "property_value_start": 58, "property_value_end": 59, "property_numeric_value": 3.7, "property_unit": "%", "property_value_descriptor": ""}, "open circuit voltage": {}, "short circuit current": {}, "fill factor": {}, "highest occupied molecular orbital": {}, "lowest unoccupied molecular orbital": {}, "bandgap": {}, "hole mobility": {}, "electron mobility": {}, "external quantum efficiency": {}}
10.1039/c6ta01368f |  |  | PDMS | C[Si](C)(O[*])[*] | ['PDMS'] | 1 | PC_{71}BM |  | ['[6,6]-phenyl-C_{71}-butyric acid methyl ester', 'PC_{71}BM'] | 7 % |  |  |  | {"power conversion efficiency": {"entity_name": "PCE", "entity_start": 293, "entity_end": 293, "property_value_start": 297, "property_value_end": 298, "property_numeric_value": 7.0, "property_unit": "%", "property_value_descriptor": ""}, "open circuit voltage": {}, "short circuit current": {}, "fill factor": {}, "highest occupied molecular orbital": {}, "lowest unoccupied molecular orbital": {}, "bandgap": {}, "hole mobility": {}, "electron mobility": {}, "external quantum efficiency": {}}
10.1039/c8ta05238g |  |  | PDPP4 T |  | ['PDPP4 T'] | 1 | PC_{71}BM |  | ['PC_{71}BM'] | 7.0 % |  |  |  | {"power conversion efficiency": {"entity_name": "PCE", "entity_start": 194, "entity_end": 194, "property_value_start": 195, "property_value_end": 196, "property_numeric_value": 7.0, "property_unit": "%", "property_value_descriptor": ""}, "open circuit voltage": {}, "short circuit current": {}, "fill factor": {}, "highest occupied molecular orbital": {}, "lowest unoccupied molecular orbital": {}, "bandgap": {}, "hole mobility": {}, "electron mobility": {}, "external quantum efficiency": {}}
10.1039/c7ta07390a |  |  | PÎ±NBDT-T1 |  | ['PÎ±NBDT-T1'] | 1 | PC_{71}BM |  | ['PC_{71}BM'] | 9.60 % |  |  |  | {"power conversion efficiency": {"entity_name": "PCE", "entity_start": 106, "entity_end": 106, "property_value_start": 109, "property_value_end": 110, "property_numeric_value": 9.6, "property_unit": "%", "property_value_descriptor": ""}, "open circuit voltage": {}, "short circuit current": {}, "fill factor": {}, "highest occupied molecular orbital": {}, "lowest unoccupied molecular orbital": {}, "bandgap": {}, "hole mobility": {}, "electron mobility": {}, "external quantum efficiency": {}}
10.1039/c6ta07105h |  |  | PTB7-Th | [*]c7cc6c(c1ccc(CC(CC)CCCC)s1)c4sc(c2sc([*])c3sc(C(=O)OCC(CC)CCCC)c(F)c23)cc4c(c5ccc(CC(CC)CCCC)s5)c6s7 | ['PTB7-Th'] | 1 | PC_{71}BM |  | ['PC_{71}BM'] | 8.59 % |  |  |  | {"power conversion efficiency": {"entity_name": "PCE", "entity_start": 58, "entity_end": 58, "property_value_start": 90, "property_value_end": 91, "property_numeric_value": 8.59, "property_unit": "%", "property_value_descriptor": ""}, "open circuit voltage": {}, "short circuit current": {}, "fill factor": {}, "highest occupied molecular orbital": {}, "lowest unoccupied molecular orbital": {}, "bandgap": {}, "hole mobility": {}, "electron mobility": {}, "external quantum efficiency": {}}
10.1039/c7ta05108e |  |  | P3HT | [*]c1cc(CCCCCC)c([*])s1 | ['poly(3-hexylthiophene)', 'P3HT'] | 0 | ATT-3-based |  | ['ATT-3', 'ATT-3-based'] | 6.26 % | 0.927 V |  |  | {"power conversion efficiency": {"entity_name": "PCE", "entity_start": 121, "entity_end": 121, "property_value_start": 123, "property_value_end": 124, "property_numeric_value": 6.26, "property_unit": "%", "property_value_descriptor": ""}, "open circuit voltage": {"entity_name": "V_{oc}", "entity_start": 128, "entity_end": 129, "property_value_start": 131, "property_value_end": 132, "property_numeric_value": 0.927, "property_unit": "V", "property_value_descriptor": ""}, "short circuit current": {}, "fill factor": {}, "highest occupied molecular orbital": {}, "lowest unoccupied molecular orbital": {}, "bandgap": {"entity_name": "optical bandgap", "entity_start": 91, "entity_end": 92, "property_value_start": 94, "property_value_end": 95, "property_numeric_value": 1.61, "property_unit": "eV", "property_value_descriptor": ""}, "hole mobility": {}, "electron mobility": {}, "external quantum efficiency": {}}
10.1039/c6ta03801h |  |  | PDFQx-3T |  | ["poly(2,2':5',2''-terthiophene-alt-2,3-bis(3,4-bis(octyloxy)phenyl)-6,7-difluoroquinoxaline)", 'PDFQx-3 T', 'PDFQx-3T'] | 1 | PC_{71}BM |  | ['PC_{71}BM'] | 8 % |  |  | 0.63 | {"power conversion efficiency": {"entity_name": "PCE", "entity_start": 207, "entity_end": 207, "property_value_start": 210, "property_value_end": 211, "property_numeric_value": 8.0, "property_unit": "%", "property_value_descriptor": ""}, "open circuit voltage": {}, "short circuit current": {}, "fill factor": {"entity_name": "fill factor", "entity_start": 234, "entity_end": 235, "property_value_start": 237, "property_value_end": 237, "property_numeric_value": 63.0, "property_unit": "%", "property_value_descriptor": ""}, "highest occupied molecular orbital": {}, "lowest unoccupied molecular orbital": {}, "bandgap": {}, "hole mobility": {}, "electron mobility": {}, "external quantum efficiency": {}}
10.1039/c6ta03801h |  |  | PDFQx-T |  | ['poly(thiophene-alt-(2,3-bis(3,4-bis(octyloxy)phenyl)-6,7-difluoroquinoxaline))', 'PDFQx-T'] | 1 | PC_{71}BM |  | ['PC_{71}BM'] |  | 0.74 V | 17.19 mA cm^{-2} |  | {"power conversion efficiency": {}, "open circuit voltage": {"entity_name": "open-circuit voltage", "entity_start": 214, "entity_end": 217, "property_value_start": 219, "property_value_end": 220, "property_numeric_value": 0.74, "property_unit": "V", "property_value_descriptor": ""}, "short circuit current": {"entity_name": "short-circuit current", "entity_start": 223, "entity_end": 226, "property_value_start": 228, "property_value_end": 231, "property_numeric_value": 17.19, "property_unit": "mA cm^{-2}", "property_value_descriptor": ""}, "fill factor": {}, "highest occupied molecular orbital": {}, "lowest unoccupied molecular orbital": {}, "bandgap": {}, "hole mobility": {}, "electron mobility": {}, "external quantum efficiency": {}}
10.1039/c5ta00715a |  |  | P3HT | [*]c1cc(CCCCCC)c([*])s1 | ['P3HT'] | 0 | P3HT; MEH-PPV |  | [] | 1.1 % |  |  |  | {"power conversion efficiency": {"entity_name": "power conversion efficiencies", "entity_start": 54, "entity_end": 56, "property_value_start": 65, "property_value_end": 66, "property_numeric_value": 1.1, "property_unit": "%", "property_value_descriptor": ""}, "open circuit voltage": {}, "short circuit current": {}, "fill factor": {}, "highest occupied molecular orbital": {}, "lowest unoccupied molecular orbital": {}, "bandgap": {}, "hole mobility": {}, "electron mobility": {}, "external quantum efficiency": {}}
10.1039/c5ta00715a |  |  | MEH-PPV | [*]/C=C/c1cc(OC)c([*])cc1OCC(CC)CCCC | ['MEH-PPV'] | 0 | P3HT; MEH-PPV |  | [] | 3.5 % |  |  |  | {"power conversion efficiency": {"entity_name": "power conversion efficiencies", "entity_start": 54, "entity_end": 56, "property_value_start": 70, "property_value_end": 71, "property_numeric_value": 3.5, "property_unit": "%", "property_value_descriptor": ""}, "open circuit voltage": {}, "short circuit current": {}, "fill factor": {}, "highest occupied molecular orbital": {}, "lowest unoccupied molecular orbital": {}, "bandgap": {}, "hole mobility": {}, "electron mobility": {}, "external quantum efficiency": {}}
10.1039/c8ta06989a |  |  | PTB7-Th | [*]c7cc6c(c1ccc(CC(CC)CCCC)s1)c4sc(c2sc([*])c3sc(C(=O)OCC(CC)CCCC)c(F)c23)cc4c(c5ccc(CC(CC)CCCC)s5)c6s7 | ['PTB7-Th'] | 1 | PC_{71}BM |  | ['PC_{71}BM'] | 8.65 % |  |  |  | {"power conversion efficiency": {"entity_name": "power conversion efficiency", "entity_start": 176, "entity_end": 178, "property_value_start": 189, "property_value_end": 190, "property_numeric_value": 8.65, "property_unit": "%", "property_value_descriptor": ""}, "open circuit voltage": {}, "short circuit current": {}, "fill factor": {}, "highest occupied molecular orbital": {}, "lowest unoccupied molecular orbital": {}, "bandgap": {}, "hole mobility": {}, "electron mobility": {}, "external quantum efficiency": {}}
10.1039/c7ta04618a |  |  | poly(4,8-bis(5-(2-ethylhexyl)furan-2-yl)benzo[1,2-b:4,5-b']difuran-alt-2,5-didodecyl-3,6-di(furan-2-yl)pyrrolo[3,4-c]pyrrole-1,4(2H,5H)-dione) |  | ["poly(4,8-bis(5-(2-ethylhexyl)furan-2-yl)benzo[1,2-b:4,5-b']difuran-alt-2,5-didodecyl-3,6-di(furan-2-yl)pyrrolo[3,4-c]pyrrole-1,4(2H,5H)-dione)"] | 1 | PC_{71}BM |  | ['PC_{71}BM'] | 5.55 % |  |  | 0.73 | {"power conversion efficiency": {"entity_name": "PCE", "entity_start": 194, "entity_end": 194, "property_value_start": 197, "property_value_end": 198, "property_numeric_value": 5.55, "property_unit": "%", "property_value_descriptor": ""}, "open circuit voltage": {}, "short circuit current": {}, "fill factor": {"entity_name": "FF", "entity_start": 205, "entity_end": 205, "property_value_start": 208, "property_value_end": 208, "property_numeric_value": 73.0, "property_unit": "%", "property_value_descriptor": ""}, "highest occupied molecular orbital": {}, "lowest unoccupied molecular orbital": {}, "bandgap": {}, "hole mobility": {}, "electron mobility": {}, "external quantum efficiency": {}}
10.1039/c6ta01933a |  |  | P(IDT-NDI) |  | ['P(IDT-NDI)'] | 1 | PCBM |  | [] | 5.33 % |  |  |  | {"power conversion efficiency": {"entity_name": "power conversion efficiencies", "entity_start": 137, "entity_end": 139, "property_value_start": 147, "property_value_end": 148, "property_numeric_value": 5.33, "property_unit": "%", "property_value_descriptor": ""}, "open circuit voltage": {}, "short circuit current": {}, "fill factor": {}, "highest occupied molecular orbital": {"entity_name": "HOMO level", "entity_start": 60, "entity_end": 61, "property_value_start": 63, "property_value_end": 64, "property_numeric_value": -5.75, "property_unit": "eV", "property_value_descriptor": ""}, "lowest unoccupied molecular orbital": {"entity_name": "LUMO level", "entity_start": 53, "entity_end": 54, "property_value_start": 56, "property_value_end": 57, "property_numeric_value": -3.84, "property_unit": "eV", "property_value_descriptor": ""}, "bandgap": {"entity_name": "bandgap", "entity_start": 46, "entity_end": 46, "property_value_start": 48, "property_value_end": 49, "property_numeric_value": 1.51, "property_unit": "eV", "property_value_descriptor": ""}, "hole mobility": {}, "electron mobility": {}, "external quantum efficiency": {}}
10.1039/c6ta01933a |  |  | PTB7-Th | [*]c7cc6c(c1ccc(CC(CC)CCCC)s1)c4sc(c2sc([*])c3sc(C(=O)OCC(CC)CCCC)c(F)c23)cc4c(c5ccc(CC(CC)CCCC)s5)c6s7 | ['PTB7-Th'] | 1 | PCBM |  | [] | 4.12 % |  |  |  | {"power conversion efficiency": {"entity_name": "power conversion efficiencies", "entity_start": 137, "entity_end": 139, "property_value_start": 144, "property_value_end": 145, "property_numeric_value": 4.12, "property_unit": "%", "property_value_descriptor": ""}, "open circuit voltage": {}, "short circuit current": {}, "fill factor": {}, "highest occupied molecular orbital": {}, "lowest unoccupied molecular orbital": {}, "bandgap": {"entity_name": "bandgap", "entity_start": 97, "entity_end": 97, "property_value_start": 99, "property_value_end": 100, "property_numeric_value": 1.59, "property_unit": "eV", "property_value_descriptor": ""}, "hole mobility": {}, "electron mobility": {}, "external quantum efficiency": {}}
10.1039/c9ta00164f |  |  | PTB7-Th | [*]c7cc6c(c1ccc(CC(CC)CCCC)s1)c4sc(c2sc([*])c3sc(C(=O)OCC(CC)CCCC)c(F)c23)cc4c(c5ccc(CC(CC)CCCC)s5)c6s7 | ['PTB7-Th'] | 1 | PC_{71}BM |  | ['PC_{71}BM'] | 9.44 % |  |  |  | {"power conversion efficiency": {"entity_name": "PCE", "entity_start": 137, "entity_end": 137, "property_value_start": 139, "property_value_end": 140, "property_numeric_value": 9.44, "property_unit": "%", "property_value_descriptor": ""}, "open circuit voltage": {}, "short circuit current": {}, "fill factor": {}, "highest occupied molecular orbital": {}, "lowest unoccupied molecular orbital": {}, "bandgap": {}, "hole mobility": {}, "electron mobility": {}, "external quantum efficiency": {}}
10.1039/c6ta04026h |  |  | PCDTBT | [*]c7ccc6c5ccc(c4ccc(c2ccc(c1ccc([*])s1)c3nsnc23)s4)cc5n(C(CCCCCCCC)CCCCCCCC)c6c7 | ['PCDTBT'] | 1 | PC_{71}BM |  | ['PC_{71}BM'] | 6.88 % |  |  |  | {"power conversion efficiency": {"entity_name": "PCE", "entity_start": 112, "entity_end": 112, "property_value_start": 126, "property_value_end": 127, "property_numeric_value": 6.88, "property_unit": "%", "property_value_descriptor": ""}, "open circuit voltage": {}, "short circuit current": {}, "fill factor": {}, "highest occupied molecular orbital": {}, "lowest unoccupied molecular orbital": {}, "bandgap": {}, "hole mobility": {}, "electron mobility": {}, "external quantum efficiency": {}}
10.1039/c6ta04026h |  |  | PTB7 | [*]c5cc4c(OCC(CC)CCCC)c3sc(c1sc([*])c2c(F)c(C(=O)OCC(CC)CCCC)sc12)cc3c(OCC(CC)CCCC)c4s5 | ['PTB7'] | 1 | PC_{71}BM |  | ['PC_{71}BM'] | 6.00 % |  |  |  | {"power conversion efficiency": {"entity_name": "PCE", "entity_start": 112, "entity_end": 112, "property_value_start": 120, "property_value_end": 121, "property_numeric_value": 6.0, "property_unit": "%", "property_value_descriptor": ""}, "open circuit voltage": {}, "short circuit current": {}, "fill factor": {}, "highest occupied molecular orbital": {}, "lowest unoccupied molecular orbital": {}, "bandgap": {}, "hole mobility": {}, "electron mobility": {}, "external quantum efficiency": {}}
10.1039/c9ta06311k |  |  | HBDT |  | ['FBDT', 'FBDT-4Cl', 'HBDT', 'HBDT-4Cl'] | 0 | HBDT-4Cl |  | ['FBDT', 'FBDT-4Cl', 'HBDT', 'HBDT-4Cl'] | 12.36 % |  |  |  | {"power conversion efficiency": {"entity_name": "PCE", "entity_start": 283, "entity_end": 283, "property_value_start": 285, "property_value_end": 286, "property_numeric_value": 12.36, "property_unit": "%", "property_value_descriptor": ""}, "open circuit voltage": {}, "short circuit current": {}, "fill factor": {}, "highest occupied molecular orbital": {}, "lowest unoccupied molecular orbital": {}, "bandgap": {}, "hole mobility": {}, "electron mobility": {}, "external quantum efficiency": {}}
10.1039/c9ta06311k |  |  | PBDB-T-2F |  | ['PBDB-T-2F'] | 0 | HBDT-4Cl |  | ['FBDT', 'FBDT-4Cl', 'HBDT', 'HBDT-4Cl'] | 10.35 % |  |  |  | {"power conversion efficiency": {"entity_name": "PCE", "entity_start": 248, "entity_end": 248, "property_value_start": 268, "property_value_end": 269, "property_numeric_value": 10.35, "property_unit": "%", "property_value_descriptor": ""}, "open circuit voltage": {}, "short circuit current": {}, "fill factor": {}, "highest occupied molecular orbital": {}, "lowest unoccupied molecular orbital": {}, "bandgap": {}, "hole mobility": {}, "electron mobility": {}, "external quantum efficiency": {}}
10.1039/c9ta06385d |  |  | PBDT-TzBI |  | ['PBDT-TzBI'] | 0 | ITIC | CCCCCCc%15ccc(C7(c1ccc(CCCCCC)cc1)c2cc%10c(cc2c6sc5cc(C=c4c(=O)c3ccccc3c4=C(C#N)C#N)sc5c67)C(c8ccc(CCCCCC)cc8)(c9ccc(CCCCCC)cc9)c%13c%10sc%14cc(C=c%12c(=O)c%11ccccc%11c%12=C(C#N)C#N)sc%13%14)cc%15 | ['ITIC'] | 12.12 % |  |  |  | {"power conversion efficiency": {"entity_name": "PCE", "entity_start": 125, "entity_end": 125, "property_value_start": 138, "property_value_end": 139, "property_numeric_value": 12.12, "property_unit": "%", "property_value_descriptor": ""}, "open circuit voltage": {}, "short circuit current": {}, "fill factor": {}, "highest occupied molecular orbital": {}, "lowest unoccupied molecular orbital": {}, "bandgap": {}, "hole mobility": {}, "electron mobility": {}, "external quantum efficiency": {}}
10.1039/c6ta09379e |  |  | PIID-PyDPP |  | ['PIID-PyDPP'] | 0 | PIID-PyDPP; PyDPP |  | [] | 4.2 % | 1.07 V |  |  | {"power conversion efficiency": {"entity_name": "PCE", "entity_start": 148, "entity_end": 148, "property_value_start": 151, "property_value_end": 152, "property_numeric_value": 4.2, "property_unit": "%", "property_value_descriptor": ""}, "open circuit voltage": {"entity_name": "V_{oc}", "entity_start": 137, "entity_end": 138, "property_value_start": 140, "property_value_end": 141, "property_numeric_value": 1.07, "property_unit": "V", "property_value_descriptor": ""}, "short circuit current": {}, "fill factor": {}, "highest occupied molecular orbital": {}, "lowest unoccupied molecular orbital": {}, "bandgap": {}, "hole mobility": {}, "electron mobility": {}, "external quantum efficiency": {}}
10.1039/c2ta00325b |  |  | P3HT | [*]c1cc(CCCCCC)c([*])s1 | ['P3HT'] | 1 | IC_{70}BA |  | ['IC_{70}BA'] | 6.57 % |  |  |  | {"power conversion efficiency": {"entity_name": "power conversion efficiency", "entity_start": 96, "entity_end": 98, "property_value_start": 117, "property_value_end": 118, "property_numeric_value": 6.57, "property_unit": "%", "property_value_descriptor": ""}, "open circuit voltage": {}, "short circuit current": {}, "fill factor": {}, "highest occupied molecular orbital": {}, "lowest unoccupied molecular orbital": {}, "bandgap": {}, "hole mobility": {}, "electron mobility": {}, "external quantum efficiency": {}}
10.1039/c7ta01467h |  |  | P1 |  | ['P1'] | 1 | PC_{71}BM |  | ['PC_{71}BM'] | 7.30 % | 0.81 V | 13.86 mA cm^{-2} | 65 % | {"power conversion efficiency": {"entity_name": "PCE", "entity_start": 283, "entity_end": 283, "property_value_start": 287, "property_value_end": 288, "property_numeric_value": 7.3, "property_unit": "%", "property_value_descriptor": ""}, "open circuit voltage": {"entity_name": "V_{oc}", "entity_start": 291, "entity_end": 292, "property_value_start": 294, "property_value_end": 295, "property_numeric_value": 0.81, "property_unit": "V", "property_value_descriptor": ""}, "short circuit current": {"entity_name": "J_{sc}", "entity_start": 298, "entity_end": 299, "property_value_start": 301, "property_value_end": 304, "property_numeric_value": 13.86, "property_unit": "mA cm^{-2}", "property_value_descriptor": ""}, "fill factor": {"entity_name": "FF", "entity_start": 307, "entity_end": 307, "property_value_start": 309, "property_value_end": 310, "property_numeric_value": 65.0, "property_unit": "%", "property_value_descriptor": ""}, "highest occupied molecular orbital": {}, "lowest unoccupied molecular orbital": {}, "bandgap": {}, "hole mobility": {}, "electron mobility": {}, "external quantum efficiency": {}}
10.1039/c2ta00695b |  |  | thieno[3,4-c]pyrrole-4,6-dione |  | [] | 1 | PCBM |  | [] | 1.40 % | 0.56 V | -8.18 mA cm^{-2} | 30.7 % | {"power conversion efficiency": {"entity_name": "PCE", "entity_start": 243, "entity_end": 243, "property_value_start": 245, "property_value_end": 246, "property_numeric_value": 1.4, "property_unit": "%", "property_value_descriptor": ""}, "open circuit voltage": {"entity_name": "V_{oc}", "entity_start": 220, "entity_end": 221, "property_value_start": 223, "property_value_end": 224, "property_numeric_value": 0.56, "property_unit": "V", "property_value_descriptor": ""}, "short circuit current": {"entity_name": "J_{sc}", "entity_start": 227, "entity_end": 228, "property_value_start": 230, "property_value_end": 233, "property_numeric_value": -8.18, "property_unit": "mA cm^{-2}", "property_value_descriptor": ""}, "fill factor": {"entity_name": "FF", "entity_start": 236, "entity_end": 236, "property_value_start": 238, "property_value_end": 239, "property_numeric_value": 30.7, "property_unit": "%", "property_value_descriptor": ""}, "highest occupied molecular orbital": {}, "lowest unoccupied molecular orbital": {}, "bandgap": {"entity_name": "bandgap", "entity_start": 116, "entity_end": 116, "property_value_start": 120, "property_value_end": 121, "property_numeric_value": 1.66, "property_unit": "eV", "property_value_descriptor": ""}, "hole mobility": {}, "electron mobility": {}, "external quantum efficiency": {}}
10.1039/c2ta01061e |  |  | P3HT | [*]c1cc(CCCCCC)c([*])s1 | ['- C61 butyric acid methyl ester', 'P3HT'] | 1 | PCBM |  | ['PCBM'] | 3.0 % |  |  |  | {"power conversion efficiency": {"entity_name": "power conversion efficiency", "entity_start": 206, "entity_end": 208, "property_value_start": 214, "property_value_end": 215, "property_numeric_value": 3.0, "property_unit": "%", "property_value_descriptor": ""}, "open circuit voltage": {}, "short circuit current": {}, "fill factor": {}, "highest occupied molecular orbital": {}, "lowest unoccupied molecular orbital": {}, "bandgap": {}, "hole mobility": {}, "electron mobility": {}, "external quantum efficiency": {}}
10.1039/c7ta02582c |  |  | PTB7-Th | [*]c7cc6c(c1ccc(CC(CC)CCCC)s1)c4sc(c2sc([*])c3sc(C(=O)OCC(CC)CCCC)c(F)c23)cc4c(c5ccc(CC(CC)CCCC)s5)c6s7 | ['PTB7-Th'] | 0 | Fused-TriPDI |  | ['Fused-TriPDI'] | 6.19 % |  |  |  | {"power conversion efficiency": {"entity_name": "power conversion efficiency", "entity_start": 149, "entity_end": 151, "property_value_start": 153, "property_value_end": 154, "property_numeric_value": 6.19, "property_unit": "%", "property_value_descriptor": ""}, "open circuit voltage": {}, "short circuit current": {}, "fill factor": {}, "highest occupied molecular orbital": {}, "lowest unoccupied molecular orbital": {}, "bandgap": {}, "hole mobility": {}, "electron mobility": {}, "external quantum efficiency": {}}
10.1039/c7ta02723k |  |  | PDT2FBT-ID |  | ['PDT2FBT-ID'] | 1 | PC_{71}BM |  | ['PC_{71}BM'] | 11.1 % |  | 18.92 mA cm^{-2} | 76.14 % | {"power conversion efficiency": {"entity_name": "PCE", "entity_start": 86, "entity_end": 86, "property_value_start": 88, "property_value_end": 89, "property_numeric_value": 11.1, "property_unit": "%", "property_value_descriptor": ""}, "open circuit voltage": {}, "short circuit current": {"entity_name": "J_{sc}", "entity_start": 70, "entity_end": 71, "property_value_start": 80, "property_value_end": 82, "property_numeric_value": 18.92, "property_unit": "mA cm^{-2}", "property_value_descriptor": ""}, "fill factor": {"entity_name": "FF", "entity_start": 55, "entity_end": 55, "property_value_start": 66, "property_value_end": 67, "property_numeric_value": 76.14, "property_unit": "%", "property_value_descriptor": ""}, "highest occupied molecular orbital": {}, "lowest unoccupied molecular orbital": {}, "bandgap": {}, "hole mobility": {}, "electron mobility": {}, "external quantum efficiency": {}}
10.1039/c5ta05117g |  |  | PTB7-Th | [*]c7cc6c(c1ccc(CC(CC)CCCC)s1)c4sc(c2sc([*])c3sc(C(=O)OCC(CC)CCCC)c(F)c23)cc4c(c5ccc(CC(CC)CCCC)s5)c6s7 | ['PTB7-Th'] | 1 | PC_{71}BM |  | ['PC_{71}BM'] | 8.69 % |  |  |  | {"power conversion efficiency": {"entity_name": "PCE", "entity_start": 87, "entity_end": 87, "property_value_start": 94, "property_value_end": 95, "property_numeric_value": 8.69, "property_unit": "%", "property_value_descriptor": ""}, "open circuit voltage": {}, "short circuit current": {}, "fill factor": {}, "highest occupied molecular orbital": {}, "lowest unoccupied molecular orbital": {}, "bandgap": {}, "hole mobility": {}, "electron mobility": {}, "external quantum efficiency": {}}
10.1039/c7ta04703g |  |  | DCI-2 |  | ['DCI-2', 'DCI-2-based'] | 0 | DCI-2; 1-butyl-4-methyl-2,6-dioxopyridine-3-carbonitrile |  | [] | 6.94 % |  |  |  | {"power conversion efficiency": {"entity_name": "power conversion efficiency", "entity_start": 149, "entity_end": 151, "property_value_start": 153, "property_value_end": 154, "property_numeric_value": 6.94, "property_unit": "%", "property_value_descriptor": ""}, "open circuit voltage": {}, "short circuit current": {}, "fill factor": {}, "highest occupied molecular orbital": {}, "lowest unoccupied molecular orbital": {}, "bandgap": {"entity_name": "optical energy gap", "entity_start": 116, "entity_end": 118, "property_value_start": 120, "property_value_end": 121, "property_numeric_value": 1.23, "property_unit": "eV", "property_value_descriptor": ""}, "hole mobility": {}, "electron mobility": {}, "external quantum efficiency": {}}
10.1039/c7ta04703g |  |  | dithieno[3,2-b:2',3'-d]pyrrole |  | [] | 0 | DCI-2; 1-butyl-4-methyl-2,6-dioxopyridine-3-carbonitrile |  | [] | 4.89 % | ~0.8 V |  |  | {"power conversion efficiency": {"entity_name": "PCE", "entity_start": 165, "entity_end": 165, "property_value_start": 167, "property_value_end": 168, "property_numeric_value": 4.89, "property_unit": "%", "property_value_descriptor": ""}, "open circuit voltage": {"entity_name": "V_{OC}", "entity_start": 181, "entity_end": 183, "property_value_start": 185, "property_value_end": 186, "property_numeric_value": 0.8, "property_unit": "V", "property_value_descriptor": "~"}, "short circuit current": {}, "fill factor": {}, "highest occupied molecular orbital": {}, "lowest unoccupied molecular orbital": {}, "bandgap": {}, "hole mobility": {}, "electron mobility": {}, "external quantum efficiency": {"entity_name": "external quantum efficiencies", "entity_start": 212, "entity_end": 214, "property_value_start": 216, "property_value_end": 217, "property_numeric_value": 69.0, "property_unit": "%", "property_value_descriptor": ""}}
10.1039/c3ta10231a |  |  | - |  | ['-', 'Bis-TOQMF'] | 1 | PC_{61}BM |  | ['PC_{61}BM'] | 4.56 % |  |  |  | {"power conversion efficiency": {"entity_name": "PCE", "entity_start": 95, "entity_end": 95, "property_value_start": 97, "property_value_end": 98, "property_numeric_value": 4.56, "property_unit": "%", "property_value_descriptor": ""}, "open circuit voltage": {}, "short circuit current": {}, "fill factor": {}, "highest occupied molecular orbital": {}, "lowest unoccupied molecular orbital": {"entity_name": "LUMO level", "entity_start": 49, "entity_end": 50, "property_value_start": 52, "property_value_end": 53, "property_numeric_value": -3.4, "property_unit": "eV", "property_value_descriptor": ""}, "bandgap": {}, "hole mobility": {}, "electron mobility": {}, "external quantum efficiency": {}}
10.1039/c3ta10231a |  |  | P3HT | [*]c1cc(CCCCCC)c([*])s1 | ['P3HT'] | 1 | PC_{61}BM |  | ['PC_{61}BM'] |  | 0.96 V | 2.85 mA cm^{-2} | 35 % | {"power conversion efficiency": {}, "open circuit voltage": {"entity_name": "V_{oc}", "entity_start": 162, "entity_end": 163, "property_value_start": 165, "property_value_end": 166, "property_numeric_value": 0.96, "property_unit": "V", "property_value_descriptor": ""}, "short circuit current": {"entity_name": "J_{sc}", "entity_start": 171, "entity_end": 172, "property_value_start": 174, "property_value_end": 177, "property_numeric_value": 2.85, "property_unit": "mA cm^{-2}", "property_value_descriptor": ""}, "fill factor": {"entity_name": "FF", "entity_start": 180, "entity_end": 180, "property_value_start": 182, "property_value_end": 183, "property_numeric_value": 35.0, "property_unit": "%", "property_value_descriptor": ""}, "highest occupied molecular orbital": {}, "lowest unoccupied molecular orbital": {}, "bandgap": {}, "hole mobility": {}, "electron mobility": {}, "external quantum efficiency": {}}
10.1039/c3ta10512a |  |  | PQCTQx |  | ['PQCTQx'] | 1 | PC_{71}BM |  | ['PC_{71}BM'] | 3.6 % | 0.85 V | 7.6 mA cm^{-2} | 54.9 % | {"power conversion efficiency": {"entity_name": "PCE", "entity_start": 214, "entity_end": 214, "property_value_start": 229, "property_value_end": 230, "property_numeric_value": 3.6, "property_unit": "%", "property_value_descriptor": ""}, "open circuit voltage": {"entity_name": "V_{OC}", "entity_start": 191, "entity_end": 192, "property_value_start": 217, "property_value_end": 218, "property_numeric_value": 0.85, "property_unit": "V", "property_value_descriptor": ""}, "short circuit current": {"entity_name": "J_{SC}", "entity_start": 200, "entity_end": 201, "property_value_start": 220, "property_value_end": 223, "property_numeric_value": 7.6, "property_unit": "mA cm^{-2}", "property_value_descriptor": ""}, "fill factor": {"entity_name": "FF", "entity_start": 207, "entity_end": 207, "property_value_start": 225, "property_value_end": 226, "property_numeric_value": 54.9, "property_unit": "%", "property_value_descriptor": ""}, "highest occupied molecular orbital": {}, "lowest unoccupied molecular orbital": {}, "bandgap": {"entity_name": "optical band gap energy", "entity_start": 58, "entity_end": 61, "property_value_start": 63, "property_value_end": 66, "property_numeric_value": 1.895, "property_unit": "eV", "property_value_descriptor": "-"}, "hole mobility": {}, "electron mobility": {}, "external quantum efficiency": {}}
10.1039/c7ta06939a |  |  | PTB7-Th | [*]c7cc6c(c1ccc(CC(CC)CCCC)s1)c4sc(c2sc([*])c3sc(C(=O)OCC(CC)CCCC)c(F)c23)cc4c(c5ccc(CC(CC)CCCC)s5)c6s7 | ['PTB7-Th'] | 0 | P(NDI2HD-T) |  | ['P(NDI2HD-T)'] | 6.8 % |  |  |  | {"power conversion efficiency": {"entity_name": "power conversion efficiency", "entity_start": 54, "entity_end": 56, "property_value_start": 64, "property_value_end": 65, "property_numeric_value": 6.8, "property_unit": "%", "property_value_descriptor": ""}, "open circuit voltage": {}, "short circuit current": {}, "fill factor": {}, "highest occupied molecular orbital": {}, "lowest unoccupied molecular orbital": {}, "bandgap": {}, "hole mobility": {}, "electron mobility": {}, "external quantum efficiency": {}}
10.1039/c3ta11698k |  |  | BDT |  | ['BDT'] | 1 | PC_{71}BM |  | ['PC_{71}BM'] | 5 % |  |  |  | {"power conversion efficiency": {"entity_name": "PCE", "entity_start": 164, "entity_end": 164, "property_value_start": 166, "property_value_end": 167, "property_numeric_value": 5.0, "property_unit": "%", "property_value_descriptor": ""}, "open circuit voltage": {}, "short circuit current": {}, "fill factor": {}, "highest occupied molecular orbital": {}, "lowest unoccupied molecular orbital": {}, "bandgap": {}, "hole mobility": {}, "electron mobility": {}, "external quantum efficiency": {}}
10.1039/c3ta12425h |  |  | P3HT | [*]c1cc(CCCCCC)c([*])s1 | ['poly(3-hexylthiophene)', 'P3HT', 'P3HT'] | 0 | cadmiu |  | ['cadmiu'] | 0.43 % |  |  |  | {"power conversion efficiency": {"entity_name": "PCE", "entity_start": 113, "entity_end": 113, "property_value_start": 143, "property_value_end": 144, "property_numeric_value": 0.43, "property_unit": "%", "property_value_descriptor": ""}, "open circuit voltage": {}, "short circuit current": {}, "fill factor": {}, "highest occupied molecular orbital": {}, "lowest unoccupied molecular orbital": {}, "bandgap": {}, "hole mobility": {}, "electron mobility": {}, "external quantum efficiency": {}}
10.1039/c7ta09233d |  |  | PTB7 | [*]c5cc4c(OCC(CC)CCCC)c3sc(c1sc([*])c2c(F)c(C(=O)OCC(CC)CCCC)sc12)cc3c(OCC(CC)CCCC)c4s5 | ['PTB7'] | 1 | PC_{71}BM |  | ['PC_{71}BM'] | 10.55 % |  |  |  | {"power conversion efficiency": {"entity_name": "power conversion efficiency", "entity_start": 77, "entity_end": 79, "property_value_start": 84, "property_value_end": 85, "property_numeric_value": 10.55, "property_unit": "%", "property_value_descriptor": ""}, "open circuit voltage": {}, "short circuit current": {}, "fill factor": {}, "highest occupied molecular orbital": {}, "lowest unoccupied molecular orbital": {}, "bandgap": {}, "hole mobility": {}, "electron mobility": {}, "external quantum efficiency": {}}
10.1039/c7ta09736k |  |  | asy |  | [] | 1 | PC_{71}BM |  | ['PC_{71}BM'] | 6.70 % | 0.838 V |  |  | {"power conversion efficiency": {"entity_name": "PCE", "entity_start": 133, "entity_end": 133, "property_value_start": 145, "property_value_end": 146, "property_numeric_value": 6.7, "property_unit": "%", "property_value_descriptor": ""}, "open circuit voltage": {"entity_name": "V_{OC}", "entity_start": 162, "entity_end": 163, "property_value_start": 166, "property_value_end": 167, "property_numeric_value": 0.838, "property_unit": "V", "property_value_descriptor": ""}, "short circuit current": {}, "fill factor": {}, "highest occupied molecular orbital": {}, "lowest unoccupied molecular orbital": {}, "bandgap": {}, "hole mobility": {}, "electron mobility": {}, "external quantum efficiency": {}}
10.1039/c7ta09736k |  |  | DTffBT |  | [] | 1 | PC_{71}BM |  | ['PC_{71}BM'] | 8.45 % | 0.873 V | 17.60 mA cm^{-2} | 65.37 % | {"power conversion efficiency": {"entity_name": "PCE", "entity_start": 150, "entity_end": 150, "property_value_start": 153, "property_value_end": 154, "property_numeric_value": 8.45, "property_unit": "%", "property_value_descriptor": ""}, "open circuit voltage": {"entity_name": "V_{OC}", "entity_start": 294, "entity_end": 295, "property_value_start": 297, "property_value_end": 298, "property_numeric_value": 0.873, "property_unit": "V", "property_value_descriptor": ""}, "short circuit current": {"entity_name": "J_{SC}", "entity_start": 300, "entity_end": 301, "property_value_start": 303, "property_value_end": 306, "property_numeric_value": 17.6, "property_unit": "mA cm^{-2}", "property_value_descriptor": ""}, "fill factor": {"entity_name": "FF", "entity_start": 308, "entity_end": 308, "property_value_start": 310, "property_value_end": 311, "property_numeric_value": 65.37, "property_unit": "%", "property_value_descriptor": ""}, "highest occupied molecular orbital": {}, "lowest unoccupied molecular orbital": {}, "bandgap": {}, "hole mobility": {}, "electron mobility": {}, "external quantum efficiency": {}}
10.1039/c3ta13747c |  |  | P3HT | [*]c1cc(CCCCCC)c([*])s1 | ['poly(3-hexylthiophene)', 'P3HT'] | 0 | S(TPA-BBT) |  | ['S(TPA-BBT)'] | 0.81 % |  |  |  | {"power conversion efficiency": {"entity_name": "power conversion efficiencies", "entity_start": 141, "entity_end": 143, "property_value_start": 146, "property_value_end": 147, "property_numeric_value": 0.81, "property_unit": "%", "property_value_descriptor": ""}, "open circuit voltage": {}, "short circuit current": {}, "fill factor": {}, "highest occupied molecular orbital": {}, "lowest unoccupied molecular orbital": {"entity_name": "LUMO energies", "entity_start": 91, "entity_end": 92, "property_value_start": 97, "property_value_end": 100, "property_numeric_value": -4.29, "property_unit": "eV", "property_value_descriptor": "and"}, "bandgap": {}, "hole mobility": {}, "electron mobility": {}, "external quantum efficiency": {}}
10.1039/c3ta12967e |  |  | P2 |  | ['P2'] | 1 | PCBM |  | ['PCBM'] | 3.45 % |  |  |  | {"power conversion efficiency": {"entity_name": "PCE", "entity_start": 109, "entity_end": 109, "property_value_start": 146, "property_value_end": 147, "property_numeric_value": 3.45, "property_unit": "%", "property_value_descriptor": ""}, "open circuit voltage": {}, "short circuit current": {}, "fill factor": {}, "highest occupied molecular orbital": {}, "lowest unoccupied molecular orbital": {}, "bandgap": {"entity_name": "optical band gaps", "entity_start": 52, "entity_end": 54, "property_value_start": 59, "property_value_end": 60, "property_numeric_value": 1.16, "property_unit": "eV", "property_value_descriptor": ""}, "hole mobility": {}, "electron mobility": {}, "external quantum efficiency": {}}
10.1039/c3ta12967e |  |  | P1 |  | ['P1'] | 1 | PCBM |  | ['PCBM'] | 1.58 % |  |  |  | {"power conversion efficiency": {"entity_name": "PCE", "entity_start": 205, "entity_end": 205, "property_value_start": 215, "property_value_end": 216, "property_numeric_value": 1.58, "property_unit": "%", "property_value_descriptor": ""}, "open circuit voltage": {}, "short circuit current": {}, "fill factor": {}, "highest occupied molecular orbital": {}, "lowest unoccupied molecular orbital": {}, "bandgap": {}, "hole mobility": {}, "electron mobility": {}, "external quantum efficiency": {}}
10.1039/c3ta14022a |  |  | PTTDPSe |  | ['PTTDPSe'] | 1 | PC_{71}BM |  | ['[6,6]-phenyl-C_{71}-butyric acid methyl ester', 'PC_{71}BM'] | 5.68 % |  | 15.62 mA cm^{-2} |  | {"power conversion efficiency": {"entity_name": "PCE", "entity_start": 230, "entity_end": 230, "property_value_start": 233, "property_value_end": 234, "property_numeric_value": 5.68, "property_unit": "%", "property_value_descriptor": ""}, "open circuit voltage": {}, "short circuit current": {"entity_name": "J_{sc}", "entity_start": 243, "entity_end": 244, "property_value_start": 247, "property_value_end": 249, "property_numeric_value": 15.62, "property_unit": "mA cm^{-2}", "property_value_descriptor": ""}, "fill factor": {}, "highest occupied molecular orbital": {}, "lowest unoccupied molecular orbital": {}, "bandgap": {}, "hole mobility": {"entity_name": "hole mobility", "entity_start": 155, "entity_end": 156, "property_value_start": 158, "property_value_end": 166, "property_numeric_value": 0.0007900000000000001, "property_unit": "cm^{2} V^{-1} s^{-1}", "property_value_descriptor": ""}, "electron mobility": {}, "external quantum efficiency": {}}
10.1039/c3ta13686h |  |  | 5,6-difluorobenzo[c][1,2,5]thiadiazole |  | [] | 1 | PC_{71}BM |  | ['PC_{71}BM'] | 3.52 % |  |  |  | {"power conversion efficiency": {"entity_name": "PCE", "entity_start": 128, "entity_end": 128, "property_value_start": 130, "property_value_end": 131, "property_numeric_value": 3.52, "property_unit": "%", "property_value_descriptor": ""}, "open circuit voltage": {}, "short circuit current": {}, "fill factor": {}, "highest occupied molecular orbital": {}, "lowest unoccupied molecular orbital": {}, "bandgap": {}, "hole mobility": {}, "electron mobility": {}, "external quantum efficiency": {}}
10.1039/c8ta00147b |  |  | PTB7-Th | [*]c7cc6c(c1ccc(CC(CC)CCCC)s1)c4sc(c2sc([*])c3sc(C(=O)OCC(CC)CCCC)c(F)c23)cc4c(c5ccc(CC(CC)CCCC)s5)c6s7 | ["poly[4,8-bis(5-(2-ethylhexyl)thiophen-2-yl)benzo[1,2-b:4,5-b']dithiophene-co-3-fluorothieno[3,4-b]thiophene-2-carboxylate]", 'PTB7-Th'] | 1 | PC_{71}BM |  | ['PC_{71}BM'] | 10.02 % |  |  |  | {"power conversion efficiency": {"entity_name": "PCE", "entity_start": 115, "entity_end": 115, "property_value_start": 136, "property_value_end": 137, "property_numeric_value": 10.02, "property_unit": "%", "property_value_descriptor": ""}, "open circuit voltage": {}, "short circuit current": {}, "fill factor": {}, "highest occupied molecular orbital": {}, "lowest unoccupied molecular orbital": {}, "bandgap": {}, "hole mobility": {}, "electron mobility": {}, "external quantum efficiency": {}}
10.1039/c3ta15291j |  |  | PBDT-IBTI |  | ['PBDT-IBTI'] | 1 | PC_{61}BM |  | ['PC_{61}BM'] | 6.41 % |  |  |  | {"power conversion efficiency": {"entity_name": "PCE", "entity_start": 130, "entity_end": 130, "property_value_start": 132, "property_value_end": 133, "property_numeric_value": 6.41, "property_unit": "%", "property_value_descriptor": ""}, "open circuit voltage": {}, "short circuit current": {}, "fill factor": {}, "highest occupied molecular orbital": {}, "lowest unoccupied molecular orbital": {}, "bandgap": {}, "hole mobility": {}, "electron mobility": {}, "external quantum efficiency": {}}
10.1039/c9ta06719a |  |  | PnTIF |  | ['PnTIF', 'P2TIF', 'P4TIF', 'P6TIF'] | 1 | PCBM |  | ['PCBM'] |  |  | ~22 mA cm^{-2} | ~61 % | {"power conversion efficiency": {}, "open circuit voltage": {}, "short circuit current": {"entity_name": "short-circuit current density", "entity_start": 135, "entity_end": 139, "property_value_start": 141, "property_value_end": 144, "property_numeric_value": 22.0, "property_unit": "mA cm^{-2}", "property_value_descriptor": "~"}, "fill factor": {"entity_name": "fill factor", "entity_start": 148, "entity_end": 149, "property_value_start": 151, "property_value_end": 152, "property_numeric_value": 61.0, "property_unit": "%", "property_value_descriptor": "~"}, "highest occupied molecular orbital": {}, "lowest unoccupied molecular orbital": {}, "bandgap": {}, "hole mobility": {}, "electron mobility": {}, "external quantum efficiency": {}}
10.1039/c9ta06719a |  |  | P4TIF |  | ['PnTIF', 'P2TIF', 'P4TIF', 'P6TIF'] | 1 | PCBM |  | ['PCBM'] | 10.7 % |  |  |  | {"power conversion efficiency": {"entity_name": "power conversion efficiency", "entity_start": 166, "entity_end": 168, "property_value_start": 170, "property_value_end": 171, "property_numeric_value": 10.7, "property_unit": "%", "property_value_descriptor": ""}, "open circuit voltage": {}, "short circuit current": {}, "fill factor": {}, "highest occupied molecular orbital": {}, "lowest unoccupied molecular orbital": {}, "bandgap": {}, "hole mobility": {}, "electron mobility": {}, "external quantum efficiency": {}}
10.1039/c6ta01450j |  |  | poly(benzo[1,2-b:4,5-b']dithiophene-alt-thieno[3,4-c]pyrrole-4,6-dione) | CCCCCCCCCCCCCCOc4c3cc(c1sc([*])c2c(=O)n(CCCCCCCCCCCCCC)c(=O)c12)sc3c(OCCCCCCCCCCCCCC)c5cc([*])sc45 | ["poly(benzo[1,2-b:4,5-b']dithiophene-alt-thieno[3,4-c]pyrrole-4,6-dione)"] | 1 | PC_{71}BM |  | ['PC_{71}BM'] | 6.06 % |  |  |  | {"power conversion efficiency": {"entity_name": "PCE", "entity_start": 208, "entity_end": 208, "property_value_start": 211, "property_value_end": 212, "property_numeric_value": 6.06, "property_unit": "%", "property_value_descriptor": ""}, "open circuit voltage": {}, "short circuit current": {}, "fill factor": {}, "highest occupied molecular orbital": {}, "lowest unoccupied molecular orbital": {}, "bandgap": {}, "hole mobility": {}, "electron mobility": {}, "external quantum efficiency": {}}
10.1039/c4ta05062b |  |  | PBDTQEH | [*]c9ccc(c7c(F)c(F)c(c4ccc(c3cc2c(OC(CC)CCCCC)c1sc([*])cc1c(OC(CC)CCCCC)c2s3)s4)c8nc(c5cccc(OC(CC)CCCCC)c5)c(c6cccc(OC(CC)CCCCC)c6)nc78)s9 | ['PBDTQEH'] | 1 | PC_{71}BM |  | ['PC_{71}BM'] | 6.36 % | 0.78 V | 12.72 mA cm^{-2} | 64.3 % | {"power conversion efficiency": {"entity_name": "PCE", "entity_start": 193, "entity_end": 193, "property_value_start": 195, "property_value_end": 196, "property_numeric_value": 6.36, "property_unit": "%", "property_value_descriptor": ""}, "open circuit voltage": {"entity_name": "V_{oc}", "entity_start": 199, "entity_end": 200, "property_value_start": 202, "property_value_end": 203, "property_numeric_value": 0.78, "property_unit": "V", "property_value_descriptor": ""}, "short circuit current": {"entity_name": "J_{sc}", "entity_start": 212, "entity_end": 213, "property_value_start": 216, "property_value_end": 219, "property_numeric_value": 12.72, "property_unit": "mA cm^{-2}", "property_value_descriptor": ""}, "fill factor": {"entity_name": "FF", "entity_start": 227, "entity_end": 227, "property_value_start": 230, "property_value_end": 231, "property_numeric_value": 64.3, "property_unit": "%", "property_value_descriptor": ""}, "highest occupied molecular orbital": {}, "lowest unoccupied molecular orbital": {}, "bandgap": {}, "hole mobility": {}, "electron mobility": {}, "external quantum efficiency": {}}
10.1039/c4ta06350c |  |  | BDTPF |  | ['BDTPF'] | 1 | PC_{71}BM |  | ['PC_{71}BM'] | 7.02 % |  |  |  | {"power conversion efficiency": {"entity_name": "PCE", "entity_start": 114, "entity_end": 114, "property_value_start": 117, "property_value_end": 118, "property_numeric_value": 7.02, "property_unit": "%", "property_value_descriptor": ""}, "open circuit voltage": {}, "short circuit current": {}, "fill factor": {}, "highest occupied molecular orbital": {}, "lowest unoccupied molecular orbital": {}, "bandgap": {}, "hole mobility": {}, "electron mobility": {}, "external quantum efficiency": {}}
10.1039/c5ta00936g |  |  | benzo[1,2-b:4,5-b']difuran |  | [] | 0 | thieno[3,4-b]thiophene |  | [] | 5.23 % |  |  |  | {"power conversion efficiency": {"entity_name": "power conversion efficiency", "entity_start": 83, "entity_end": 85, "property_value_start": 87, "property_value_end": 88, "property_numeric_value": 5.23, "property_unit": "%", "property_value_descriptor": ""}, "open circuit voltage": {}, "short circuit current": {}, "fill factor": {}, "highest occupied molecular orbital": {}, "lowest unoccupied molecular orbital": {}, "bandgap": {}, "hole mobility": {}, "electron mobility": {}, "external quantum efficiency": {}}
10.1039/c5ta01224d |  |  | PTB7 | [*]c5cc4c(OCC(CC)CCCC)c3sc(c1sc([*])c2c(F)c(C(=O)OCC(CC)CCCC)sc12)cc3c(OCC(CC)CCCC)c4s5 | ['PTB7'] | 1 | PC_{71}BM |  | ['PC_{71}BM'] | 10 % |  |  |  | {"power conversion efficiency": {"entity_name": "power conversion efficiency", "entity_start": 1, "entity_end": 3, "property_value_start": 12, "property_value_end": 13, "property_numeric_value": 10.0, "property_unit": "%", "property_value_descriptor": ""}, "open circuit voltage": {}, "short circuit current": {}, "fill factor": {}, "highest occupied molecular orbital": {}, "lowest unoccupied molecular orbital": {}, "bandgap": {}, "hole mobility": {}, "electron mobility": {}, "external quantum efficiency": {}}
10.1039/c5ta02589c |  |  | PBDTTT-C-T | CCCCC(CC)Cc7ccc(c5c3cc(c1sc([*])c2cc(C(=O)C(CC)CCCC)sc12)sc3c(c4ccc(CC(CC)CCCC)s4)c6cc([*])sc56)s7 | ['PBDTTT-C-T'] | 0 | PnTP; PDI |  | [] | 0.76-3.61 % |  |  |  | {"power conversion efficiency": {"entity_name": "power conversion efficiencies", "entity_start": 140, "entity_end": 142, "property_value_start": 144, "property_value_end": 147, "property_numeric_value": 2.185, "property_unit": "%", "property_value_descriptor": "-"}, "open circuit voltage": {}, "short circuit current": {}, "fill factor": {}, "highest occupied molecular orbital": {"entity_name": "HOMO", "entity_start": 102, "entity_end": 102, "property_value_start": 104, "property_value_end": 107, "property_numeric_value": -5.675000000000001, "property_unit": "eV", "property_value_descriptor": "to"}, "lowest unoccupied molecular orbital": {"entity_name": "LUMO", "entity_start": 110, "entity_end": 110, "property_value_start": 112, "property_value_end": 115, "property_numeric_value": -3.7800000000000002, "property_unit": "eV", "property_value_descriptor": "to"}, "bandgap": {}, "hole mobility": {}, "electron mobility": {}, "external quantum efficiency": {}}
10.1039/c5ta01004g |  |  | EDPP |  | ['EDPP'] | 1 | PC_{71}BM |  | ['PC_{71}BM'] | 1.98 % | 0.88 V |  |  | {"power conversion efficiency": {"entity_name": "power conversion efficiency", "entity_start": 218, "entity_end": 220, "property_value_start": 222, "property_value_end": 223, "property_numeric_value": 1.98, "property_unit": "%", "property_value_descriptor": ""}, "open circuit voltage": {"entity_name": "open-circuit voltage", "entity_start": 199, "entity_end": 202, "property_value_start": 204, "property_value_end": 205, "property_numeric_value": 0.88, "property_unit": "V", "property_value_descriptor": ""}, "short circuit current": {}, "fill factor": {}, "highest occupied molecular orbital": {}, "lowest unoccupied molecular orbital": {}, "bandgap": {}, "hole mobility": {}, "electron mobility": {}, "external quantum efficiency": {}}
10.1039/c5ta01523e |  |  | DTS |  | [] | 1 | PC_{71}BM |  | ['PC_{71}BM'] | 5.26 % |  |  |  | {"power conversion efficiency": {"entity_name": "power conversion efficiency", "entity_start": 123, "entity_end": 125, "property_value_start": 128, "property_value_end": 129, "property_numeric_value": 5.26, "property_unit": "%", "property_value_descriptor": ""}, "open circuit voltage": {}, "short circuit current": {}, "fill factor": {}, "highest occupied molecular orbital": {}, "lowest unoccupied molecular orbital": {"entity_name": "LUMO energy levels", "entity_start": 84, "entity_end": 86, "property_value_start": 91, "property_value_end": 94, "property_numeric_value": -4.470000000000001, "property_unit": "eV", "property_value_descriptor": "and"}, "bandgap": {}, "hole mobility": {}, "electron mobility": {}, "external quantum efficiency": {}}
10.1039/c5ta03801d |  |  | P3HT | [*]c1cc(CCCCCC)c([*])s1 | ['poly(3-hexylthiophene)', 'P3HT'] | 1 | PCBM |  | ['PCBM'] | 4.20 % |  |  |  | {"power conversion efficiency": {"entity_name": "power conversion efficiency", "entity_start": 213, "entity_end": 215, "property_value_start": 217, "property_value_end": 218, "property_numeric_value": 4.2, "property_unit": "%", "property_value_descriptor": ""}, "open circuit voltage": {}, "short circuit current": {}, "fill factor": {}, "highest occupied molecular orbital": {}, "lowest unoccupied molecular orbital": {}, "bandgap": {}, "hole mobility": {}, "electron mobility": {}, "external quantum efficiency": {}}
10.1039/c5ta05014f |  |  | PTB7-Th | [*]c7cc6c(c1ccc(CC(CC)CCCC)s1)c4sc(c2sc([*])c3sc(C(=O)OCC(CC)CCCC)c(F)c23)cc4c(c5ccc(CC(CC)CCCC)s5)c6s7 | ['PTB7-Th'] | 1 | PCBM |  | ['PCBM'] | 2.75 % | 0.80 V | 11.51 mA cm^{-2} | 51.1 % | {"power conversion efficiency": {"entity_name": "PCE", "entity_start": 169, "entity_end": 169, "property_value_start": 201, "property_value_end": 202, "property_numeric_value": 2.75, "property_unit": "%", "property_value_descriptor": ""}, "open circuit voltage": {"entity_name": "V_{oc}", "entity_start": 154, "entity_end": 155, "property_value_start": 157, "property_value_end": 158, "property_numeric_value": 0.8, "property_unit": "V", "property_value_descriptor": ""}, "short circuit current": {"entity_name": "J_{sc}", "entity_start": 146, "entity_end": 147, "property_value_start": 149, "property_value_end": 152, "property_numeric_value": 11.51, "property_unit": "mA cm^{-2}", "property_value_descriptor": ""}, "fill factor": {"entity_name": "FF", "entity_start": 161, "entity_end": 161, "property_value_start": 163, "property_value_end": 164, "property_numeric_value": 51.1, "property_unit": "%", "property_value_descriptor": ""}, "highest occupied molecular orbital": {}, "lowest unoccupied molecular orbital": {"entity_name": "LUMO level", "entity_start": 85, "entity_end": 86, "property_value_start": 88, "property_value_end": 89, "property_numeric_value": -3.89, "property_unit": "eV", "property_value_descriptor": ""}, "bandgap": {"entity_name": "E_{g}", "entity_start": 76, "entity_end": 78, "property_value_start": 80, "property_value_end": 81, "property_numeric_value": 1.64, "property_unit": "eV", "property_value_descriptor": ""}, "hole mobility": {}, "electron mobility": {}, "external quantum efficiency": {}}
10.1039/c5ta05352h |  |  | poly[2,2'-bithiophene-alt-7-fluoro-N,N'-bis(2-octyldodecyl)isoindigo] |  | ["poly[2,2'-bithiophene-alt-7-fluoro-N,N'-bis(2-octyldodecyl)isoindigo]", 'P(1FIID-BT)'] | 1 | PC_{61}BM |  | ['PC_{61}BM'] | 7.46 % | 0.89 V | 14.50 mA cm^{-2} | 0.58 | {"power conversion efficiency": {"entity_name": "PCE", "entity_start": 222, "entity_end": 222, "property_value_start": 224, "property_value_end": 225, "property_numeric_value": 7.46, "property_unit": "%", "property_value_descriptor": ""}, "open circuit voltage": {"entity_name": "V_{OC}", "entity_start": 199, "entity_end": 200, "property_value_start": 202, "property_value_end": 203, "property_numeric_value": 0.89, "property_unit": "V", "property_value_descriptor": ""}, "short circuit current": {"entity_name": "J_{SC}", "entity_start": 206, "entity_end": 207, "property_value_start": 209, "property_value_end": 212, "property_numeric_value": 14.5, "property_unit": "mA cm^{-2}", "property_value_descriptor": ""}, "fill factor": {"entity_name": "FF", "entity_start": 215, "entity_end": 215, "property_value_start": 217, "property_value_end": 217, "property_numeric_value": 57.99999999999999, "property_unit": "%", "property_value_descriptor": ""}, "highest occupied molecular orbital": {}, "lowest unoccupied molecular orbital": {}, "bandgap": {"entity_name": "optical bandgap", "entity_start": 47, "entity_end": 48, "property_value_start": 50, "property_value_end": 51, "property_numeric_value": 1.61, "property_unit": "eV", "property_value_descriptor": ""}, "hole mobility": {}, "electron mobility": {}, "external quantum efficiency": {}}
10.1039/c5ta05885f |  |  | BTIDG |  | [] | 1 | PC_{71}BM |  | ['PC_{71}BM'] |  |  |  |  | {"power conversion efficiency": {}, "open circuit voltage": {}, "short circuit current": {}, "fill factor": {}, "highest occupied molecular orbital": {"entity_name": "highest occupied molecular orbital", "entity_start": 114, "entity_end": 117, "property_value_start": 119, "property_value_end": 122, "property_numeric_value": -5.425, "property_unit": "eV", "property_value_descriptor": "to"}, "lowest unoccupied molecular orbital": {}, "bandgap": {"entity_name": "optical band gaps", "entity_start": 103, "entity_end": 105, "property_value_start": 107, "property_value_end": 110, "property_numeric_value": 1.4649999999999999, "property_unit": "eV", "property_value_descriptor": "-"}, "hole mobility": {}, "electron mobility": {}, "external quantum efficiency": {}}
10.1039/c5ta06612c |  |  | p-DTS(FBTTh_{2})_{2} |  | ['p-DTS(FBTTh_{2})_{2}'] | 0 | PSe-PDI |  | ['PSe-PDI'] | 3.01 % | 0.68 V | 7.59 mA cm^{-2} | 0.58 | {"power conversion efficiency": {"entity_name": "PCE", "entity_start": 150, "entity_end": 150, "property_value_start": 155, "property_value_end": 156, "property_numeric_value": 3.01, "property_unit": "%", "property_value_descriptor": ""}, "open circuit voltage": {"entity_name": "V_{OC}", "entity_start": 159, "entity_end": 160, "property_value_start": 162, "property_value_end": 163, "property_numeric_value": 0.68, "property_unit": "V", "property_value_descriptor": ""}, "short circuit current": {"entity_name": "J_{SC}", "entity_start": 165, "entity_end": 166, "property_value_start": 168, "property_value_end": 171, "property_numeric_value": 7.59, "property_unit": "mA cm^{-2}", "property_value_descriptor": ""}, "fill factor": {"entity_name": "FF", "entity_start": 174, "entity_end": 174, "property_value_start": 176, "property_value_end": 176, "property_numeric_value": 57.99999999999999, "property_unit": "%", "property_value_descriptor": ""}, "highest occupied molecular orbital": {}, "lowest unoccupied molecular orbital": {}, "bandgap": {}, "hole mobility": {}, "electron mobility": {}, "external quantum efficiency": {}}
10.1039/c5ta07432k |  |  | DTffBT |  | ['DTffBT', 'PTOBDTDTffBT', 'PBDTDTffBT'] | 1 | PC_{71}BM |  | ['PC_{71}BM'] | 7.68 % |  |  |  | {"power conversion efficiency": {"entity_name": "power conversion efficiency", "entity_start": 372, "entity_end": 374, "property_value_start": 376, "property_value_end": 377, "property_numeric_value": 7.68, "property_unit": "%", "property_value_descriptor": ""}, "open circuit voltage": {}, "short circuit current": {}, "fill factor": {}, "highest occupied molecular orbital": {}, "lowest unoccupied molecular orbital": {}, "bandgap": {"entity_name": "bandgap", "entity_start": 195, "entity_end": 195, "property_value_start": 197, "property_value_end": 198, "property_numeric_value": 1.71, "property_unit": "eV", "property_value_descriptor": ""}, "hole mobility": {}, "electron mobility": {}, "external quantum efficiency": {}}
10.1039/c5ta07432k |  |  |  |  | [] | 1 | PC_{71}BM |  | ['PC_{71}BM'] | 6.6 % |  |  |  | {"power conversion efficiency": {"entity_name": "power conversion efficiency", "entity_start": 255, "entity_end": 257, "property_value_start": 259, "property_value_end": 260, "property_numeric_value": 6.6, "property_unit": "%", "property_value_descriptor": ""}, "open circuit voltage": {}, "short circuit current": {}, "fill factor": {}, "highest occupied molecular orbital": {}, "lowest unoccupied molecular orbital": {}, "bandgap": {}, "hole mobility": {}, "electron mobility": {}, "external quantum efficiency": {}}
10.1039/c5ta08932h |  |  | p-DTS(FBTTh_{2})_{2} |  | ['p-DTS(FBTTh_{2})_{2}'] | 1 | PC_{71}BM |  | ['PC_{71}BM'] | 2.1 % |  |  |  | {"power conversion efficiency": {"entity_name": "PCE", "entity_start": 255, "entity_end": 255, "property_value_start": 257, "property_value_end": 258, "property_numeric_value": 2.1, "property_unit": "%", "property_value_descriptor": ""}, "open circuit voltage": {}, "short circuit current": {}, "fill factor": {}, "highest occupied molecular orbital": {}, "lowest unoccupied molecular orbital": {}, "bandgap": {}, "hole mobility": {}, "electron mobility": {}, "external quantum efficiency": {}}
10.1039/c8ta05207g |  |  | PBT-SF |  | ['PBT-SF'] | 0 | PBT-F | CCCCCCCCOc8c(OCCCCCCCC)c(c6ccc(c5cc4c(c1cc(F)c(CC(CC)CCCC)s1)c2sc([*])cc2c(c3cc(F)c(CC(CC)CCCC)s3)c4s5)s6)c7nsnc7c8c9ccc([*])s9 | ['PBT-F'] | 7.76 % |  | 17.48 mA cm^{-2} |  | {"power conversion efficiency": {"entity_name": "PCE", "entity_start": 184, "entity_end": 184, "property_value_start": 186, "property_value_end": 187, "property_numeric_value": 7.76, "property_unit": "%", "property_value_descriptor": ""}, "open circuit voltage": {}, "short circuit current": {"entity_name": "J_{sc}", "entity_start": 200, "entity_end": 201, "property_value_start": 203, "property_value_end": 205, "property_numeric_value": 17.48, "property_unit": "mA cm^{-2}", "property_value_descriptor": ""}, "fill factor": {}, "highest occupied molecular orbital": {}, "lowest unoccupied molecular orbital": {}, "bandgap": {}, "hole mobility": {}, "electron mobility": {}, "external quantum efficiency": {}}
10.1039/c9ta06476a |  |  | PBT1-C | [*]c%10ccc(c8sc(c6ccc(c5cc4c(c1ccc(CC(CCCC)CCCCCC)cc1)c2sc([*])cc2c(c3ccc(CC(CCCC)CCCCCC)cc3)c4s5)s6)c9c(=O)c7c(CC(CC)CCCC)sc(CC(CC)CCCC)c7c(=O)c89)s%10 | ['PBT1-C'] | 0 | TTPT-T-2F |  | ['TTPT-T-2F', 'T-TPT-T-2F'] | 10.71 % |  |  |  | {"power conversion efficiency": {"entity_name": "PCE", "entity_start": 184, "entity_end": 184, "property_value_start": 186, "property_value_end": 187, "property_numeric_value": 10.71, "property_unit": "%", "property_value_descriptor": ""}, "open circuit voltage": {}, "short circuit current": {}, "fill factor": {}, "highest occupied molecular orbital": {}, "lowest unoccupied molecular orbital": {}, "bandgap": {}, "hole mobility": {}, "electron mobility": {}, "external quantum efficiency": {}}
10.1039/c8ta11322j |  |  | poly(3-hexyl-thiophene) | [*]c1cc(CCCCCC)c([*])s1 | ['poly(3-hexyl-thiophene)', 'P3HT'] | 1 | PC_{71}BM |  | [] | 15 % |  |  |  | {"power conversion efficiency": {"entity_name": "power conversion efficiencies", "entity_start": 14, "entity_end": 16, "property_value_start": 18, "property_value_end": 19, "property_numeric_value": 15.0, "property_unit": "%", "property_value_descriptor": ""}, "open circuit voltage": {}, "short circuit current": {}, "fill factor": {}, "highest occupied molecular orbital": {}, "lowest unoccupied molecular orbital": {}, "bandgap": {}, "hole mobility": {}, "electron mobility": {}, "external quantum efficiency": {}}
10.1039/c6ta06258j |  |  | PTB7 | [*]c5cc4c(OCC(CC)CCCC)c3sc(c1sc([*])c2c(F)c(C(=O)OCC(CC)CCCC)sc12)cc3c(OCC(CC)CCCC)c4s5 | ['PTB7'] | 1 | PC_{71}BM |  | ['PC_{71}BM'] | 9.7 % |  |  |  | {"power conversion efficiency": {"entity_name": "PCE", "entity_start": 288, "entity_end": 288, "property_value_start": 290, "property_value_end": 291, "property_numeric_value": 9.7, "property_unit": "%", "property_value_descriptor": ""}, "open circuit voltage": {}, "short circuit current": {}, "fill factor": {}, "highest occupied molecular orbital": {}, "lowest unoccupied molecular orbital": {}, "bandgap": {}, "hole mobility": {}, "electron mobility": {}, "external quantum efficiency": {}}
10.1039/c4ta02276a |  |  | PTB7 | [*]c5cc4c(OCC(CC)CCCC)c3sc(c1sc([*])c2c(F)c(C(=O)OCC(CC)CCCC)sc12)cc3c(OCC(CC)CCCC)c4s5 | ['PTB7'] | 1 | PCBM |  | ['PCBM'] | 6.5 % |  |  |  | {"power conversion efficiency": {"entity_name": "PCE", "entity_start": 257, "entity_end": 257, "property_value_start": 259, "property_value_end": 260, "property_numeric_value": 6.5, "property_unit": "%", "property_value_descriptor": ""}, "open circuit voltage": {}, "short circuit current": {}, "fill factor": {}, "highest occupied molecular orbital": {}, "lowest unoccupied molecular orbital": {}, "bandgap": {}, "hole mobility": {}, "electron mobility": {}, "external quantum efficiency": {}}
10.1039/c4ta02276a |  |  | P3HT | [*]c1cc(CCCCCC)c([*])s1 | ['P3HT'] | 1 | PCBM |  | ['PCBM'] | 6.7 % |  |  |  | {"power conversion efficiency": {"entity_name": "PCE", "entity_start": 273, "entity_end": 273, "property_value_start": 275, "property_value_end": 276, "property_numeric_value": 6.7, "property_unit": "%", "property_value_descriptor": ""}, "open circuit voltage": {}, "short circuit current": {}, "fill factor": {}, "highest occupied molecular orbital": {}, "lowest unoccupied molecular orbital": {}, "bandgap": {}, "hole mobility": {}, "electron mobility": {}, "external quantum efficiency": {}}
10.1039/c6ta01766e | 1 |  | PBDTA-INDI | [*]c9ccc(C7=CC5C(=CC(c4ccc(c3cc2c(OCC(CC)CCCC)c1sc([*])cc1c(OCC(CC)CCCC)c2s3)s4)C6C(=O)N(CC(CCCCCCCC)CCCCCCCCCC)C(=O)C56)c8c7c(=O)n(CC(CCCCCCCC)CCCCCCCCCC)c8=O)s9 | ['PBDTA-INDI'] | 1 | PC_{71}BM |  | ['PC_{71}BM'] | 5.04 % |  |  |  | {"power conversion efficiency": {"entity_name": "PCEs", "entity_start": 156, "entity_end": 156, "property_value_start": 161, "property_value_end": 162, "property_numeric_value": 4.13, "property_unit": "%", "property_value_descriptor": ""}, "open circuit voltage": {}, "short circuit current": {}, "fill factor": {}, "highest occupied molecular orbital": {}, "lowest unoccupied molecular orbital": {}, "bandgap": {"entity_name": "band-gaps", "entity_start": 49, "entity_end": 51, "property_value_start": 56, "property_value_end": 57, "property_numeric_value": 1.98, "property_unit": "eV", "property_value_descriptor": ""}, "hole mobility": {}, "electron mobility": {}, "external quantum efficiency": {}}
10.1039/c6ta01766e | 1 |  | PBDTT-INDI | [*]c%11ccc(C9=CC7C(=CC(c6ccc(c5cc4c(c1ccc(CC(CC)CCCC)s1)c2sc([*])cc2c(c3ccc(CC(CC)CCCC)s3)c4s5)s6)C8C(=O)N(CC(CCCCCCCC)CCCCCCCCCC)C(=O)C78)c%10c9c(=O)n(CC(CCCCCCCC)CCCCCCCCCC)c%10=O)s%11 | ['PBDTT-INDI'] | 1 | PC_{71}BM |  | ['PC_{71}BM'] | 6.35 % |  |  |  | {"power conversion efficiency": {"entity_name": "PCEs", "entity_start": 217, "entity_end": 217, "property_value_start": 234, "property_value_end": 235, "property_numeric_value": 6.35, "property_unit": "%", "property_value_descriptor": ""}, "open circuit voltage": {}, "short circuit current": {}, "fill factor": {}, "highest occupied molecular orbital": {}, "lowest unoccupied molecular orbital": {}, "bandgap": {}, "hole mobility": {}, "electron mobility": {}, "external quantum efficiency": {}}
10.1039/c2ta00474g |  |  | PBDTTDTBO |  | ['PBDTTDTBO'] | 1 | PCBM |  | ['PCBM'] | 5.9 % | 0.84 V |  |  | {"power conversion efficiency": {"entity_name": "power conversion efficiency", "entity_start": 185, "entity_end": 187, "property_value_start": 189, "property_value_end": 190, "property_numeric_value": 5.9, "property_unit": "%", "property_value_descriptor": ""}, "open circuit voltage": {"entity_name": "V_{oc}", "entity_start": 199, "entity_end": 200, "property_value_start": 203, "property_value_end": 204, "property_numeric_value": 0.84, "property_unit": "V", "property_value_descriptor": ""}, "short circuit current": {}, "fill factor": {}, "highest occupied molecular orbital": {}, "lowest unoccupied molecular orbital": {}, "bandgap": {}, "hole mobility": {}, "electron mobility": {}, "external quantum efficiency": {}}
10.1039/c4ta00013g |  |  | P3HT | [*]c1cc(CCCCCC)c([*])s1 | ['poly(3-hexylthiophene)', 'P3HT'] | 0 | PhQEOCz-C_{61}BM |  | ['PhQEOCz-C_{61}BM', ' PhQEOCz-C_{61}BM'] | ~0.1 % |  |  |  | {"power conversion efficiency": {"entity_name": "PCE", "entity_start": 209, "entity_end": 209, "property_value_start": 212, "property_value_end": 213, "property_numeric_value": 0.1, "property_unit": "%", "property_value_descriptor": "~"}, "open circuit voltage": {}, "short circuit current": {}, "fill factor": {}, "highest occupied molecular orbital": {}, "lowest unoccupied molecular orbital": {}, "bandgap": {}, "hole mobility": {}, "electron mobility": {}, "external quantum efficiency": {}}
10.1039/c4ta00013g |  |  | P3HT | [*]c1cc(CCCCCC)c([*])s1 | ['poly(3-hexylthiophene)', 'P3HT'] | 0 | PhQHCz-C_{61}BM |  | ['PhQHCz-C_{61}BM', ' PhQHCz-C_{61}BM'] | ~2.2 % |  |  |  | {"power conversion efficiency": {"entity_name": "PCE", "entity_start": 228, "entity_end": 228, "property_value_start": 231, "property_value_end": 232, "property_numeric_value": 2.2, "property_unit": "%", "property_value_descriptor": "~"}, "open circuit voltage": {}, "short circuit current": {}, "fill factor": {}, "highest occupied molecular orbital": {}, "lowest unoccupied molecular orbital": {}, "bandgap": {}, "hole mobility": {}, "electron mobility": {}, "external quantum efficiency": {}}
10.1039/c8ta09350d |  |  | PTN |  | ['PTN'] | 1 | PC_{71}BM |  | ['PC_{71}BM'] | 8.91 % |  |  |  | {"power conversion efficiency": {"entity_name": "PCE", "entity_start": 70, "entity_end": 70, "property_value_start": 87, "property_value_end": 88, "property_numeric_value": 8.91, "property_unit": "%", "property_value_descriptor": ""}, "open circuit voltage": {}, "short circuit current": {}, "fill factor": {}, "highest occupied molecular orbital": {}, "lowest unoccupied molecular orbital": {}, "bandgap": {}, "hole mobility": {}, "electron mobility": {}, "external quantum efficiency": {}}
10.1039/c8ta09350d |  |  | PTB7-Th | [*]c7cc6c(c1ccc(CC(CC)CCCC)s1)c4sc(c2sc([*])c3sc(C(=O)OCC(CC)CCCC)c(F)c23)cc4c(c5ccc(CC(CC)CCCC)s5)c6s7 | ['PTB7-Th'] | 1 | PC_{71}BM |  | ['PC_{71}BM'] | 76 % |  |  |  | {"power conversion efficiency": {"entity_name": "PCE", "entity_start": 174, "entity_end": 174, "property_value_start": 183, "property_value_end": 184, "property_numeric_value": 76.0, "property_unit": "%", "property_value_descriptor": ""}, "open circuit voltage": {}, "short circuit current": {}, "fill factor": {}, "highest occupied molecular orbital": {}, "lowest unoccupied molecular orbital": {}, "bandgap": {}, "hole mobility": {}, "electron mobility": {}, "external quantum efficiency": {}}
10.1039/c5ta00930h |  |  | PTB7-Th | [*]c7cc6c(c1ccc(CC(CC)CCCC)s1)c4sc(c2sc([*])c3sc(C(=O)OCC(CC)CCCC)c(F)c23)cc4c(c5ccc(CC(CC)CCCC)s5)c6s7 | ['PTB7-Th'] | 1 | PC_{71}BM |  | ['PC_{71}BM'] | 10.15 % |  |  |  | {"power conversion efficiency": {"entity_name": "PCE", "entity_start": 75, "entity_end": 75, "property_value_start": 78, "property_value_end": 79, "property_numeric_value": 10.15, "property_unit": "%", "property_value_descriptor": ""}, "open circuit voltage": {}, "short circuit current": {}, "fill factor": {}, "highest occupied molecular orbital": {}, "lowest unoccupied molecular orbital": {}, "bandgap": {}, "hole mobility": {}, "electron mobility": {}, "external quantum efficiency": {}}
10.1039/c6ta02016j |  |  | PTB7-Th | [*]c7cc6c(c1ccc(CC(CC)CCCC)s1)c4sc(c2sc([*])c3sc(C(=O)OCC(CC)CCCC)c(F)c23)cc4c(c5ccc(CC(CC)CCCC)s5)c6s7 | ['PTB7-Th'] | 1 | PC_{71}BM |  | ['PC_{71}BM', 'PC_{61}BM'] | 9.55 % |  |  |  | {"power conversion efficiency": {"entity_name": "PCE", "entity_start": 168, "entity_end": 168, "property_value_start": 170, "property_value_end": 171, "property_numeric_value": 9.55, "property_unit": "%", "property_value_descriptor": ""}, "open circuit voltage": {}, "short circuit current": {}, "fill factor": {}, "highest occupied molecular orbital": {}, "lowest unoccupied molecular orbital": {}, "bandgap": {}, "hole mobility": {}, "electron mobility": {}, "external quantum efficiency": {}}
10.1039/c6ta02016j |  |  | poly(3-hexylthiophene-2,5-diyl) | [*]c1cc(CCCCCC)c([*])s1 | ['poly(3-hexylthiophene-2,5-diyl)'] | 1 | PC_{71}BM |  | ['PC_{71}BM', 'PC_{61}BM'] | 4.18 % |  |  |  | {"power conversion efficiency": {"entity_name": "PCE", "entity_start": 168, "entity_end": 168, "property_value_start": 176, "property_value_end": 177, "property_numeric_value": 4.18, "property_unit": "%", "property_value_descriptor": ""}, "open circuit voltage": {}, "short circuit current": {}, "fill factor": {}, "highest occupied molecular orbital": {}, "lowest unoccupied molecular orbital": {}, "bandgap": {}, "hole mobility": {}, "electron mobility": {}, "external quantum efficiency": {}}
10.1039/c6ta00783j |  |  | PTB7 | [*]c5cc4c(OCC(CC)CCCC)c3sc(c1sc([*])c2c(F)c(C(=O)OCC(CC)CCCC)sc12)cc3c(OCC(CC)CCCC)c4s5 | ['PTB7'] | 1 | PC_{71}BM |  | ['PC_{71}BM'] | 8.39 % |  |  |  | {"power conversion efficiency": {"entity_name": "PCE", "entity_start": 113, "entity_end": 113, "property_value_start": 115, "property_value_end": 116, "property_numeric_value": 8.39, "property_unit": "%", "property_value_descriptor": ""}, "open circuit voltage": {}, "short circuit current": {}, "fill factor": {}, "highest occupied molecular orbital": {}, "lowest unoccupied molecular orbital": {}, "bandgap": {}, "hole mobility": {}, "electron mobility": {}, "external quantum efficiency": {}}
10.1039/c3ta13975a |  |  | P3HT | [*]c1cc(CCCCCC)c([*])s1 | ['P3HT'] | 1 | PC_{71}BM |  | ['PC_{71}BM'] | 80 % |  |  |  | {"power conversion efficiency": {"entity_name": "PCE", "entity_start": 259, "entity_end": 259, "property_value_start": 262, "property_value_end": 263, "property_numeric_value": 80.0, "property_unit": "%", "property_value_descriptor": ""}, "open circuit voltage": {}, "short circuit current": {}, "fill factor": {}, "highest occupied molecular orbital": {}, "lowest unoccupied molecular orbital": {}, "bandgap": {}, "hole mobility": {}, "electron mobility": {}, "external quantum efficiency": {}}
10.1039/c6ta08870h |  |  | PTB7-Th | [*]c7cc6c(c1ccc(CC(CC)CCCC)s1)c4sc(c2sc([*])c3sc(C(=O)OCC(CC)CCCC)c(F)c23)cc4c(c5ccc(CC(CC)CCCC)s5)c6s7 | ['PTB7-Th'] | 0 | PDI |  | ['perylene diimide', 'PDI', 'PDI1', 'PDI1-based', 'PDI2', 'PDI2-based', 'PDI4', 'PDI4-based'] | 6.44 % |  |  |  | {"power conversion efficiency": {"entity_name": "PCE", "entity_start": 98, "entity_end": 98, "property_value_start": 100, "property_value_end": 101, "property_numeric_value": 6.44, "property_unit": "%", "property_value_descriptor": ""}, "open circuit voltage": {}, "short circuit current": {}, "fill factor": {}, "highest occupied molecular orbital": {}, "lowest unoccupied molecular orbital": {}, "bandgap": {}, "hole mobility": {}, "electron mobility": {}, "external quantum efficiency": {}}
10.1039/c6ta08870h |  |  | PTB7-Th | [*]c7cc6c(c1ccc(CC(CC)CCCC)s1)c4sc(c2sc([*])c3sc(C(=O)OCC(CC)CCCC)c(F)c23)cc4c(c5ccc(CC(CC)CCCC)s5)c6s7 | ['PTB7-Th'] | 0 | PDI4 |  | ['perylene diimide', 'PDI', 'PDI1', 'PDI1-based', 'PDI2', 'PDI2-based', 'PDI4', 'PDI4-based'] | 2.48 % |  |  |  | {"power conversion efficiency": {"entity_name": "PCE", "entity_start": 115, "entity_end": 115, "property_value_start": 117, "property_value_end": 118, "property_numeric_value": 2.48, "property_unit": "%", "property_value_descriptor": ""}, "open circuit voltage": {}, "short circuit current": {}, "fill factor": {}, "highest occupied molecular orbital": {}, "lowest unoccupied molecular orbital": {}, "bandgap": {}, "hole mobility": {}, "electron mobility": {}, "external quantum efficiency": {}}
10.1039/c9ta14070k |  |  | BDSe-2(BrCl) |  | ['BDSe-2(BrCl)'] | 0 | PM7-based | CCCCC(CC)Cc%10sc(c8c6cc(c5ccc(c3sc(c1ccc([*])s1)c4c(=O)c2c(CC(CC)CCCC)sc(CC(CC)CCCC)c2c(=O)c34)s5)sc6c(c7cc(Cl)c(CC(CC)CCCC)s7)c9cc([*])sc89)cc%10Cl | ['PM7', 'PM7-based'] | 14.5 % |  |  | 13.2 % | {"power conversion efficiency": {"entity_name": "PCE", "entity_start": 215, "entity_end": 215, "property_value_start": 217, "property_value_end": 218, "property_numeric_value": 14.5, "property_unit": "%", "property_value_descriptor": ""}, "open circuit voltage": {}, "short circuit current": {}, "fill factor": {"entity_name": "FF", "entity_start": 222, "entity_end": 222, "property_value_start": 238, "property_value_end": 239, "property_numeric_value": 13.2, "property_unit": "%", "property_value_descriptor": ""}, "highest occupied molecular orbital": {}, "lowest unoccupied molecular orbital": {}, "bandgap": {}, "hole mobility": {}, "electron mobility": {}, "external quantum efficiency": {}}
10.1039/c9ta14070k |  |  | BDSe-2(BrCl) |  | ['BDSe-2(BrCl)'] | 0 | PM7 | CCCCC(CC)Cc%10sc(c8c6cc(c5ccc(c3sc(c1ccc([*])s1)c4c(=O)c2c(CC(CC)CCCC)sc(CC(CC)CCCC)c2c(=O)c34)s5)sc6c(c7cc(Cl)c(CC(CC)CCCC)s7)c9cc([*])sc89)cc%10Cl | ['PM7', 'PM7-based'] |  |  |  | 76.5 % | {"power conversion efficiency": {}, "open circuit voltage": {}, "short circuit current": {}, "fill factor": {"entity_name": "FF", "entity_start": 222, "entity_end": 222, "property_value_start": 224, "property_value_end": 225, "property_numeric_value": 76.5, "property_unit": "%", "property_value_descriptor": ""}, "highest occupied molecular orbital": {}, "lowest unoccupied molecular orbital": {}, "bandgap": {}, "hole mobility": {}, "electron mobility": {}, "external quantum efficiency": {}}
10.1039/c9ta04286e | 1 |  | PTBTz-2 | [*]c9cnc(c7sc(c6ncc(c5cc4c(c1ccc(CC(CC)CCCC)s1)c2sc([*])cc2c(c3ccc(CC(CC)CCCC)s3)c4s5)s6)c8sc(C(=O)OCC(CCCCCCCC)CCCCCCCCCC)cc78)s9 | ['PTBTz-2'] | 0 | IT-M | CCCCCCc%15ccc(C7(c1ccc(CCCCCC)cc1)c2cc%10c(cc2c6sc5cc(C=c4c(=O)c3cc(C)ccc3c4=C(C#N)C#N)sc5c67)C(c8ccc(CCCCCC)cc8)(c9ccc(CCCCCC)cc9)c%13c%10sc%14cc(C=c%12c(=O)c%11cc(C)ccc%11c%12=C(C#N)C#N)sc%13%14)cc%15 | ['IT-M'] | 10.39 % |  |  |  | {"power conversion efficiency": {"entity_name": "PCE", "entity_start": 68, "entity_end": 68, "property_value_start": 72, "property_value_end": 73, "property_numeric_value": 12.28, "property_unit": "%", "property_value_descriptor": ""}, "open circuit voltage": {"entity_name": "V_{OC}", "entity_start": 81, "entity_end": 83, "property_value_start": 85, "property_value_end": 86, "property_numeric_value": 0.928, "property_unit": "V", "property_value_descriptor": ""}, "short circuit current": {}, "fill factor": {"entity_name": "FF", "entity_start": 108, "entity_end": 108, "property_value_start": 139, "property_value_end": 140, "property_numeric_value": 9.2, "property_unit": "%", "property_value_descriptor": ""}, "highest occupied molecular orbital": {}, "lowest unoccupied molecular orbital": {}, "bandgap": {}, "hole mobility": {}, "electron mobility": {}, "external quantum efficiency": {}}
10.1039/c9ta04286e | 1 |  | PTBTz-2 | [*]c9cnc(c7sc(c6ncc(c5cc4c(c1ccc(CC(CC)CCCC)s1)c2sc([*])cc2c(c3ccc(CC(CC)CCCC)s3)c4s5)s6)c8sc(C(=O)OCC(CCCCCCCC)CCCCCCCCCC)cc78)s9 | ['PTBTz-2'] | 1 | PC_{71}BM |  | ['PC_{71}BM'] | 9.20 % |  |  |  | {"power conversion efficiency": {}, "open circuit voltage": {}, "short circuit current": {"entity_name": "J_{SC}", "entity_start": 95, "entity_end": 97, "property_value_start": 99, "property_value_end": 102, "property_numeric_value": 18.7, "property_unit": "mA cm^{-2}", "property_value_descriptor": ""}, "fill factor": {"entity_name": "FF", "entity_start": 108, "entity_end": 108, "property_value_start": 131, "property_value_end": 132, "property_numeric_value": 10.39, "property_unit": "%", "property_value_descriptor": ""}, "highest occupied molecular orbital": {}, "lowest unoccupied molecular orbital": {}, "bandgap": {}, "hole mobility": {}, "electron mobility": {}, "external quantum efficiency": {}}
10.1039/c6ta00056h |  |  | P3HT | [*]c1cc(CCCCCC)c([*])s1 | ['poly(3-hexylthiophene)', 'P3HT'] | 0 | poly(3-hexylthiophene); F8-DPPTCN |  | [] | 2.37 % | 0.97 V | 6.25 mA cm^{-2} | 0.39 | {"power conversion efficiency": {"entity_name": "PCE", "entity_start": 120, "entity_end": 120, "property_value_start": 123, "property_value_end": 124, "property_numeric_value": 2.37, "property_unit": "%", "property_value_descriptor": ""}, "open circuit voltage": {"entity_name": "V_{oc}", "entity_start": 134, "entity_end": 135, "property_value_start": 138, "property_value_end": 139, "property_numeric_value": 0.97, "property_unit": "V", "property_value_descriptor": ""}, "short circuit current": {"entity_name": "J_{sc}", "entity_start": 147, "entity_end": 148, "property_value_start": 151, "property_value_end": 154, "property_numeric_value": 6.25, "property_unit": "mA cm^{-2}", "property_value_descriptor": ""}, "fill factor": {"entity_name": "FF", "entity_start": 161, "entity_end": 161, "property_value_start": 164, "property_value_end": 164, "property_numeric_value": 39.0, "property_unit": "%", "property_value_descriptor": ""}, "highest occupied molecular orbital": {}, "lowest unoccupied molecular orbital": {}, "bandgap": {}, "hole mobility": {}, "electron mobility": {}, "external quantum efficiency": {}}
10.1039/c5ta02360b |  |  | PHDBDT-T-R |  | ['PHDBDT-T-R', 'PHDBDT-T-TR'] | 1 | PC_{70}BM |  | ['PC_{70}BM'] | 4.25 % |  |  |  | {"power conversion efficiency": {"entity_name": "PCE", "entity_start": 172, "entity_end": 172, "property_value_start": 187, "property_value_end": 188, "property_numeric_value": 4.25, "property_unit": "%", "property_value_descriptor": ""}, "open circuit voltage": {}, "short circuit current": {}, "fill factor": {}, "highest occupied molecular orbital": {}, "lowest unoccupied molecular orbital": {}, "bandgap": {}, "hole mobility": {}, "electron mobility": {}, "external quantum efficiency": {}}
10.1039/c7ta09387j |  |  | P3HT | [*]c1cc(CCCCCC)c([*])s1 | ['polythiophene', 'P3HT'] | 1 | PCBM |  | ['PCBM'] | 4.46 % |  | 16.15 mA cm^{-2} |  | {"power conversion efficiency": {"entity_name": "PCE", "entity_start": 153, "entity_end": 153, "property_value_start": 156, "property_value_end": 157, "property_numeric_value": 4.46, "property_unit": "%", "property_value_descriptor": ""}, "open circuit voltage": {}, "short circuit current": {"entity_name": "J_{SC}", "entity_start": 164, "entity_end": 166, "property_value_start": 168, "property_value_end": 171, "property_numeric_value": 16.15, "property_unit": "mA cm^{-2}", "property_value_descriptor": ""}, "fill factor": {}, "highest occupied molecular orbital": {}, "lowest unoccupied molecular orbital": {}, "bandgap": {}, "hole mobility": {}, "electron mobility": {}, "external quantum efficiency": {}}
10.1039/c9ta11285e |  |  | Y5 |  | ['Y5'] | 0 | PBDB-T | CCCCC(CC)Cc%10ccc(c8c1cc([*])sc1c(c2ccc(CC(CC)CCCC)s2)c9cc(c7ccc(c5sc(c3ccc([*])s3)c6c(=O)c4c(CC(CC)CCCC)sc(CC(CC)CCCC)c4c(=O)c56)s7)sc89)s%10 | ['PBDB-T'] | 15.22 % |  |  |  | {"power conversion efficiency": {"entity_name": "power conversion efficiency", "entity_start": 136, "entity_end": 138, "property_value_start": 140, "property_value_end": 141, "property_numeric_value": 15.22, "property_unit": "%", "property_value_descriptor": ""}, "open circuit voltage": {}, "short circuit current": {}, "fill factor": {}, "highest occupied molecular orbital": {}, "lowest unoccupied molecular orbital": {}, "bandgap": {}, "hole mobility": {}, "electron mobility": {}, "external quantum efficiency": {}}
10.1039/c7ta07830g |  |  | PTFB-P |  | ['PTFB-M', 'PTFB-P', 'PTFB-P.'] | 0 | PTFB-P; PTFB-M |  | [] | 8.4 % |  |  |  | {"power conversion efficiency": {"entity_name": "PCE", "entity_start": 253, "entity_end": 253, "property_value_start": 256, "property_value_end": 257, "property_numeric_value": 8.4, "property_unit": "%", "property_value_descriptor": ""}, "open circuit voltage": {}, "short circuit current": {}, "fill factor": {}, "highest occupied molecular orbital": {}, "lowest unoccupied molecular orbital": {}, "bandgap": {}, "hole mobility": {}, "electron mobility": {}, "external quantum efficiency": {}}
10.1039/c7ta02141k |  |  | FTIC-C6C8 |  | ['FTIC-C6C8'] | 0 | FTIC-C8C6; FT; FTIC-C6C8 |  | [] | 11.12 % |  |  |  | {"power conversion efficiency": {"entity_name": "power conversion efficiency", "entity_start": 167, "entity_end": 169, "property_value_start": 171, "property_value_end": 172, "property_numeric_value": 11.12, "property_unit": "%", "property_value_descriptor": ""}, "open circuit voltage": {}, "short circuit current": {}, "fill factor": {}, "highest occupied molecular orbital": {}, "lowest unoccupied molecular orbital": {}, "bandgap": {}, "hole mobility": {}, "electron mobility": {}, "external quantum efficiency": {}}
10.1039/c8ta12109e |  |  | PTB7-Th | [*]c7cc6c(c1ccc(CC(CC)CCCC)s1)c4sc(c2sc([*])c3sc(C(=O)OCC(CC)CCCC)c(F)c23)cc4c(c5ccc(CC(CC)CCCC)s5)c6s7 | ['PTB7-Th'] | 1 | PC_{61}BM |  | ['PC_{61}BM'] | 17 % |  |  |  | {"power conversion efficiency": {"entity_name": "PCE", "entity_start": 39, "entity_end": 39, "property_value_start": 47, "property_value_end": 48, "property_numeric_value": 17.0, "property_unit": "%", "property_value_descriptor": ""}, "open circuit voltage": {}, "short circuit current": {}, "fill factor": {}, "highest occupied molecular orbital": {}, "lowest unoccupied molecular orbital": {}, "bandgap": {}, "hole mobility": {}, "electron mobility": {}, "external quantum efficiency": {}}
10.1039/c8ta12109e |  |  | PffBT4T-2OD | [*]c6ccc(c5ccc(c4sc(c2c(F)c(F)c(c1cc(CC(CCCCCCCC)CCCCCCCCCC)c([*])s1)c3nsnc23)cc4CC(CCCCCCCC)CCCCCCCCCC)s5)s6 | ['PffBT4T-2OD'] | 1 | PC_{61}BM |  | ['PC_{61}BM'] |  |  |  |  | {"power conversion efficiency": {}, "open circuit voltage": {}, "short circuit current": {}, "fill factor": {}, "highest occupied molecular orbital": {}, "lowest unoccupied molecular orbital": {}, "bandgap": {}, "hole mobility": {}, "electron mobility": {"entity_name": "electron mobility", "entity_start": 143, "entity_end": 144, "property_value_start": 189, "property_value_end": 198, "property_numeric_value": 0.0002, "property_unit": "cm^{2} V^{-1} s^{-1}", "property_value_descriptor": ""}, "external quantum efficiency": {}}
10.1039/c8ta10882j |  |  | ethylenedioxythiophene |  | ['ethylenedioxythiophene', 'EDOT'] | 0 | PTB-EDOTS |  | ['PTB-EDOTS'] | 12.26 % |  |  | 75.6 % | {"power conversion efficiency": {"entity_name": "PCE", "entity_start": 249, "entity_end": 249, "property_value_start": 251, "property_value_end": 252, "property_numeric_value": 12.26, "property_unit": "%", "property_value_descriptor": ""}, "open circuit voltage": {}, "short circuit current": {}, "fill factor": {"entity_name": "FF", "entity_start": 260, "entity_end": 260, "property_value_start": 263, "property_value_end": 264, "property_numeric_value": 75.6, "property_unit": "%", "property_value_descriptor": ""}, "highest occupied molecular orbital": {}, "lowest unoccupied molecular orbital": {}, "bandgap": {}, "hole mobility": {}, "electron mobility": {}, "external quantum efficiency": {}}
10.1039/c9ta07361b |  |  | P3HT | [*]c1cc(CCCCCC)c([*])s1 | ['poly(3-hexylthiophene)', 'P3HT'] | 1 | PC_{60}BM |  | [] | 5 % |  |  |  | {"power conversion efficiency": {"entity_name": "power conversion efficiencies", "entity_start": 268, "entity_end": 270, "property_value_start": 273, "property_value_end": 274, "property_numeric_value": 5.0, "property_unit": "%", "property_value_descriptor": ""}, "open circuit voltage": {}, "short circuit current": {}, "fill factor": {}, "highest occupied molecular orbital": {}, "lowest unoccupied molecular orbital": {}, "bandgap": {}, "hole mobility": {}, "electron mobility": {}, "external quantum efficiency": {}}
10.1039/c5ta06966a |  |  | PBDTTPD | CCCCCCCCCCCCCCOc4c3cc(c1sc([*])c2c(=O)n(CCCCCCCCCCCCCC)c(=O)c12)sc3c(OCCCCCCCCCCCCCC)c5cc([*])sc45 | ['PBDTTPD'] | 1 | PC_{71}BM |  | ['PC_{71}BM'] | 8.78 % |  |  |  | {"power conversion efficiency": {"entity_name": "power conversion efficiencies", "entity_start": 229, "entity_end": 231, "property_value_start": 236, "property_value_end": 237, "property_numeric_value": 8.78, "property_unit": "%", "property_value_descriptor": ""}, "open circuit voltage": {}, "short circuit current": {}, "fill factor": {}, "highest occupied molecular orbital": {}, "lowest unoccupied molecular orbital": {}, "bandgap": {}, "hole mobility": {}, "electron mobility": {}, "external quantum efficiency": {}}
10.1039/c6ta05886h |  |  | PtDAA | [*]c9ccc(c8cc(CC(CC)CCCC)c(c7nc6sc(c5sc(c4ccc(c2sc([*])c3c(=O)c1c(CC(CC)CCCC)sc(C(CC)CCCC)c1c(=O)c23)s4)cc5CC(CC)CCCC)nc6s7)s8)s9 | ['PtDAA'] | 1 | PC_{71}BM |  | ['PC_{71}BM'] | 3.4 % |  |  | 0.55 | {"power conversion efficiency": {"entity_name": "PCE", "entity_start": 142, "entity_end": 142, "property_value_start": 144, "property_value_end": 145, "property_numeric_value": 3.4, "property_unit": "%", "property_value_descriptor": ""}, "open circuit voltage": {}, "short circuit current": {}, "fill factor": {"entity_name": "FF", "entity_start": 147, "entity_end": 147, "property_value_start": 149, "property_value_end": 149, "property_numeric_value": 55.00000000000001, "property_unit": "%", "property_value_descriptor": ""}, "highest occupied molecular orbital": {}, "lowest unoccupied molecular orbital": {}, "bandgap": {}, "hole mobility": {}, "electron mobility": {}, "external quantum efficiency": {}}
10.1039/c9ta05023j |  |  | BSFTR |  | ['BSFTR'] | 0 | NBDTP-F_{out} |  | ['NBDTP-F_{out}'] | 12.3 % |  |  |  | {"power conversion efficiency": {"entity_name": "PCE", "entity_start": 120, "entity_end": 120, "property_value_start": 122, "property_value_end": 123, "property_numeric_value": 12.3, "property_unit": "%", "property_value_descriptor": ""}, "open circuit voltage": {}, "short circuit current": {}, "fill factor": {}, "highest occupied molecular orbital": {}, "lowest unoccupied molecular orbital": {}, "bandgap": {}, "hole mobility": {}, "electron mobility": {}, "external quantum efficiency": {}}
10.1039/d0ta00520g |  |  | PTB7-Th | [*]c7cc6c(c1ccc(CC(CC)CCCC)s1)c4sc(c2sc([*])c3sc(C(=O)OCC(CC)CCCC)c(F)c23)cc4c(c5ccc(CC(CC)CCCC)s5)c6s7 | ['PTB7-Th'] | 0 | FPIC6 |  | ['FPIC6'] |  |  |  |  | {"power conversion efficiency": {}, "open circuit voltage": {}, "short circuit current": {}, "fill factor": {}, "highest occupied molecular orbital": {}, "lowest unoccupied molecular orbital": {}, "bandgap": {"entity_name": "bandgap", "entity_start": 166, "entity_end": 166, "property_value_start": 171, "property_value_end": 172, "property_numeric_value": 1.63, "property_unit": "eV", "property_value_descriptor": ""}, "hole mobility": {}, "electron mobility": {}, "external quantum efficiency": {}}
10.1039/d0ta00520g |  |  | PTB7-Th | [*]c7cc6c(c1ccc(CC(CC)CCCC)s1)c4sc(c2sc([*])c3sc(C(=O)OCC(CC)CCCC)c(F)c23)cc4c(c5ccc(CC(CC)CCCC)s5)c6s7 | ['PTB7-Th'] | 0 | FPIC5 |  | ['FPIC5'] | 11.55 % |  |  |  | {"power conversion efficiency": {"entity_name": "PCE", "entity_start": 182, "entity_end": 182, "property_value_start": 196, "property_value_end": 197, "property_numeric_value": 11.55, "property_unit": "%", "property_value_descriptor": ""}, "open circuit voltage": {}, "short circuit current": {}, "fill factor": {}, "highest occupied molecular orbital": {}, "lowest unoccupied molecular orbital": {}, "bandgap": {}, "hole mobility": {}, "electron mobility": {}, "external quantum efficiency": {}}
10.1039/c9ta08960h |  |  | PNTz4T | [*]c8ccc(c7ccc(c6sc(c4cc2c(cc(c1cc(CC(CCCCCCCCCC)CCCCCCCCCCCC)c([*])s1)c3nsnc23)c5nsnc45)cc6CC(CCCCCCCCCC)CCCCCCCCCCCC)s7)s8 | ['PNTz4T', 'PNTz4T-2F', 'PNTz4T-4F', 'PNTz4T-1F', 'PNTz4 T'] | 1 | PC_{71}BM |  | [] | 11.77 % |  |  |  | {"power conversion efficiency": {"entity_name": "PCE", "entity_start": 143, "entity_end": 143, "property_value_start": 145, "property_value_end": 146, "property_numeric_value": 11.77, "property_unit": "%", "property_value_descriptor": ""}, "open circuit voltage": {}, "short circuit current": {}, "fill factor": {}, "highest occupied molecular orbital": {}, "lowest unoccupied molecular orbital": {}, "bandgap": {}, "hole mobility": {}, "electron mobility": {}, "external quantum efficiency": {}}
10.1039/c8ta09042d |  |  | PTB7-Th | [*]c7cc6c(c1ccc(CC(CC)CCCC)s1)c4sc(c2sc([*])c3sc(C(=O)OCC(CC)CCCC)c(F)c23)cc4c(c5ccc(CC(CC)CCCC)s5)c6s7 | ['PTB7-Th'] | 0 | PTB7-Th; F8IC |  | [] | 7.31 % |  |  |  | {"power conversion efficiency": {"entity_name": "power conversion efficiency", "entity_start": 47, "entity_end": 49, "property_value_start": 76, "property_value_end": 77, "property_numeric_value": 7.31, "property_unit": "%", "property_value_descriptor": ""}, "open circuit voltage": {}, "short circuit current": {}, "fill factor": {}, "highest occupied molecular orbital": {}, "lowest unoccupied molecular orbital": {}, "bandgap": {}, "hole mobility": {}, "electron mobility": {}, "external quantum efficiency": {}}
10.1039/c8ta00783g |  |  | PBDB-T | CCCCC(CC)Cc%10ccc(c8c1cc([*])sc1c(c2ccc(CC(CC)CCCC)s2)c9cc(c7ccc(c5sc(c3ccc([*])s3)c6c(=O)c4c(CC(CC)CCCC)sc(CC(CC)CCCC)c4c(=O)c56)s7)sc89)s%10 | ['PBDB-T'] | 0 | IDT2Se-4F |  | ['IDT2Se-4F'] | 9.36 % | 0.79 V | 21.49 mA cm^{-2} | 65.9 % | {"power conversion efficiency": {"entity_name": "PCE", "entity_start": 218, "entity_end": 218, "property_value_start": 220, "property_value_end": 221, "property_numeric_value": 9.36, "property_unit": "%", "property_value_descriptor": ""}, "open circuit voltage": {"entity_name": "V_{oc}", "entity_start": 175, "entity_end": 176, "property_value_start": 179, "property_value_end": 180, "property_numeric_value": 0.79, "property_unit": "V", "property_value_descriptor": ""}, "short circuit current": {"entity_name": "J_{sc}", "entity_start": 189, "entity_end": 191, "property_value_start": 193, "property_value_end": 196, "property_numeric_value": 21.49, "property_unit": "mA cm^{-2}", "property_value_descriptor": ""}, "fill factor": {"entity_name": "FF", "entity_start": 202, "entity_end": 202, "property_value_start": 205, "property_value_end": 206, "property_numeric_value": 65.9, "property_unit": "%", "property_value_descriptor": ""}, "highest occupied molecular orbital": {}, "lowest unoccupied molecular orbital": {}, "bandgap": {"entity_name": "E^{opt}_{g}", "entity_start": 48, "entity_end": 50, "property_value_start": 52, "property_value_end": 55, "property_numeric_value": 1.42, "property_unit": "eV", "property_value_descriptor": "and"}, "hole mobility": {}, "electron mobility": {}, "external quantum efficiency": {}}
10.1039/c7ta10262c |  |  | TTFQx-T1 |  | ['TTFQx-T1'] | 0 | ITIC | CCCCCCc%15ccc(C7(c1ccc(CCCCCC)cc1)c2cc%10c(cc2c6sc5cc(C=c4c(=O)c3ccccc3c4=C(C#N)C#N)sc5c67)C(c8ccc(CCCCCC)cc8)(c9ccc(CCCCCC)cc9)c%13c%10sc%14cc(C=c%12c(=O)c%11ccccc%11c%12=C(C#N)C#N)sc%13%14)cc%15 | ['ITIC'] | 8.47 % |  |  |  | {"power conversion efficiency": {"entity_name": "PCE", "entity_start": 54, "entity_end": 54, "property_value_start": 57, "property_value_end": 58, "property_numeric_value": 8.47, "property_unit": "%", "property_value_descriptor": ""}, "open circuit voltage": {}, "short circuit current": {}, "fill factor": {}, "highest occupied molecular orbital": {}, "lowest unoccupied molecular orbital": {}, "bandgap": {}, "hole mobility": {}, "electron mobility": {}, "external quantum efficiency": {}}
10.1039/c7ta10262c |  |  | TTFQx-T2 |  | ['TTFQx-T2'] | 0 | ITIC | CCCCCCc%15ccc(C7(c1ccc(CCCCCC)cc1)c2cc%10c(cc2c6sc5cc(C=c4c(=O)c3ccccc3c4=C(C#N)C#N)sc5c67)C(c8ccc(CCCCCC)cc8)(c9ccc(CCCCCC)cc9)c%13c%10sc%14cc(C=c%12c(=O)c%11ccccc%11c%12=C(C#N)C#N)sc%13%14)cc%15 | ['ITIC'] | 9.21 % |  |  |  | {"power conversion efficiency": {"entity_name": "PCE", "entity_start": 234, "entity_end": 234, "property_value_start": 236, "property_value_end": 237, "property_numeric_value": 9.21, "property_unit": "%", "property_value_descriptor": ""}, "open circuit voltage": {}, "short circuit current": {}, "fill factor": {}, "highest occupied molecular orbital": {}, "lowest unoccupied molecular orbital": {}, "bandgap": {}, "hole mobility": {}, "electron mobility": {}, "external quantum efficiency": {}}
10.1039/d0ta01636e |  |  | PM6 | [*]c%10ccc(c8sc(c6ccc(c5cc4c(c1cc(F)c(CC(CC)CCCC)s1)c2sc([*])cc2c(c3cc(F)c(CC(CC)CCCC)s3)c4s5)s6)c9c(=O)c7c(CC(CC)CCCC)sc(C(CC)CCCCC)c7c(=O)c89)s%10 | ['PM6'] | 0 | - inden-1-ylidene)malononitril |  | [] | 15.4 % |  | 24.37 mA cm^{-2} |  | {"power conversion efficiency": {"entity_name": "PCE", "entity_start": 182, "entity_end": 182, "property_value_start": 184, "property_value_end": 185, "property_numeric_value": 15.4, "property_unit": "%", "property_value_descriptor": ""}, "open circuit voltage": {}, "short circuit current": {"entity_name": "J_{sc}", "entity_start": 189, "entity_end": 190, "property_value_start": 192, "property_value_end": 195, "property_numeric_value": 24.37, "property_unit": "mA cm^{-2}", "property_value_descriptor": ""}, "fill factor": {}, "highest occupied molecular orbital": {}, "lowest unoccupied molecular orbital": {}, "bandgap": {}, "hole mobility": {}, "electron mobility": {}, "external quantum efficiency": {}}
10.1039/d0ta01425g | 1 |  | PBNP-S | [*]c%10ccc(c8sc(c6ccc(c5cc4c(c1ccc(SCC(CC)CCCC)cc1)c2sc([*])cc2c(c3ccc(SCC(CC)CCCC)cc3)c4s5)s6)c9c(=O)c7cc(SCC(CC)CCCC)c(SCC(CC)CCCC)cc7c(=O)c89)s%10 | ['PBNP-S'] | 0 | Y6 | CCCCCCCCCCCc3c(C=c2c(=O)c1cc(F)c(F)cc1c2=C(C#N)C#N)sc%11c3sc%12c%10c4nsnc4c9c8sc7c(CCCCCCCCCCC)c(C=c6c(=O)c5cc(F)c(F)cc5c6=C(C#N)C#N)sc7c8n(CC(CC)CCCC)c9c%10n(CC(CC)CCCC)c%11%12 | ['Y6'] | 14.31 % |  |  | 0.694 | {"power conversion efficiency": {"entity_name": "PCE", "entity_start": 219, "entity_end": 219, "property_value_start": 221, "property_value_end": 222, "property_numeric_value": 11.86, "property_unit": "%", "property_value_descriptor": ""}, "open circuit voltage": {}, "short circuit current": {}, "fill factor": {"entity_name": "FF", "entity_start": 191, "entity_end": 191, "property_value_start": 193, "property_value_end": 193, "property_numeric_value": 60.5, "property_unit": "%", "property_value_descriptor": ""}, "highest occupied molecular orbital": {}, "lowest unoccupied molecular orbital": {}, "bandgap": {}, "hole mobility": {}, "electron mobility": {}, "external quantum efficiency": {}}
10.1039/d0ta01425g | 1 |  | PBNT-S | [*]c%10ccc(c8sc(c6ccc(c5cc4c(c1ccc(SCC(CC)CCCC)s1)c2sc([*])cc2c(c3ccc(SCC(CC)CCCC)s3)c4s5)s6)c9c(=O)c7cc(SCC(CC)CCCC)c(SCC(CC)CCCC)cc7c(=O)c89)s%10 | ['PBNT-S'] | 0 | Y6 | CCCCCCCCCCCc3c(C=c2c(=O)c1cc(F)c(F)cc1c2=C(C#N)C#N)sc%11c3sc%12c%10c4nsnc4c9c8sc7c(CCCCCCCCCCC)c(C=c6c(=O)c5cc(F)c(F)cc5c6=C(C#N)C#N)sc7c8n(CC(CC)CCCC)c9c%10n(CC(CC)CCCC)c%11%12 | ['Y6'] | 11.10 % |  |  | 0.605 | {"power conversion efficiency": {"entity_name": "PCE", "entity_start": 183, "entity_end": 183, "property_value_start": 185, "property_value_end": 186, "property_numeric_value": 11.1, "property_unit": "%", "property_value_descriptor": ""}, "open circuit voltage": {}, "short circuit current": {}, "fill factor": {"entity_name": "FF", "entity_start": 157, "entity_end": 157, "property_value_start": 160, "property_value_end": 160, "property_numeric_value": 69.39999999999999, "property_unit": "%", "property_value_descriptor": ""}, "highest occupied molecular orbital": {}, "lowest unoccupied molecular orbital": {}, "bandgap": {}, "hole mobility": {}, "electron mobility": {}, "external quantum efficiency": {}}
10.1039/c6ta03709g |  |  | BDT |  | [] | 1 | PC_{71}BM |  | ['PC_{71}BM'] | 9.02 % |  |  |  | {"power conversion efficiency": {"entity_name": "PCE", "entity_start": 185, "entity_end": 185, "property_value_start": 187, "property_value_end": 188, "property_numeric_value": 9.02, "property_unit": "%", "property_value_descriptor": ""}, "open circuit voltage": {}, "short circuit current": {}, "fill factor": {}, "highest occupied molecular orbital": {}, "lowest unoccupied molecular orbital": {}, "bandgap": {}, "hole mobility": {}, "electron mobility": {}, "external quantum efficiency": {}}
10.1039/c7ta02486j |  |  | 2,6-bis(trimethyltin)-4,8-bis(5-(2-ethylhexyl)thiophene-2-yl)benzo[1,2-b:4,5-b']dithiophene |  | [] | 0 | 2-(6-oxo-5,6-dihydro-4H-cyclopenta[c]thiophen-4-ylidene)malononitrile |  | [] | 10.4 % |  |  |  | {"power conversion efficiency": {"entity_name": "PCE", "entity_start": 127, "entity_end": 127, "property_value_start": 129, "property_value_end": 130, "property_numeric_value": 10.4, "property_unit": "%", "property_value_descriptor": ""}, "open circuit voltage": {}, "short circuit current": {}, "fill factor": {}, "highest occupied molecular orbital": {}, "lowest unoccupied molecular orbital": {}, "bandgap": {}, "hole mobility": {}, "electron mobility": {}, "external quantum efficiency": {}}
10.1039/c9ta00114j |  |  | PBDS-T | [*]c%10ccc(c8sc(c6ccc(c5cc4c(c1ccc([Si](CCC)(CCC)CCC)s1)c2sc([*])cc2c(c3ccc([Si](CCC)(CCC)CCC)s3)c4s5)s6)c9c(=O)c7c(CC(CC)CCCC)sc(CC(CC)CCCC)c7c(=O)c89)s%10 | ['PBDS-T'] | 0 | ITIC-Th1 | CCCCCCc%15ccc(C7(c1ccc(CCCCCC)cc1)c2cc%10c(cc2c6sc5cc(C=c4c(=O)c3ccccc3c4=C(C#N)C#N)sc5c67)C(c8ccc(CCCCCC)cc8)(c9ccc(CCCCCC)cc9)c%13c%10sc%14cc(C=c%12c(=O)c%11ccccc%11c%12=C(C#N)C#N)sc%13%14)cc%15 | ['ITIC', 'ITIC-Th1'] | 12.04 % |  |  |  | {"power conversion efficiency": {"entity_name": "PCE", "entity_start": 245, "entity_end": 245, "property_value_start": 247, "property_value_end": 248, "property_numeric_value": 12.04, "property_unit": "%", "property_value_descriptor": ""}, "open circuit voltage": {}, "short circuit current": {}, "fill factor": {}, "highest occupied molecular orbital": {}, "lowest unoccupied molecular orbital": {}, "bandgap": {}, "hole mobility": {}, "electron mobility": {}, "external quantum efficiency": {}}
10.1039/c3ta13875e |  |  | P3HT | [*]c1cc(CCCCCC)c([*])s1 | ['poly(3-hexylthiopene)', 'P3HT'] | 1 | PCBM |  | ['[6,6]-phenyl-C71-butyric acid methyl ester', 'PCBM'] | ~3.04 % | 0.65 V | 10.20 mA cm^{-2} | 0.52 | {"power conversion efficiency": {"entity_name": "PCE", "entity_start": 301, "entity_end": 301, "property_value_start": 304, "property_value_end": 305, "property_numeric_value": 3.04, "property_unit": "%", "property_value_descriptor": "~"}, "open circuit voltage": {"entity_name": "open circuit voltage", "entity_start": 264, "entity_end": 266, "property_value_start": 268, "property_value_end": 269, "property_numeric_value": 0.65, "property_unit": "V", "property_value_descriptor": ""}, "short circuit current": {"entity_name": "short-circuit current density", "entity_start": 279, "entity_end": 283, "property_value_start": 285, "property_value_end": 287, "property_numeric_value": 10.2, "property_unit": "mA cm^{-2}", "property_value_descriptor": ""}, "fill factor": {"entity_name": "fill factor", "entity_start": 272, "entity_end": 273, "property_value_start": 275, "property_value_end": 275, "property_numeric_value": 52.0, "property_unit": "%", "property_value_descriptor": ""}, "highest occupied molecular orbital": {}, "lowest unoccupied molecular orbital": {}, "bandgap": {}, "hole mobility": {}, "electron mobility": {}, "external quantum efficiency": {}}
10.1039/c3ta13579a |  |  | poly(3-hexylthiophene) | [*]c1cc(CCCCCC)c([*])s1 | ['poly(3-hexylthiophene)'] | 0 | fullerene |  | ['fullerene'] | 4.15 % |  |  |  | {"power conversion efficiency": {"entity_name": "power conversion efficiency", "entity_start": 200, "entity_end": 202, "property_value_start": 205, "property_value_end": 206, "property_numeric_value": 4.15, "property_unit": "%", "property_value_descriptor": ""}, "open circuit voltage": {}, "short circuit current": {}, "fill factor": {}, "highest occupied molecular orbital": {}, "lowest unoccupied molecular orbital": {}, "bandgap": {}, "hole mobility": {}, "electron mobility": {}, "external quantum efficiency": {}}
10.1039/c9ta12313j |  |  | polythiophene-fullerene |  | ['polythiophene-fullerene', 'P3HT-PCBM'] | 1 | PCBM |  | [] | 5.2 % |  |  |  | {"power conversion efficiency": {"entity_name": "power conversion efficiency", "entity_start": 86, "entity_end": 88, "property_value_start": 90, "property_value_end": 91, "property_numeric_value": 5.2, "property_unit": "%", "property_value_descriptor": ""}, "open circuit voltage": {}, "short circuit current": {}, "fill factor": {}, "highest occupied molecular orbital": {}, "lowest unoccupied molecular orbital": {}, "bandgap": {}, "hole mobility": {}, "electron mobility": {}, "external quantum efficiency": {}}
10.1039/c8ta05800h |  |  | J71 | [*]c9ccc(c7c(F)c(F)c(c6ccc(c5cc4c(c1ccc([Si](CCC)(CCC)CCC)s1)c2sc([*])cc2c(c3ccc([Si](CCC)(CCC)CCC)s3)c4s5)s6)c8nn(CC(CCCCCC)CCCCCCCC)nc78)s9 | ['J71'] | 0 | ITIC5 |  | ['ITIC5'] | 12.5 % |  |  | 75.5 % | {"power conversion efficiency": {"entity_name": "power conversion efficiency", "entity_start": 123, "entity_end": 125, "property_value_start": 127, "property_value_end": 128, "property_numeric_value": 12.5, "property_unit": "%", "property_value_descriptor": ""}, "open circuit voltage": {}, "short circuit current": {}, "fill factor": {"entity_name": "fill factor", "entity_start": 115, "entity_end": 116, "property_value_start": 118, "property_value_end": 119, "property_numeric_value": 75.5, "property_unit": "%", "property_value_descriptor": ""}, "highest occupied molecular orbital": {}, "lowest unoccupied molecular orbital": {}, "bandgap": {}, "hole mobility": {}, "electron mobility": {}, "external quantum efficiency": {}}
10.1039/c9ta02447f |  |  | P3HT | [*]c1cc(CCCCCC)c([*])s1 | ['poly(3-hexylthiophene)', 'P3HT'] | 1 | PCBM |  | ['PCBM'] | 2.47 % |  |  |  | {"power conversion efficiency": {"entity_name": "PCE", "entity_start": 218, "entity_end": 218, "property_value_start": 228, "property_value_end": 229, "property_numeric_value": 2.47, "property_unit": "%", "property_value_descriptor": ""}, "open circuit voltage": {}, "short circuit current": {}, "fill factor": {}, "highest occupied molecular orbital": {}, "lowest unoccupied molecular orbital": {}, "bandgap": {}, "hole mobility": {}, "electron mobility": {}, "external quantum efficiency": {}}
10.1039/c8ta01509k |  |  | PTZ1 | [*]c9cc8c(c1ccc(CC(CCCC)CCCCCC)s1)c6sc(c5sc(c4nc3sc(c2cc(CC(CC)CCCC)c([*])s2)nc3s4)cc5CC(CC)CCCC)cc6c(c7ccc(CC(CCCC)CCCCCC)s7)c8s9 | ['PTZ1'] | 0 | POIT |  | ['POIT'] | 9.7 % | 0.96 V | 17.5 mA cm^{-2} | 68.8 % | {"power conversion efficiency": {"entity_name": "PCEs", "entity_start": 257, "entity_end": 257, "property_value_start": 290, "property_value_end": 291, "property_numeric_value": 9.7, "property_unit": "%", "property_value_descriptor": ""}, "open circuit voltage": {"entity_name": "V_{oc}", "entity_start": 215, "entity_end": 216, "property_value_start": 218, "property_value_end": 219, "property_numeric_value": 0.96, "property_unit": "V", "property_value_descriptor": ""}, "short circuit current": {"entity_name": "J_{sc}", "entity_start": 222, "entity_end": 223, "property_value_start": 225, "property_value_end": 228, "property_numeric_value": 17.5, "property_unit": "mA cm^{-2}", "property_value_descriptor": ""}, "fill factor": {"entity_name": "FF", "entity_start": 231, "entity_end": 231, "property_value_start": 233, "property_value_end": 234, "property_numeric_value": 68.8, "property_unit": "%", "property_value_descriptor": ""}, "highest occupied molecular orbital": {}, "lowest unoccupied molecular orbital": {}, "bandgap": {}, "hole mobility": {}, "electron mobility": {}, "external quantum efficiency": {}}
10.1039/c9ta09268d |  |  | PM6 | [*]c%10ccc(c8sc(c6ccc(c5cc4c(c1cc(F)c(CC(CC)CCCC)s1)c2sc([*])cc2c(c3cc(F)c(CC(CC)CCCC)s3)c4s5)s6)c9c(=O)c7c(CC(CC)CCCC)sc(C(CC)CCCCC)c7c(=O)c89)s%10 | ['PM6'] | 0 | C8-SF |  | ['C8-SF'] | 13.39 % | 0.845 V | 20.88 mA cm^{-2} | 75.87 % | {"power conversion efficiency": {"entity_name": "PCE", "entity_start": 202, "entity_end": 202, "property_value_start": 204, "property_value_end": 205, "property_numeric_value": 13.39, "property_unit": "%", "property_value_descriptor": ""}, "open circuit voltage": {"entity_name": "V_{oc}", "entity_start": 210, "entity_end": 211, "property_value_start": 213, "property_value_end": 214, "property_numeric_value": 0.845, "property_unit": "V", "property_value_descriptor": ""}, "short circuit current": {"entity_name": "J_{sc}", "entity_start": 217, "entity_end": 218, "property_value_start": 220, "property_value_end": 223, "property_numeric_value": 20.88, "property_unit": "mA cm^{-2}", "property_value_descriptor": ""}, "fill factor": {"entity_name": "FF", "entity_start": 226, "entity_end": 226, "property_value_start": 228, "property_value_end": 229, "property_numeric_value": 75.87, "property_unit": "%", "property_value_descriptor": ""}, "highest occupied molecular orbital": {}, "lowest unoccupied molecular orbital": {}, "bandgap": {}, "hole mobility": {}, "electron mobility": {}, "external quantum efficiency": {}}
10.1039/c3ta01525d |  |  | P3HT | [*]c1cc(CCCCCC)c([*])s1 | ['P3HT'] | 1 | PC_{61}BM |  | ['PC_{61}BM'] | 1.72 % |  |  |  | {"power conversion efficiency": {"entity_name": "PCE", "entity_start": 267, "entity_end": 267, "property_value_start": 296, "property_value_end": 297, "property_numeric_value": 1.72, "property_unit": "%", "property_value_descriptor": ""}, "open circuit voltage": {}, "short circuit current": {}, "fill factor": {}, "highest occupied molecular orbital": {}, "lowest unoccupied molecular orbital": {}, "bandgap": {}, "hole mobility": {}, "electron mobility": {}, "external quantum efficiency": {}}
10.1039/c9ta10174h |  |  | PTB7-Th | [*]c7cc6c(c1ccc(CC(CC)CCCC)s1)c4sc(c2sc([*])c3sc(C(=O)OCC(CC)CCCC)c(F)c23)cc4c(c5ccc(CC(CC)CCCC)s5)c6s7 | ['PTB7-Th'] | 0 | FPDI; fBT-FPDI; BT-FPDI |  | [] | 5.89 % | 0.81 V | 12.30 mA cm^{-2} |  | {"power conversion efficiency": {"entity_name": "PCE", "entity_start": 215, "entity_end": 215, "property_value_start": 218, "property_value_end": 219, "property_numeric_value": 5.89, "property_unit": "%", "property_value_descriptor": ""}, "open circuit voltage": {"entity_name": "V_{oc}", "entity_start": 156, "entity_end": 157, "property_value_start": 160, "property_value_end": 161, "property_numeric_value": 0.81, "property_unit": "V", "property_value_descriptor": ""}, "short circuit current": {"entity_name": "J_{sc}", "entity_start": 224, "entity_end": 225, "property_value_start": 227, "property_value_end": 229, "property_numeric_value": 12.3, "property_unit": "mA cm^{-2}", "property_value_descriptor": ""}, "fill factor": {}, "highest occupied molecular orbital": {}, "lowest unoccupied molecular orbital": {}, "bandgap": {}, "hole mobility": {}, "electron mobility": {}, "external quantum efficiency": {}}
10.1039/d0ta00599a |  |  | BDT-PY |  | ['BDT-FPY', 'BDT-PY'] | 0 | BDT-FPY |  | ['BDT-FPY', 'BDT-PY'] | 10.2 % |  |  |  | {"power conversion efficiency": {"entity_name": "PCE", "entity_start": 120, "entity_end": 120, "property_value_start": 129, "property_value_end": 130, "property_numeric_value": 10.2, "property_unit": "%", "property_value_descriptor": ""}, "open circuit voltage": {}, "short circuit current": {}, "fill factor": {}, "highest occupied molecular orbital": {}, "lowest unoccupied molecular orbital": {}, "bandgap": {}, "hole mobility": {}, "electron mobility": {}, "external quantum efficiency": {}}
10.1039/d0ta03791e | 1 |  | F13 | [*]c9cc8c(c1cc(F)c(CC(CC)CCCC)c(F)c1)c6oc(c5ccc(c3c(F)c(F)c(c2ccc([*])s2)c4nn(CC(CCCCCC)CCCCCCCC)nc34)s5)cc6c(c7cc(F)c(CC(CC)CCCC)c(F)c7)c8o9 | ['F13'] | 0 | Y6 | CCCCCCCCCCCc3c(C=c2c(=O)c1cc(F)c(F)cc1c2=C(C#N)C#N)sc%11c3sc%12c%10c4nsnc4c9c8sc7c(CCCCCCCCCCC)c(C=c6c(=O)c5cc(F)c(F)cc5c6=C(C#N)C#N)sc7c8n(CC(CC)CCCC)c9c%10n(CC(CC)CCCC)c%11%12 | ['Y6'] | 12.7 % | 0.80 V | 22.61 mA cm^{-2} | 70.28 % | {"power conversion efficiency": {"entity_name": "PCE", "entity_start": 113, "entity_end": 113, "property_value_start": 117, "property_value_end": 118, "property_numeric_value": 13.34, "property_unit": "%", "property_value_descriptor": ""}, "open circuit voltage": {"entity_name": "V_{oc}", "entity_start": 81, "entity_end": 82, "property_value_start": 84, "property_value_end": 85, "property_numeric_value": 0.8, "property_unit": "V", "property_value_descriptor": ""}, "short circuit current": {"entity_name": "J_{sc}", "entity_start": 88, "entity_end": 89, "property_value_start": 91, "property_value_end": 94, "property_numeric_value": 22.61, "property_unit": "mA cm^{-2}", "property_value_descriptor": ""}, "fill factor": {"entity_name": "FF", "entity_start": 97, "entity_end": 97, "property_value_start": 99, "property_value_end": 100, "property_numeric_value": 70.28, "property_unit": "%", "property_value_descriptor": ""}, "highest occupied molecular orbital": {"entity_name": "HOMO level", "entity_start": 43, "entity_end": 44, "property_value_start": 46, "property_value_end": 47, "property_numeric_value": -5.54, "property_unit": "eV", "property_value_descriptor": ""}, "lowest unoccupied molecular orbital": {}, "bandgap": {"entity_name": "bandgap", "entity_start": 24, "entity_end": 24, "property_value_start": 26, "property_value_end": 27, "property_numeric_value": 1.93, "property_unit": "eV", "property_value_descriptor": ""}, "hole mobility": {}, "electron mobility": {}, "external quantum efficiency": {}}
10.1039/c8ta11972d |  |  | J71 | [*]c9ccc(c7c(F)c(F)c(c6ccc(c5cc4c(c1ccc([Si](CCC)(CCC)CCC)s1)c2sc([*])cc2c(c3ccc([Si](CCC)(CCC)CCC)s3)c4s5)s6)c8nn(CC(CCCCCC)CCCCCCCC)nc78)s9 | ['J71'] | 0 | m-IDTIDT-FIC |  | ['m-IDTIDT', 'm-IDTIDT-FIC'] | 11.32 % |  |  |  | {"power conversion efficiency": {"entity_name": "PCE", "entity_start": 221, "entity_end": 221, "property_value_start": 223, "property_value_end": 224, "property_numeric_value": 11.32, "property_unit": "%", "property_value_descriptor": ""}, "open circuit voltage": {}, "short circuit current": {}, "fill factor": {}, "highest occupied molecular orbital": {}, "lowest unoccupied molecular orbital": {}, "bandgap": {}, "hole mobility": {}, "electron mobility": {}, "external quantum efficiency": {}}
10.1039/c8ta11972d |  |  | J71 | [*]c9ccc(c7c(F)c(F)c(c6ccc(c5cc4c(c1ccc([Si](CCC)(CCC)CCC)s1)c2sc([*])cc2c(c3ccc([Si](CCC)(CCC)CCC)s3)c4s5)s6)c8nn(CC(CCCCCC)CCCCCCCC)nc78)s9 | ['J71'] | 0 | p-IDTIDT-IC |  | ['p-IDTIDT-IC'] | 6.48 % | 0.92 V |  | 68.30 % | {"power conversion efficiency": {"entity_name": "PCE", "entity_start": 113, "entity_end": 113, "property_value_start": 130, "property_value_end": 131, "property_numeric_value": 6.48, "property_unit": "%", "property_value_descriptor": ""}, "open circuit voltage": {"entity_name": "V_{oc}", "entity_start": 232, "entity_end": 233, "property_value_start": 236, "property_value_end": 237, "property_numeric_value": 0.92, "property_unit": "V", "property_value_descriptor": ""}, "short circuit current": {}, "fill factor": {"entity_name": "FF", "entity_start": 259, "entity_end": 259, "property_value_start": 262, "property_value_end": 263, "property_numeric_value": 68.3, "property_unit": "%", "property_value_descriptor": ""}, "highest occupied molecular orbital": {}, "lowest unoccupied molecular orbital": {}, "bandgap": {}, "hole mobility": {}, "electron mobility": {}, "external quantum efficiency": {}}
10.1039/c8ta11972d |  |  | PCE10 |  | ['PCE10'] | 0 | p-IDTIDT-IC |  | ['p-IDTIDT-IC'] |  |  | 18.01 mA cm^{-2} |  | {"power conversion efficiency": {}, "open circuit voltage": {}, "short circuit current": {"entity_name": "J_{sc}", "entity_start": 245, "entity_end": 247, "property_value_start": 249, "property_value_end": 252, "property_numeric_value": 18.01, "property_unit": "mA cm^{-2}", "property_value_descriptor": ""}, "fill factor": {}, "highest occupied molecular orbital": {}, "lowest unoccupied molecular orbital": {}, "bandgap": {}, "hole mobility": {}, "electron mobility": {}, "external quantum efficiency": {}}
10.1039/c9ta00597h |  |  | PBDB-T | CCCCC(CC)Cc%10ccc(c8c1cc([*])sc1c(c2ccc(CC(CC)CCCC)s2)c9cc(c7ccc(c5sc(c3ccc([*])s3)c6c(=O)c4c(CC(CC)CCCC)sc(CC(CC)CCCC)c4c(=O)c56)s7)sc89)s%10 | ['PBDB-T'] | 0 | BTTIC-0 M |  | ['BTTIC-0 M', 'BTTIC-2 M', 'BTTIC-4 M', 'BTTIC-2M'] | 13.15 % |  |  |  | {"power conversion efficiency": {"entity_name": "PCE", "entity_start": 220, "entity_end": 220, "property_value_start": 225, "property_value_end": 226, "property_numeric_value": 13.15, "property_unit": "%", "property_value_descriptor": ""}, "open circuit voltage": {}, "short circuit current": {}, "fill factor": {}, "highest occupied molecular orbital": {}, "lowest unoccupied molecular orbital": {}, "bandgap": {}, "hole mobility": {}, "electron mobility": {}, "external quantum efficiency": {}}
10.1039/c9ta02544h |  |  | PBDB-T | CCCCC(CC)Cc%10ccc(c8c1cc([*])sc1c(c2ccc(CC(CC)CCCC)s2)c9cc(c7ccc(c5sc(c3ccc([*])s3)c6c(=O)c4c(CC(CC)CCCC)sc(CC(CC)CCCC)c4c(=O)c56)s7)sc89)s%10 | ['PBDB-T'] | 0 | PBDB-T; DBTTC |  | [] | 6.81 % |  |  |  | {"power conversion efficiency": {"entity_name": "PCEs", "entity_start": 119, "entity_end": 119, "property_value_start": 124, "property_value_end": 125, "property_numeric_value": 6.81, "property_unit": "%", "property_value_descriptor": ""}, "open circuit voltage": {}, "short circuit current": {}, "fill factor": {}, "highest occupied molecular orbital": {}, "lowest unoccupied molecular orbital": {}, "bandgap": {}, "hole mobility": {}, "electron mobility": {}, "external quantum efficiency": {}}
10.1039/c7ta01554b |  |  | PBDB-T1 |  | ['PBDB-T1'] | 0 | ITIC | CCCCCCc%15ccc(C7(c1ccc(CCCCCC)cc1)c2cc%10c(cc2c6sc5cc(C=c4c(=O)c3ccccc3c4=C(C#N)C#N)sc5c67)C(c8ccc(CCCCCC)cc8)(c9ccc(CCCCCC)cc9)c%13c%10sc%14cc(C=c%12c(=O)c%11ccccc%11c%12=C(C#N)C#N)sc%13%14)cc%15 | ['ITTIC', 'ITIC'] | 9.12 % |  |  |  | {"power conversion efficiency": {"entity_name": "power conversion efficiency", "entity_start": 86, "entity_end": 88, "property_value_start": 90, "property_value_end": 91, "property_numeric_value": 9.12, "property_unit": "%", "property_value_descriptor": ""}, "open circuit voltage": {}, "short circuit current": {}, "fill factor": {}, "highest occupied molecular orbital": {}, "lowest unoccupied molecular orbital": {}, "bandgap": {}, "hole mobility": {}, "electron mobility": {}, "external quantum efficiency": {}}
10.1039/c9ta06362e |  |  | PM6 | [*]c%10ccc(c8sc(c6ccc(c5cc4c(c1cc(F)c(CC(CC)CCCC)s1)c2sc([*])cc2c(c3cc(F)c(CC(CC)CCCC)s3)c4s5)s6)c9c(=O)c7c(CC(CC)CCCC)sc(C(CC)CCCCC)c7c(=O)c89)s%10 | ['PM6'] | 0 | benzo[b]benzo[4,5]thieno[2,3-d]thiophene |  | [] | 11.5 % |  |  |  | {"power conversion efficiency": {"entity_name": "PCE", "entity_start": 144, "entity_end": 144, "property_value_start": 156, "property_value_end": 157, "property_numeric_value": 11.5, "property_unit": "%", "property_value_descriptor": ""}, "open circuit voltage": {}, "short circuit current": {}, "fill factor": {}, "highest occupied molecular orbital": {}, "lowest unoccupied molecular orbital": {}, "bandgap": {}, "hole mobility": {}, "electron mobility": {"entity_name": "electron mobilities", "entity_start": 67, "entity_end": 68, "property_value_start": 70, "property_value_end": 80, "property_numeric_value": 0.90017, "property_unit": "cm^{2} V^{-1} s^{-1}", "property_value_descriptor": "-"}, "external quantum efficiency": {}}
10.1039/c3tc31284d |  |  | poly(3-hexylthiophene) | [*]c1cc(CCCCCC)c([*])s1 | ['poly(3-hexylthiophene)'] | 1 | PCBM |  | ['PCBM'] | 2.3 % |  |  |  | {"power conversion efficiency": {"entity_name": "power conversion efficiency", "entity_start": 248, "entity_end": 250, "property_value_start": 252, "property_value_end": 253, "property_numeric_value": 2.3, "property_unit": "%", "property_value_descriptor": ""}, "open circuit voltage": {}, "short circuit current": {}, "fill factor": {}, "highest occupied molecular orbital": {}, "lowest unoccupied molecular orbital": {}, "bandgap": {}, "hole mobility": {}, "electron mobility": {}, "external quantum efficiency": {}}
10.1039/c6tc00031b |  |  | TVT |  | [] | 0 | NDI; PNDI-TT-TVT |  | [] | 4.86 % |  |  |  | {"power conversion efficiency": {"entity_name": "power conversion efficiency", "entity_start": 81, "entity_end": 83, "property_value_start": 85, "property_value_end": 86, "property_numeric_value": 4.86, "property_unit": "%", "property_value_descriptor": ""}, "open circuit voltage": {}, "short circuit current": {}, "fill factor": {}, "highest occupied molecular orbital": {}, "lowest unoccupied molecular orbital": {}, "bandgap": {}, "hole mobility": {}, "electron mobility": {}, "external quantum efficiency": {}}
10.1039/c8tc01988f |  |  | PBDB-T | CCCCC(CC)Cc%10ccc(c8c1cc([*])sc1c(c2ccc(CC(CC)CCCC)s2)c9cc(c7ccc(c5sc(c3ccc([*])s3)c6c(=O)c4c(CC(CC)CCCC)sc(CC(CC)CCCC)c4c(=O)c56)s7)sc89)s%10 | ['PBDB-T'] | 0 | S-SubPc-PDI |  | ['S-SubPc-PDI'] | 1.78 % |  |  |  | {"power conversion efficiency": {"entity_name": "PCE", "entity_start": 243, "entity_end": 243, "property_value_start": 266, "property_value_end": 267, "property_numeric_value": 1.78, "property_unit": "%", "property_value_descriptor": ""}, "open circuit voltage": {}, "short circuit current": {}, "fill factor": {}, "highest occupied molecular orbital": {}, "lowest unoccupied molecular orbital": {}, "bandgap": {"entity_name": "optical bandgaps", "entity_start": 108, "entity_end": 109, "property_value_start": 111, "property_value_end": 112, "property_numeric_value": 1.9, "property_unit": "eV", "property_value_descriptor": ""}, "hole mobility": {}, "electron mobility": {}, "external quantum efficiency": {}}
10.1039/c4tc00340c |  |  | PDOSiF-DTDFBT |  | ['PDOSiF-DTDFBT'] | 1 | PC_{71}BM |  | ['PC_{71}BM'] | 4.03 % | 0.73 V | 8.55 mA cm^{-2} | 0.65 | {"power conversion efficiency": {"entity_name": "PCE", "entity_start": 194, "entity_end": 194, "property_value_start": 197, "property_value_end": 198, "property_numeric_value": 4.03, "property_unit": "%", "property_value_descriptor": ""}, "open circuit voltage": {"entity_name": "V_{oc}", "entity_start": 205, "entity_end": 206, "property_value_start": 209, "property_value_end": 210, "property_numeric_value": 0.73, "property_unit": "V", "property_value_descriptor": ""}, "short circuit current": {"entity_name": "J_{sc}", "entity_start": 217, "entity_end": 218, "property_value_start": 221, "property_value_end": 224, "property_numeric_value": 8.55, "property_unit": "mA cm^{-2}", "property_value_descriptor": ""}, "fill factor": {"entity_name": "FF", "entity_start": 231, "entity_end": 231, "property_value_start": 234, "property_value_end": 234, "property_numeric_value": 65.0, "property_unit": "%", "property_value_descriptor": ""}, "highest occupied molecular orbital": {"entity_name": "HOMO level", "entity_start": 99, "entity_end": 100, "property_value_start": 102, "property_value_end": 103, "property_numeric_value": -5.37, "property_unit": "eV", "property_value_descriptor": ""}, "lowest unoccupied molecular orbital": {}, "bandgap": {"entity_name": "band gap", "entity_start": 92, "entity_end": 93, "property_value_start": 95, "property_value_end": 96, "property_numeric_value": 1.86, "property_unit": "eV", "property_value_descriptor": ""}, "hole mobility": {"entity_name": "hole mobility", "entity_start": 122, "entity_end": 123, "property_value_start": 126, "property_value_end": 135, "property_numeric_value": 0.033100000000000004, "property_unit": "cm^{2} V^{-1} s^{-1}", "property_value_descriptor": ""}, "electron mobility": {}, "external quantum efficiency": {}}
10.1039/c6tc04308a |  |  | pDPP5T-2 |  | ['pDPP5T-2'] | 1 | PC_{61}BM |  | ['[6,6]-phenyl-C_{61}-butyric acid methyl ester', 'PC_{61}BM'] | 5.11 % |  |  |  | {"power conversion efficiency": {"entity_name": "PCE", "entity_start": 57, "entity_end": 57, "property_value_start": 67, "property_value_end": 68, "property_numeric_value": 5.11, "property_unit": "%", "property_value_descriptor": ""}, "open circuit voltage": {}, "short circuit current": {}, "fill factor": {}, "highest occupied molecular orbital": {}, "lowest unoccupied molecular orbital": {}, "bandgap": {}, "hole mobility": {}, "electron mobility": {}, "external quantum efficiency": {}}
10.1039/c8tc03963a |  |  | P3HT | [*]c1cc(CCCCCC)c([*])s1 | ['poly(3-hexylthiophene)', 'P3HT'] | 0 | BTA103 |  | ['BTA100', 'BTA103'] | 5.31 % |  | 8.56 mA cm^{-2} | 0.66 | {"power conversion efficiency": {"entity_name": "PCE", "entity_start": 225, "entity_end": 225, "property_value_start": 227, "property_value_end": 228, "property_numeric_value": 5.31, "property_unit": "%", "property_value_descriptor": ""}, "open circuit voltage": {}, "short circuit current": {"entity_name": "J_{SC}", "entity_start": 238, "entity_end": 239, "property_value_start": 241, "property_value_end": 244, "property_numeric_value": 8.56, "property_unit": "mA cm^{-2}", "property_value_descriptor": ""}, "fill factor": {"entity_name": "FF", "entity_start": 247, "entity_end": 247, "property_value_start": 249, "property_value_end": 249, "property_numeric_value": 66.0, "property_unit": "%", "property_value_descriptor": ""}, "highest occupied molecular orbital": {}, "lowest unoccupied molecular orbital": {}, "bandgap": {}, "hole mobility": {}, "electron mobility": {}, "external quantum efficiency": {}}
10.1039/c8tc03963a |  |  | P3HT | [*]c1cc(CCCCCC)c([*])s1 | ['poly(3-hexylthiophene)', 'P3HT'] | 0 | BTA100 |  | ['BTA100', 'BTA103'] |  | 1.34 V |  |  | {"power conversion efficiency": {}, "open circuit voltage": {"entity_name": "V_{OC}", "entity_start": 260, "entity_end": 261, "property_value_start": 269, "property_value_end": 270, "property_numeric_value": 1.34, "property_unit": "V", "property_value_descriptor": ""}, "short circuit current": {}, "fill factor": {}, "highest occupied molecular orbital": {}, "lowest unoccupied molecular orbital": {}, "bandgap": {}, "hole mobility": {}, "electron mobility": {}, "external quantum efficiency": {}}
10.1039/c7tc01909b |  |  | IDTT |  | [] | 0 | IDT-T1; T1 |  | [] |  |  |  |  | {"power conversion efficiency": {}, "open circuit voltage": {}, "short circuit current": {}, "fill factor": {}, "highest occupied molecular orbital": {}, "lowest unoccupied molecular orbital": {}, "bandgap": {"entity_name": "bandgap", "entity_start": 58, "entity_end": 58, "property_value_start": 61, "property_value_end": 62, "property_numeric_value": 1.9, "property_unit": "eV", "property_value_descriptor": ""}, "hole mobility": {}, "electron mobility": {}, "external quantum efficiency": {}}
10.1039/c7tc01909b |  |  | IDTT-T1 |  | ['IDTT-T1'] | 0 | IDT-T1; T1 |  | [] | 6.26 % |  |  |  | {"power conversion efficiency": {"entity_name": "PCE", "entity_start": 147, "entity_end": 147, "property_value_start": 149, "property_value_end": 150, "property_numeric_value": 6.26, "property_unit": "%", "property_value_descriptor": ""}, "open circuit voltage": {}, "short circuit current": {}, "fill factor": {}, "highest occupied molecular orbital": {}, "lowest unoccupied molecular orbital": {}, "bandgap": {}, "hole mobility": {}, "electron mobility": {}, "external quantum efficiency": {}}
10.1039/c7tc00720e |  |  | 2,2-bithiophene |  | [] | 1 | PC_{70}BM |  | ['PC_{70}BM'] | 3.92 % | 0.86 V | 11.06 mA cm^{-2} | 72.9 % | {"power conversion efficiency": {"entity_name": "PCE", "entity_start": 230, "entity_end": 230, "property_value_start": 231, "property_value_end": 232, "property_numeric_value": 3.92, "property_unit": "%", "property_value_descriptor": ""}, "open circuit voltage": {"entity_name": "V_{OC}", "entity_start": 186, "entity_end": 187, "property_value_start": 190, "property_value_end": 191, "property_numeric_value": 0.86, "property_unit": "V", "property_value_descriptor": ""}, "short circuit current": {"entity_name": "J_{SC}", "entity_start": 199, "entity_end": 201, "property_value_start": 203, "property_value_end": 206, "property_numeric_value": 11.06, "property_unit": "mA cm^{-2}", "property_value_descriptor": ""}, "fill factor": {"entity_name": "FF", "entity_start": 213, "entity_end": 213, "property_value_start": 216, "property_value_end": 217, "property_numeric_value": 72.9, "property_unit": "%", "property_value_descriptor": ""}, "highest occupied molecular orbital": {}, "lowest unoccupied molecular orbital": {}, "bandgap": {}, "hole mobility": {}, "electron mobility": {}, "external quantum efficiency": {}}
10.1039/c8tc05653f |  |  | PTB7-Th | [*]c7cc6c(c1ccc(CC(CC)CCCC)s1)c4sc(c2sc([*])c3sc(C(=O)OCC(CC)CCCC)c(F)c23)cc4c(c5ccc(CC(CC)CCCC)s5)c6s7 | ['PTB7-Th'] | 1 | PC_{71}BM |  | ['PC_{71}BM'] | 10.67 % |  |  |  | {"power conversion efficiency": {"entity_name": "power conversion efficiency", "entity_start": 188, "entity_end": 190, "property_value_start": 192, "property_value_end": 193, "property_numeric_value": 10.67, "property_unit": "%", "property_value_descriptor": ""}, "open circuit voltage": {}, "short circuit current": {}, "fill factor": {}, "highest occupied molecular orbital": {}, "lowest unoccupied molecular orbital": {}, "bandgap": {}, "hole mobility": {}, "electron mobility": {}, "external quantum efficiency": {}}
10.1039/c6tc00929h |  |  | PTITBT |  | ['PTITBT'] | 1 | PC_{71}BM |  | ['PC_{71}BM'] | 5.83 % | 0.69 V | 13.92 mA cm^{-2} | 61.8 % | {"power conversion efficiency": {"entity_name": "PCE", "entity_start": 155, "entity_end": 155, "property_value_start": 157, "property_value_end": 158, "property_numeric_value": 5.83, "property_unit": "%", "property_value_descriptor": ""}, "open circuit voltage": {"entity_name": "V_{oc}", "entity_start": 160, "entity_end": 161, "property_value_start": 163, "property_value_end": 164, "property_numeric_value": 0.69, "property_unit": "V", "property_value_descriptor": ""}, "short circuit current": {"entity_name": "J_{sc}", "entity_start": 195, "entity_end": 196, "property_value_start": 198, "property_value_end": 201, "property_numeric_value": 13.92, "property_unit": "mA cm^{-2}", "property_value_descriptor": ""}, "fill factor": {"entity_name": "FF", "entity_start": 174, "entity_end": 174, "property_value_start": 176, "property_value_end": 177, "property_numeric_value": 61.8, "property_unit": "%", "property_value_descriptor": ""}, "highest occupied molecular orbital": {}, "lowest unoccupied molecular orbital": {}, "bandgap": {}, "hole mobility": {}, "electron mobility": {}, "external quantum efficiency": {}}
10.1039/c2tc00327a |  |  | FTQ |  | ['FTQ', 'TQ'] | 1 | PCBM |  | ['PCBM'] | 5.3 % | 950 mV |  |  | {"power conversion efficiency": {"entity_name": "power conversion efficiency", "entity_start": 138, "entity_end": 140, "property_value_start": 142, "property_value_end": 143, "property_numeric_value": 5.3, "property_unit": "%", "property_value_descriptor": ""}, "open circuit voltage": {"entity_name": "V_{OC}", "entity_start": 102, "entity_end": 103, "property_value_start": 105, "property_value_end": 106, "property_numeric_value": 0.95, "property_unit": "V", "property_value_descriptor": ""}, "short circuit current": {}, "fill factor": {}, "highest occupied molecular orbital": {}, "lowest unoccupied molecular orbital": {}, "bandgap": {}, "hole mobility": {}, "electron mobility": {}, "external quantum efficiency": {}}
10.1039/c6tc04366f |  |  | PTB7-Th | [*]c7cc6c(c1ccc(CC(CC)CCCC)s1)c4sc(c2sc([*])c3sc(C(=O)OCC(CC)CCCC)c(F)c23)cc4c(c5ccc(CC(CC)CCCC)s5)c6s7 | ['PTB7-Th'] | 1 | PC_{71}BM |  | ['PC_{71}BM'] | 8.69 % |  |  |  | {"power conversion efficiency": {"entity_name": "PCEs", "entity_start": 114, "entity_end": 114, "property_value_start": 128, "property_value_end": 129, "property_numeric_value": 8.69, "property_unit": "%", "property_value_descriptor": ""}, "open circuit voltage": {}, "short circuit current": {}, "fill factor": {}, "highest occupied molecular orbital": {}, "lowest unoccupied molecular orbital": {}, "bandgap": {}, "hole mobility": {}, "electron mobility": {}, "external quantum efficiency": {}}
10.1039/c6tc04366f |  |  | PCDTBT | [*]c7ccc6c5ccc(c4ccc(c2ccc(c1ccc([*])s1)c3nsnc23)s4)cc5n(C(CCCCCCCC)CCCCCCCC)c6c7 | ['PCDTBT'] | 1 | PC_{71}BM |  | ['PC_{71}BM'] | 6.37 % |  |  |  | {"power conversion efficiency": {"entity_name": "PCEs", "entity_start": 114, "entity_end": 114, "property_value_start": 131, "property_value_end": 132, "property_numeric_value": 6.37, "property_unit": "%", "property_value_descriptor": ""}, "open circuit voltage": {}, "short circuit current": {}, "fill factor": {}, "highest occupied molecular orbital": {}, "lowest unoccupied molecular orbital": {}, "bandgap": {}, "hole mobility": {}, "electron mobility": {}, "external quantum efficiency": {}}
10.1039/c4tc00066h |  |  | P3HT | [*]c1cc(CCCCCC)c([*])s1 | ['poly-3-hexylthiophene', 'P3HT'] | 1 | PCBM |  | ['PCBM'] | 4.03 % |  |  |  | {"power conversion efficiency": {"entity_name": "power conversion efficiency", "entity_start": 308, "entity_end": 310, "property_value_start": 313, "property_value_end": 314, "property_numeric_value": 4.03, "property_unit": "%", "property_value_descriptor": ""}, "open circuit voltage": {}, "short circuit current": {}, "fill factor": {}, "highest occupied molecular orbital": {}, "lowest unoccupied molecular orbital": {}, "bandgap": {}, "hole mobility": {}, "electron mobility": {}, "external quantum efficiency": {}}
10.1039/c8tc05318a |  |  | P |  | ['P'] | 1 | PC_{71}BM |  | [] | 5.89 % |  |  |  | {"power conversion efficiency": {"entity_name": "power conversion efficiencies", "entity_start": 173, "entity_end": 175, "property_value_start": 195, "property_value_end": 196, "property_numeric_value": 5.89, "property_unit": "%", "property_value_descriptor": ""}, "open circuit voltage": {}, "short circuit current": {}, "fill factor": {}, "highest occupied molecular orbital": {}, "lowest unoccupied molecular orbital": {}, "bandgap": {}, "hole mobility": {}, "electron mobility": {}, "external quantum efficiency": {}}
10.1039/c8tc05288c |  |  | P_{3} |  | ['P_{3}'] | 1 | PC_{70}BM |  | ['PC_{70}BM'] | 2.23 % | 0.55 V | 7.86 mA cm^{-2} | 52 % | {"power conversion efficiency": {"entity_name": "PCE", "entity_start": 181, "entity_end": 181, "property_value_start": 184, "property_value_end": 185, "property_numeric_value": 2.23, "property_unit": "%", "property_value_descriptor": ""}, "open circuit voltage": {"entity_name": "V_{oc}", "entity_start": 187, "entity_end": 188, "property_value_start": 190, "property_value_end": 191, "property_numeric_value": 0.55, "property_unit": "V", "property_value_descriptor": ""}, "short circuit current": {"entity_name": "J_{sc}", "entity_start": 193, "entity_end": 194, "property_value_start": 196, "property_value_end": 199, "property_numeric_value": 7.86, "property_unit": "mA cm^{-2}", "property_value_descriptor": ""}, "fill factor": {"entity_name": "FF", "entity_start": 201, "entity_end": 201, "property_value_start": 203, "property_value_end": 204, "property_numeric_value": 52.0, "property_unit": "%", "property_value_descriptor": ""}, "highest occupied molecular orbital": {}, "lowest unoccupied molecular orbital": {}, "bandgap": {"entity_name": "E^{opt}_{g}", "entity_start": 126, "entity_end": 128, "property_value_start": 136, "property_value_end": 137, "property_numeric_value": 1.24, "property_unit": "eV", "property_value_descriptor": ""}, "hole mobility": {}, "electron mobility": {}, "external quantum efficiency": {}}
10.1039/c8tc05971c |  |  | P3HT | [*]c1cc(CCCCCC)c([*])s1 | ['poly(3-hexylthiophene-2,5-diyl)', 'P3HT'] | 0 | poly(3-hexylthiophene-2,5-diyl) | [*]c1cc(CCCCCC)c([*])s1 | ['poly(3-hexylthiophene-2,5-diyl)', 'P3HT'] | 3.0 % |  |  |  | {"power conversion efficiency": {"entity_name": "PCE", "entity_start": 138, "entity_end": 138, "property_value_start": 140, "property_value_end": 141, "property_numeric_value": 3.0, "property_unit": "%", "property_value_descriptor": ""}, "open circuit voltage": {}, "short circuit current": {}, "fill factor": {}, "highest occupied molecular orbital": {}, "lowest unoccupied molecular orbital": {}, "bandgap": {}, "hole mobility": {}, "electron mobility": {}, "external quantum efficiency": {}}
10.1039/c9tc00403c |  |  | PFBTZNT | [*]c%11ccc(c9cc7c(cc(c6ccc(c5cc4c(c1cc(F)c(CC(CC)CCCC)s1)c2sc([*])cc2c(c3cc(F)c(CC(CC)CCCC)s3)c4s5)s6)c8nn(CC(CCCC)CCCCCC)nc78)c%10nn(CC(CCCC)CCCCCC)nc9%10)s%11 | ['PFBTZNT'] | 0 | benzodithiophene |  | [] | 11.02 % |  |  |  | {"power conversion efficiency": {"entity_name": "power conversion efficiency", "entity_start": 149, "entity_end": 151, "property_value_start": 155, "property_value_end": 156, "property_numeric_value": 11.02, "property_unit": "%", "property_value_descriptor": ""}, "open circuit voltage": {}, "short circuit current": {}, "fill factor": {}, "highest occupied molecular orbital": {}, "lowest unoccupied molecular orbital": {}, "bandgap": {}, "hole mobility": {}, "electron mobility": {}, "external quantum efficiency": {}}
10.1039/c7tc02098h |  |  | P1 |  | ['P1', 'P3'] | 0 | ITIC | CCCCCCc%15ccc(C7(c1ccc(CCCCCC)cc1)c2cc%10c(cc2c6sc5cc(C=c4c(=O)c3ccccc3c4=C(C#N)C#N)sc5c67)C(c8ccc(CCCCCC)cc8)(c9ccc(CCCCCC)cc9)c%13c%10sc%14cc(C=c%12c(=O)c%11ccccc%11c%12=C(C#N)C#N)sc%13%14)cc%15 | ['ITIC'] | 7.14 % |  | 14.11 ± 0.27 mA cm^{-2} | 63.41 ± 1.46 % | {"power conversion efficiency": {"entity_name": "power conversion efficiency", "entity_start": 240, "entity_end": 242, "property_value_start": 244, "property_value_end": 245, "property_numeric_value": 7.14, "property_unit": "%", "property_value_descriptor": ""}, "open circuit voltage": {}, "short circuit current": {"entity_name": "J_{sc}", "entity_start": 249, "entity_end": 250, "property_value_start": 252, "property_value_end": 257, "property_numeric_value": 14.11, "property_unit": "mA cm^{-2}", "property_value_descriptor": ""}, "fill factor": {"entity_name": "fill factor", "entity_start": 260, "entity_end": 261, "property_value_start": 263, "property_value_end": 266, "property_numeric_value": 63.41, "property_unit": "%", "property_value_descriptor": ""}, "highest occupied molecular orbital": {}, "lowest unoccupied molecular orbital": {}, "bandgap": {}, "hole mobility": {}, "electron mobility": {}, "external quantum efficiency": {}}
10.1039/c6tc03346f |  |  | PBDTBP-DTffBT |  | ['PBDTBP-DTffBT', 'PBDTP-DTffBT'] | 0 | PBDTBP-DTffBT; DTffBT |  | [] | 4.91 % | 0.85 V |  |  | {"power conversion efficiency": {"entity_name": "PCE", "entity_start": 134, "entity_end": 134, "property_value_start": 144, "property_value_end": 145, "property_numeric_value": 4.91, "property_unit": "%", "property_value_descriptor": ""}, "open circuit voltage": {"entity_name": "V_{oc}", "entity_start": 97, "entity_end": 98, "property_value_start": 100, "property_value_end": 101, "property_numeric_value": 0.85, "property_unit": "V", "property_value_descriptor": ""}, "short circuit current": {}, "fill factor": {}, "highest occupied molecular orbital": {}, "lowest unoccupied molecular orbital": {}, "bandgap": {}, "hole mobility": {"entity_name": "hole mobility", "entity_start": 148, "entity_end": 149, "property_value_start": 151, "property_value_end": 159, "property_numeric_value": 1.7e-05, "property_unit": "cm^{2} V^{-1} s^{-1}", "property_value_descriptor": ""}, "electron mobility": {}, "external quantum efficiency": {}}
10.1039/c6tc03346f |  |  | BDTBP |  | [] | 0 | PBDTBP-DTffBT; DTffBT |  | [] |  |  | 12.72 mA cm^{-2} | 62.14 % | {"power conversion efficiency": {}, "open circuit voltage": {}, "short circuit current": {"entity_name": "J_{sc}", "entity_start": 103, "entity_end": 104, "property_value_start": 106, "property_value_end": 109, "property_numeric_value": 12.72, "property_unit": "mA cm^{-2}", "property_value_descriptor": ""}, "fill factor": {"entity_name": "FF", "entity_start": 111, "entity_end": 111, "property_value_start": 113, "property_value_end": 114, "property_numeric_value": 62.14, "property_unit": "%", "property_value_descriptor": ""}, "highest occupied molecular orbital": {}, "lowest unoccupied molecular orbital": {}, "bandgap": {}, "hole mobility": {"entity_name": "hole mobility", "entity_start": 118, "entity_end": 119, "property_value_start": 121, "property_value_end": 130, "property_numeric_value": 0.00034500000000000004, "property_unit": "cm^{2} V^{-1} s^{-1}", "property_value_descriptor": ""}, "electron mobility": {}, "external quantum efficiency": {}}
10.1039/c6tc02915a |  |  | PBDT-S1 |  | ['PBDT-S1'] | 1 | PC_{70}BM |  | ['PC_{70}BM'] | 9.0 % | 0.91 V | 12.99 mA cm^{-2} | 74.9 % | {"power conversion efficiency": {"entity_name": "PCE", "entity_start": 164, "entity_end": 164, "property_value_start": 167, "property_value_end": 168, "property_numeric_value": 9.0, "property_unit": "%", "property_value_descriptor": ""}, "open circuit voltage": {"entity_name": "V_{oc}", "entity_start": 177, "entity_end": 178, "property_value_start": 181, "property_value_end": 182, "property_numeric_value": 0.91, "property_unit": "V", "property_value_descriptor": ""}, "short circuit current": {"entity_name": "J_{sc}", "entity_start": 190, "entity_end": 191, "property_value_start": 194, "property_value_end": 197, "property_numeric_value": 12.99, "property_unit": "mA cm^{-2}", "property_value_descriptor": ""}, "fill factor": {"entity_name": "FF", "entity_start": 205, "entity_end": 205, "property_value_start": 208, "property_value_end": 209, "property_numeric_value": 74.9, "property_unit": "%", "property_value_descriptor": ""}, "highest occupied molecular orbital": {}, "lowest unoccupied molecular orbital": {}, "bandgap": {}, "hole mobility": {}, "electron mobility": {}, "external quantum efficiency": {}}
10.1039/c9tc01922g |  |  | PBDB-T | CCCCC(CC)Cc%10ccc(c8c1cc([*])sc1c(c2ccc(CC(CC)CCCC)s2)c9cc(c7ccc(c5sc(c3ccc([*])s3)c6c(=O)c4c(CC(CC)CCCC)sc(CC(CC)CCCC)c4c(=O)c56)s7)sc89)s%10 | ['PBDB-T'] | 0 | N2200-based | [*]c6ccc(c5ccc(c1cc3c(=O)n(CC(CCCCCCCC)CCCCCCCCCC)c(=O)c4c([*])cc2c(=O)n(CC(CCCCCCCC)CCCCCCCCCC)c(=O)c1c2c34)s5)s6 | ['N2200', 'N2200-based'] | 5.85 % | 0.812 V |  |  | {"power conversion efficiency": {"entity_name": "PCE", "entity_start": 184, "entity_end": 184, "property_value_start": 186, "property_value_end": 187, "property_numeric_value": 5.85, "property_unit": "%", "property_value_descriptor": ""}, "open circuit voltage": {"entity_name": "V_{oc}", "entity_start": 190, "entity_end": 191, "property_value_start": 193, "property_value_end": 194, "property_numeric_value": 0.812, "property_unit": "V", "property_value_descriptor": ""}, "short circuit current": {}, "fill factor": {}, "highest occupied molecular orbital": {}, "lowest unoccupied molecular orbital": {}, "bandgap": {}, "hole mobility": {}, "electron mobility": {}, "external quantum efficiency": {}}
10.1039/c6tc03652j |  |  | PTB7 | [*]c5cc4c(OCC(CC)CCCC)c3sc(c1sc([*])c2c(F)c(C(=O)OCC(CC)CCCC)sc12)cc3c(OCC(CC)CCCC)c4s5 | ['poly[(ethylhexyl-oxy)-benzodithiophene-(ethylhexyl)-thienothiophene]', 'PTB7'] | 0 | poly[(ethylhexyl-oxy)-benzodithiophene-(ethylhexyl)-thienothiophene]; P-BNBP-DPP |  | [] | 2.69 % |  |  |  | {"power conversion efficiency": {"entity_name": "power conversion efficiency", "entity_start": 195, "entity_end": 197, "property_value_start": 199, "property_value_end": 200, "property_numeric_value": 2.69, "property_unit": "%", "property_value_descriptor": ""}, "open circuit voltage": {}, "short circuit current": {}, "fill factor": {}, "highest occupied molecular orbital": {}, "lowest unoccupied molecular orbital": {}, "bandgap": {"entity_name": "optical bandgap", "entity_start": 127, "entity_end": 128, "property_value_start": 130, "property_value_end": 131, "property_numeric_value": 1.56, "property_unit": "eV", "property_value_descriptor": ""}, "hole mobility": {}, "electron mobility": {"entity_name": "electron mobility", "entity_start": 155, "entity_end": 156, "property_value_start": 158, "property_value_end": 166, "property_numeric_value": 0.00021, "property_unit": "cm^{2} V^{-1} s^{-1}", "property_value_descriptor": ""}, "external quantum efficiency": {}}
10.1039/c9tc02781e |  |  | PBDBT | CCCCC(CC)Cc%10ccc(c8c1cc([*])sc1c(c2ccc(CC(CC)CCCC)s2)c9cc(c7ccc(c5sc(c3ccc([*])s3)c6c(=O)c4c(CC(CC)CCCC)sc(CC(CC)CCCC)c4c(=O)c56)s7)sc89)s%10 | ['PBDBT'] | 0 | ITIC | CCCCCCc%15ccc(C7(c1ccc(CCCCCC)cc1)c2cc%10c(cc2c6sc5cc(C=c4c(=O)c3ccccc3c4=C(C#N)C#N)sc5c67)C(c8ccc(CCCCCC)cc8)(c9ccc(CCCCCC)cc9)c%13c%10sc%14cc(C=c%12c(=O)c%11ccccc%11c%12=C(C#N)C#N)sc%13%14)cc%15 | ['ITIC'] | 11.14 % |  |  |  | {"power conversion efficiency": {"entity_name": "power conversion efficiency", "entity_start": 57, "entity_end": 59, "property_value_start": 80, "property_value_end": 81, "property_numeric_value": 11.14, "property_unit": "%", "property_value_descriptor": ""}, "open circuit voltage": {}, "short circuit current": {}, "fill factor": {}, "highest occupied molecular orbital": {}, "lowest unoccupied molecular orbital": {}, "bandgap": {}, "hole mobility": {}, "electron mobility": {}, "external quantum efficiency": {}}
10.1039/c9tc04111g |  |  | MBTCBA |  | ['adduct', '2-(4-methoxybenzyl)thiophene-C_{60} bis-adduct', 'MBTCBA', 'BTCBA'] | 1 | PCBM |  | ['PCBM'] | 5.29 % | 0.81 V |  |  | {"power conversion efficiency": {"entity_name": "PCE", "entity_start": 167, "entity_end": 167, "property_value_start": 170, "property_value_end": 171, "property_numeric_value": 5.29, "property_unit": "%", "property_value_descriptor": ""}, "open circuit voltage": {"entity_name": "V_{OC}", "entity_start": 179, "entity_end": 180, "property_value_start": 183, "property_value_end": 184, "property_numeric_value": 0.81, "property_unit": "V", "property_value_descriptor": ""}, "short circuit current": {}, "fill factor": {}, "highest occupied molecular orbital": {}, "lowest unoccupied molecular orbital": {}, "bandgap": {}, "hole mobility": {}, "electron mobility": {}, "external quantum efficiency": {}}
10.1039/c7tc00428a |  |  | FBT-DTh_{DT}-1 T |  | ['FBT-DTh_{DT}-1 T'] | 1 | PC_{71}BM |  | [] | 0.91 % |  |  |  | {"power conversion efficiency": {"entity_name": "PCE", "entity_start": 120, "entity_end": 120, "property_value_start": 123, "property_value_end": 124, "property_numeric_value": 0.91, "property_unit": "%", "property_value_descriptor": ""}, "open circuit voltage": {}, "short circuit current": {}, "fill factor": {}, "highest occupied molecular orbital": {}, "lowest unoccupied molecular orbital": {}, "bandgap": {}, "hole mobility": {}, "electron mobility": {}, "external quantum efficiency": {}}
10.1039/c7tc00428a |  |  | FBT-DTh_{DT}-TT-L |  | ['FBT-DTh_{DT}-TT-L'] | 1 | PC_{71}BM |  | [] | 3.47 % |  |  |  | {"power conversion efficiency": {"entity_name": "PCE", "entity_start": 273, "entity_end": 273, "property_value_start": 275, "property_value_end": 276, "property_numeric_value": 3.47, "property_unit": "%", "property_value_descriptor": ""}, "open circuit voltage": {}, "short circuit current": {}, "fill factor": {}, "highest occupied molecular orbital": {}, "lowest unoccupied molecular orbital": {}, "bandgap": {}, "hole mobility": {}, "electron mobility": {}, "external quantum efficiency": {}}
10.1039/c7tc00428a |  |  | FBT-DTh_{DT}-TT |  | ['FBT-DTh_{DT}-TT', 'FBT-DTh_{DT}-TT -'] | 1 | PC_{71}BM |  | [] | 7.78 % |  |  |  | {"power conversion efficiency": {"entity_name": "PCE", "entity_start": 297, "entity_end": 297, "property_value_start": 300, "property_value_end": 301, "property_numeric_value": 7.78, "property_unit": "%", "property_value_descriptor": ""}, "open circuit voltage": {}, "short circuit current": {}, "fill factor": {}, "highest occupied molecular orbital": {}, "lowest unoccupied molecular orbital": {}, "bandgap": {}, "hole mobility": {}, "electron mobility": {}, "external quantum efficiency": {}}
10.1039/c7tc00083a |  |  | BDTT |  | ["benzo[1,2-b:4,5-b']dithiophene", 'BDTT'] | 1 | PCBM |  | [] | 6.16 % |  | 14.41 mA cm^{-2} |  | {"power conversion efficiency": {"entity_name": "PCE", "entity_start": 337, "entity_end": 337, "property_value_start": 347, "property_value_end": 348, "property_numeric_value": 6.16, "property_unit": "%", "property_value_descriptor": ""}, "open circuit voltage": {}, "short circuit current": {"entity_name": "short circuit current density", "entity_start": 306, "entity_end": 309, "property_value_start": 311, "property_value_end": 314, "property_numeric_value": 14.41, "property_unit": "mA cm^{-2}", "property_value_descriptor": ""}, "fill factor": {}, "highest occupied molecular orbital": {}, "lowest unoccupied molecular orbital": {}, "bandgap": {}, "hole mobility": {}, "electron mobility": {}, "external quantum efficiency": {}}
10.1039/c7tc01621b |  |  | rrP3HT |  | ['rrP3HT'] | 1 | PCBM |  | ['PCBM'] | 5.65 % | 0.58 V | 16.1 mA cm^{-2} | 61 % | {"power conversion efficiency": {"entity_name": "PCE(\u03b7)", "entity_start": 351, "entity_end": 354, "property_value_start": 356, "property_value_end": 357, "property_numeric_value": 5.65, "property_unit": "%", "property_value_descriptor": ""}, "open circuit voltage": {"entity_name": "V_{oc}", "entity_start": 367, "entity_end": 368, "property_value_start": 370, "property_value_end": 371, "property_numeric_value": 0.58, "property_unit": "V", "property_value_descriptor": ""}, "short circuit current": {"entity_name": "J_{sc}", "entity_start": 359, "entity_end": 360, "property_value_start": 362, "property_value_end": 365, "property_numeric_value": 16.1, "property_unit": "mA cm^{-2}", "property_value_descriptor": ""}, "fill factor": {"entity_name": "FF", "entity_start": 373, "entity_end": 373, "property_value_start": 375, "property_value_end": 376, "property_numeric_value": 61.0, "property_unit": "%", "property_value_descriptor": ""}, "highest occupied molecular orbital": {}, "lowest unoccupied molecular orbital": {}, "bandgap": {}, "hole mobility": {}, "electron mobility": {}, "external quantum efficiency": {}}
10.1039/c7tc02912h |  |  | PIDTI-BT | [*]c1cc3c(s1)c2cc5c(cc2n3CC(CCCCCCCCCC)CCCCCCCCCCCC)c4cc9c(cc4C5(c6ccc(OCCCCCCCC)cc6)c7ccc(OCCCCCCCC)cc7)c8cc%15c(cc8C9(c%10ccc(OCCCCCCCC)cc%10)c%11ccc(OCCCCCCCC)cc%11)c%14sc(c%12ccc([*])c%13nsnc%12%13)cc%14n%15CC(CCCCCCCCCC)CCCCCCCCCCCC | ['PIDTI-BT'] | 1 | PC_{71}BM |  | ['PC_{71}BM'] | 4.02 % | 0.82 V | 8.99 mA cm^{-2} | 54.6 % | {"power conversion efficiency": {"entity_name": "PCE", "entity_start": 168, "entity_end": 168, "property_value_start": 170, "property_value_end": 171, "property_numeric_value": 4.02, "property_unit": "%", "property_value_descriptor": ""}, "open circuit voltage": {"entity_name": "V_{oc}", "entity_start": 174, "entity_end": 175, "property_value_start": 177, "property_value_end": 178, "property_numeric_value": 0.82, "property_unit": "V", "property_value_descriptor": ""}, "short circuit current": {"entity_name": "J_{sc}", "entity_start": 181, "entity_end": 182, "property_value_start": 184, "property_value_end": 187, "property_numeric_value": 8.99, "property_unit": "mA cm^{-2}", "property_value_descriptor": ""}, "fill factor": {"entity_name": "FF", "entity_start": 190, "entity_end": 190, "property_value_start": 192, "property_value_end": 193, "property_numeric_value": 54.6, "property_unit": "%", "property_value_descriptor": ""}, "highest occupied molecular orbital": {}, "lowest unoccupied molecular orbital": {}, "bandgap": {}, "hole mobility": {}, "electron mobility": {}, "external quantum efficiency": {}}
10.1039/c8tc00502h |  |  | PTB7 | [*]c5cc4c(OCC(CC)CCCC)c3sc(c1sc([*])c2c(F)c(C(=O)OCC(CC)CCCC)sc12)cc3c(OCC(CC)CCCC)c4s5 | ['PTB7'] | 1 | PC_{71}BM |  | ['PC_{71}BM'] | 5.37 % |  |  |  | {"power conversion efficiency": {"entity_name": "power conversion efficiency", "entity_start": 161, "entity_end": 163, "property_value_start": 205, "property_value_end": 206, "property_numeric_value": 5.37, "property_unit": "%", "property_value_descriptor": ""}, "open circuit voltage": {}, "short circuit current": {}, "fill factor": {}, "highest occupied molecular orbital": {}, "lowest unoccupied molecular orbital": {}, "bandgap": {}, "hole mobility": {}, "electron mobility": {}, "external quantum efficiency": {}}
10.1039/c3tc31933d |  |  | PSS | O=S(=O)(O)c1ccc(C(C[*])[*])cc1 | ['PSS', ' PSS'] | 0 | PSS | O=S(=O)(O)c1ccc(C(C[*])[*])cc1 | ['PSS', ' PSS'] | 4.8 % |  |  |  | {"power conversion efficiency": {"entity_name": "power conversion efficiency", "entity_start": 239, "entity_end": 241, "property_value_start": 254, "property_value_end": 255, "property_numeric_value": 4.8, "property_unit": "%", "property_value_descriptor": ""}, "open circuit voltage": {}, "short circuit current": {}, "fill factor": {}, "highest occupied molecular orbital": {}, "lowest unoccupied molecular orbital": {}, "bandgap": {}, "hole mobility": {}, "electron mobility": {}, "external quantum efficiency": {}}
10.1039/c8tc00823j |  |  | BT |  | ['BT'] | 1 | PC_{61}BM |  | ['PC_{61}BM'] | 4.76 % | 0.74 V | 10.54 mA cm^{-2} | 0.61 | {"power conversion efficiency": {"entity_name": "power conversion efficiency", "entity_start": 227, "entity_end": 229, "property_value_start": 231, "property_value_end": 232, "property_numeric_value": 4.76, "property_unit": "%", "property_value_descriptor": ""}, "open circuit voltage": {"entity_name": "V_{oc}", "entity_start": 208, "entity_end": 210, "property_value_start": 212, "property_value_end": 213, "property_numeric_value": 0.74, "property_unit": "V", "property_value_descriptor": ""}, "short circuit current": {"entity_name": "J_{sc}", "entity_start": 193, "entity_end": 195, "property_value_start": 197, "property_value_end": 200, "property_numeric_value": 10.54, "property_unit": "mA cm^{-2}", "property_value_descriptor": ""}, "fill factor": {"entity_name": "FF", "entity_start": 221, "entity_end": 221, "property_value_start": 224, "property_value_end": 224, "property_numeric_value": 61.0, "property_unit": "%", "property_value_descriptor": ""}, "highest occupied molecular orbital": {}, "lowest unoccupied molecular orbital": {}, "bandgap": {}, "hole mobility": {}, "electron mobility": {}, "external quantum efficiency": {}}
10.1039/c8tc06206d |  |  | PDFQx-2TB |  | ['PDFQx', 'PDFQx-2 T', 'PDFQx-2 TB', 'PDFQx-2T2F', 'PDFQx-3 T', 'PDFQx-2 TB', 'PDFQx-2TB', 'PDFQx-2T', 'PDFQx-2T2F', 'PDFQx-2TB', 'PDFQx-3T'] | 0 | ITIC | CCCCCCc%15ccc(C7(c1ccc(CCCCCC)cc1)c2cc%10c(cc2c6sc5cc(C=c4c(=O)c3ccccc3c4=C(C#N)C#N)sc5c67)C(c8ccc(CCCCCC)cc8)(c9ccc(CCCCCC)cc9)c%13c%10sc%14cc(C=c%12c(=O)c%11ccccc%11c%12=C(C#N)C#N)sc%13%14)cc%15 | ['ITIC'] | 3.95 % |  |  |  | {"power conversion efficiency": {"entity_name": "PCEs", "entity_start": 90, "entity_end": 90, "property_value_start": 93, "property_value_end": 94, "property_numeric_value": 3.95, "property_unit": "%", "property_value_descriptor": ""}, "open circuit voltage": {}, "short circuit current": {}, "fill factor": {}, "highest occupied molecular orbital": {}, "lowest unoccupied molecular orbital": {}, "bandgap": {}, "hole mobility": {}, "electron mobility": {}, "external quantum efficiency": {}}
10.1039/c8tc06206d |  |  | PDFQx-2T2F |  | ['PDFQx', 'PDFQx-2 T', 'PDFQx-2 TB', 'PDFQx-2T2F', 'PDFQx-3 T', 'PDFQx-2 TB', 'PDFQx-2TB', 'PDFQx-2T', 'PDFQx-2T2F', 'PDFQx-2TB', 'PDFQx-3T'] | 0 | ITIC | CCCCCCc%15ccc(C7(c1ccc(CCCCCC)cc1)c2cc%10c(cc2c6sc5cc(C=c4c(=O)c3ccccc3c4=C(C#N)C#N)sc5c67)C(c8ccc(CCCCCC)cc8)(c9ccc(CCCCCC)cc9)c%13c%10sc%14cc(C=c%12c(=O)c%11ccccc%11c%12=C(C#N)C#N)sc%13%14)cc%15 | ['ITIC'] | 8.13 % |  |  |  | {"power conversion efficiency": {"entity_name": "PCEs", "entity_start": 90, "entity_end": 90, "property_value_start": 114, "property_value_end": 115, "property_numeric_value": 8.13, "property_unit": "%", "property_value_descriptor": ""}, "open circuit voltage": {}, "short circuit current": {}, "fill factor": {}, "highest occupied molecular orbital": {}, "lowest unoccupied molecular orbital": {}, "bandgap": {}, "hole mobility": {}, "electron mobility": {}, "external quantum efficiency": {}}
10.1039/c8tc06206d |  |  | PDFQx-2T |  | ['PDFQx', 'PDFQx-2 T', 'PDFQx-2 TB', 'PDFQx-2T2F', 'PDFQx-3 T', 'PDFQx-2 TB', 'PDFQx-2TB', 'PDFQx-2T', 'PDFQx-2T2F', 'PDFQx-2TB', 'PDFQx-3T'] | 0 | ITIC | CCCCCCc%15ccc(C7(c1ccc(CCCCCC)cc1)c2cc%10c(cc2c6sc5cc(C=c4c(=O)c3ccccc3c4=C(C#N)C#N)sc5c67)C(c8ccc(CCCCCC)cc8)(c9ccc(CCCCCC)cc9)c%13c%10sc%14cc(C=c%12c(=O)c%11ccccc%11c%12=C(C#N)C#N)sc%13%14)cc%15 | ['ITIC'] | 4.93 % |  |  |  | {"power conversion efficiency": {"entity_name": "PCEs", "entity_start": 90, "entity_end": 90, "property_value_start": 107, "property_value_end": 108, "property_numeric_value": 4.93, "property_unit": "%", "property_value_descriptor": ""}, "open circuit voltage": {}, "short circuit current": {}, "fill factor": {}, "highest occupied molecular orbital": {}, "lowest unoccupied molecular orbital": {}, "bandgap": {}, "hole mobility": {}, "electron mobility": {}, "external quantum efficiency": {}}
10.1039/c4tc00003j |  |  | P3HT | [*]c1cc(CCCCCC)c([*])s1 | ['P3HT', 'poly(3-hexylthiophene)'] | 1 | PCBM |  | ['phenyl-C61-butyric acid methyl ester', 'PCBM', 'PCB'] | 4.24 % |  |  |  | {"power conversion efficiency": {"entity_name": "power conversion efficiency", "entity_start": 46, "entity_end": 48, "property_value_start": 50, "property_value_end": 51, "property_numeric_value": 4.24, "property_unit": "%", "property_value_descriptor": ""}, "open circuit voltage": {}, "short circuit current": {}, "fill factor": {}, "highest occupied molecular orbital": {}, "lowest unoccupied molecular orbital": {}, "bandgap": {}, "hole mobility": {}, "electron mobility": {}, "external quantum efficiency": {}}
10.1039/c4tc00003j |  |  | poly(3-hexylthiophene) |  | [] | 1 | PCBM |  | ['phenyl-C61-butyric acid methyl ester', 'PCBM', 'PCB'] | 3.57 % |  |  |  | {"power conversion efficiency": {"entity_name": "power conversion efficiency", "entity_start": 46, "entity_end": 48, "property_value_start": 69, "property_value_end": 70, "property_numeric_value": 3.57, "property_unit": "%", "property_value_descriptor": ""}, "open circuit voltage": {}, "short circuit current": {}, "fill factor": {}, "highest occupied molecular orbital": {}, "lowest unoccupied molecular orbital": {}, "bandgap": {}, "hole mobility": {}, "electron mobility": {}, "external quantum efficiency": {}}
10.1039/c4tc01388c |  |  | PBDTTT-C-T | CCCCC(CC)Cc7ccc(c5c3cc(c1sc([*])c2cc(C(=O)C(CC)CCCC)sc12)sc3c(c4ccc(CC(CC)CCCC)s4)c6cc([*])sc56)s7 | ['PBDTTT-C-T'] | 1 | PC_{71}BM |  | ['PC_{71}BM'] | 7.3 % |  |  |  | {"power conversion efficiency": {"entity_name": "PCE", "entity_start": 209, "entity_end": 209, "property_value_start": 211, "property_value_end": 212, "property_numeric_value": 7.3, "property_unit": "%", "property_value_descriptor": ""}, "open circuit voltage": {}, "short circuit current": {}, "fill factor": {}, "highest occupied molecular orbital": {}, "lowest unoccupied molecular orbital": {}, "bandgap": {}, "hole mobility": {}, "electron mobility": {}, "external quantum efficiency": {}}
10.1039/c4tc02107j |  |  | TIPSBDT |  | ['TIPSBDT'] | 1 | PC_{71}BM |  | ['PC_{71}BM'] | 5.46 % |  |  |  | {"power conversion efficiency": {"entity_name": "power conversion efficiency", "entity_start": 95, "entity_end": 97, "property_value_start": 99, "property_value_end": 100, "property_numeric_value": 5.46, "property_unit": "%", "property_value_descriptor": ""}, "open circuit voltage": {}, "short circuit current": {}, "fill factor": {}, "highest occupied molecular orbital": {}, "lowest unoccupied molecular orbital": {}, "bandgap": {}, "hole mobility": {}, "electron mobility": {}, "external quantum efficiency": {}}
10.1039/c4tc02432j |  |  | P1-P5 |  | ['P1-P5'] | 1 | PCBM |  | [] | 5.1 % |  |  |  | {"power conversion efficiency": {"entity_name": "power conversion efficiencies", "entity_start": 163, "entity_end": 165, "property_value_start": 174, "property_value_end": 175, "property_numeric_value": 5.1, "property_unit": "%", "property_value_descriptor": ""}, "open circuit voltage": {}, "short circuit current": {}, "fill factor": {}, "highest occupied molecular orbital": {}, "lowest unoccupied molecular orbital": {}, "bandgap": {"entity_name": "optical band gaps", "entity_start": 50, "entity_end": 52, "property_value_start": 54, "property_value_end": 57, "property_numeric_value": 1.825, "property_unit": "eV", "property_value_descriptor": "and"}, "hole mobility": {}, "electron mobility": {}, "external quantum efficiency": {}}
10.1039/c5tc00450k |  |  | P3HT | [*]c1cc(CCCCCC)c([*])s1 | ['P3HT'] | 1 | PC_{61}BM |  | ['PC_{61}BM'] | 3.54 % |  |  |  | {"power conversion efficiency": {"entity_name": "PCE", "entity_start": 80, "entity_end": 80, "property_value_start": 83, "property_value_end": 84, "property_numeric_value": 3.54, "property_unit": "%", "property_value_descriptor": ""}, "open circuit voltage": {}, "short circuit current": {}, "fill factor": {}, "highest occupied molecular orbital": {}, "lowest unoccupied molecular orbital": {}, "bandgap": {}, "hole mobility": {}, "electron mobility": {}, "external quantum efficiency": {}}
10.1039/c5tc00398a | 1 |  | PSBT | [*]c1cc5c(s1)c4cc3sc2cc%12c(cc2c3cc4C5(c6ccc(CCCCCC)cc6)c7ccc(CCCCCC)cc7)C(c8ccc(CCCCCC)cc8)(c9ccc(CCCCCC)cc9)c%13cc(c%10c(OCCCCCC)c(OCCCCCC)c([*])c%11nsnc%10%11)sc%12%13 | ['PSBT'] | 1 | PC_{71}BM |  | ['PC_{71}BM'] | 5.18 % | 0.94 V |  |  | {"power conversion efficiency": {"entity_name": "PCE", "entity_start": 291, "entity_end": 291, "property_value_start": 293, "property_value_end": 294, "property_numeric_value": 0.76, "property_unit": "%", "property_value_descriptor": ""}, "open circuit voltage": {"entity_name": "V_{oc}", "entity_start": 296, "entity_end": 297, "property_value_start": 299, "property_value_end": 300, "property_numeric_value": 0.64, "property_unit": "V", "property_value_descriptor": ""}, "short circuit current": {}, "fill factor": {}, "highest occupied molecular orbital": {}, "lowest unoccupied molecular orbital": {}, "bandgap": {}, "hole mobility": {}, "electron mobility": {}, "external quantum efficiency": {}}
10.1039/c6tc04271f |  |  | PPyTDPP-BT |  | ['PPyTDPP-BT'] | 1 | PC_{71}BM |  | ['PC_{71}BM'] | 0.82 % |  |  |  | {"power conversion efficiency": {"entity_name": "PCEs", "entity_start": 195, "entity_end": 195, "property_value_start": 221, "property_value_end": 222, "property_numeric_value": 0.82, "property_unit": "%", "property_value_descriptor": ""}, "open circuit voltage": {}, "short circuit current": {}, "fill factor": {}, "highest occupied molecular orbital": {}, "lowest unoccupied molecular orbital": {}, "bandgap": {"entity_name": "bandgaps", "entity_start": 65, "entity_end": 65, "property_value_start": 67, "property_value_end": 68, "property_numeric_value": 1.5, "property_unit": "eV", "property_value_descriptor": "~"}, "hole mobility": {}, "electron mobility": {}, "external quantum efficiency": {}}
10.1039/c6tc04271f |  |  | P3HT | [*]c1cc(CCCCCC)c([*])s1 | ['P3HT'] | 1 | PC_{71}BM |  | ['PC_{71}BM'] | 5.48 % |  |  |  | {"power conversion efficiency": {"entity_name": "PCEs", "entity_start": 195, "entity_end": 195, "property_value_start": 216, "property_value_end": 217, "property_numeric_value": 5.48, "property_unit": "%", "property_value_descriptor": ""}, "open circuit voltage": {}, "short circuit current": {}, "fill factor": {}, "highest occupied molecular orbital": {}, "lowest unoccupied molecular orbital": {}, "bandgap": {}, "hole mobility": {}, "electron mobility": {}, "external quantum efficiency": {}}
10.1039/c9tc03142a |  |  | PNDI-BDT10 | {[*]c6ccc(c5ccc(c1cc3c(=O)n(CC(CCCCCCCC)CCCCCCCCCC)c(=O)c4c([*])cc2c(=O)n(CC(CCCCCCCC)CCCCCCCCCC)c(=O)c1c2c34)s5)s6, [*]c9cc8c(c1ccc(C(CC)CCCC)s1)c6sc(c2cc4c(=O)n(CC(CCCCCCCC)CCCCCCCCCC)c(=O)c5c([*])cc3c(=O)n(CC(CCCCCCCC)CCCCCCCCCC)c(=O)c2c3c45)cc6c(c7ccc(CC(CC)CCCC)s7)c8s9} | ['PNDI-BDT10'] | 1 | PC_{71}BM |  | ['PC_{71}BM'] | 5.16 % |  |  |  | {"power conversion efficiency": {"entity_name": "PCEs", "entity_start": 164, "entity_end": 164, "property_value_start": 185, "property_value_end": 186, "property_numeric_value": 5.16, "property_unit": "%", "property_value_descriptor": ""}, "open circuit voltage": {}, "short circuit current": {}, "fill factor": {}, "highest occupied molecular orbital": {}, "lowest unoccupied molecular orbital": {}, "bandgap": {}, "hole mobility": {}, "electron mobility": {}, "external quantum efficiency": {}}
10.1039/c9tc03142a |  |  | PTB7-Th | [*]c7cc6c(c1ccc(CC(CC)CCCC)s1)c4sc(c2sc([*])c3sc(C(=O)OCC(CC)CCCC)c(F)c23)cc4c(c5ccc(CC(CC)CCCC)s5)c6s7 | ['PTB7-Th'] | 1 | PC_{71}BM |  | ['PC_{71}BM'] | 1.41 % |  |  |  | {"power conversion efficiency": {"entity_name": "PCEs", "entity_start": 164, "entity_end": 164, "property_value_start": 191, "property_value_end": 192, "property_numeric_value": 1.41, "property_unit": "%", "property_value_descriptor": ""}, "open circuit voltage": {}, "short circuit current": {}, "fill factor": {}, "highest occupied molecular orbital": {}, "lowest unoccupied molecular orbital": {}, "bandgap": {}, "hole mobility": {}, "electron mobility": {}, "external quantum efficiency": {}}
10.1039/c5tc00213c |  |  | PTB7 | [*]c5cc4c(OCC(CC)CCCC)c3sc(c1sc([*])c2c(F)c(C(=O)OCC(CC)CCCC)sc12)cc3c(OCC(CC)CCCC)c4s5 | ['PTB7'] | 1 | PC_{71}BM |  | ['PC_{71}BM'] | 6.29 % |  |  |  | {"power conversion efficiency": {"entity_name": "PCE", "entity_start": 59, "entity_end": 59, "property_value_start": 62, "property_value_end": 63, "property_numeric_value": 6.29, "property_unit": "%", "property_value_descriptor": ""}, "open circuit voltage": {}, "short circuit current": {}, "fill factor": {}, "highest occupied molecular orbital": {}, "lowest unoccupied molecular orbital": {}, "bandgap": {}, "hole mobility": {}, "electron mobility": {}, "external quantum efficiency": {}}
10.1039/c9tc03506k |  |  | PBDB-T-2F |  | ['PBDB-T-2F'] | 0 | IT-4F. |  | ['IT-4F.'] | 11.03 % | 0.86 V |  |  | {"power conversion efficiency": {"entity_name": "power conversion efficiency", "entity_start": 132, "entity_end": 134, "property_value_start": 139, "property_value_end": 140, "property_numeric_value": 11.03, "property_unit": "%", "property_value_descriptor": ""}, "open circuit voltage": {"entity_name": "V_{oc}", "entity_start": 280, "entity_end": 281, "property_value_start": 289, "property_value_end": 290, "property_numeric_value": 0.86, "property_unit": "V", "property_value_descriptor": ""}, "short circuit current": {}, "fill factor": {}, "highest occupied molecular orbital": {}, "lowest unoccupied molecular orbital": {}, "bandgap": {}, "hole mobility": {}, "electron mobility": {}, "external quantum efficiency": {}}
10.1039/c9tc03301g | 1 |  | PTzTIBDTT | [*]c%10cc(CCCCCCCCCCCC)c(c9nc8c(=O)n(CC(CCCCCC)CCCCCCCC)c(=O)c7cc(c6sc(c5cc4c(c1ccc(CC(CC)CCCC)s1)c2sc([*])cc2c(c3ccc(CC(CC)CCCC)s3)c4s5)cc6CCCCCCCCCCCC)sc7c8s9)s%10 | ['PTzTIBDTT'] | 1 | PC_{71}BM |  | ['PC_{71}BM'] | 8.00 % | 0.90 V |  |  | {"power conversion efficiency": {"entity_name": "PCE", "entity_start": 156, "entity_end": 156, "property_value_start": 159, "property_value_end": 160, "property_numeric_value": 8.0, "property_unit": "%", "property_value_descriptor": ""}, "open circuit voltage": {"entity_name": "V_{oc}", "entity_start": 164, "entity_end": 165, "property_value_start": 167, "property_value_end": 168, "property_numeric_value": 0.9, "property_unit": "V", "property_value_descriptor": ""}, "short circuit current": {}, "fill factor": {}, "highest occupied molecular orbital": {}, "lowest unoccupied molecular orbital": {}, "bandgap": {}, "hole mobility": {}, "electron mobility": {}, "external quantum efficiency": {}}
10.1039/c4tc01302f |  |  | PCDTBT | [*]c7ccc6c5ccc(c4ccc(c2ccc(c1ccc([*])s1)c3nsnc23)s4)cc5n(C(CCCCCCCC)CCCCCCCC)c6c7 | ['PCDTBT'] | 1 | PC_{70}BM |  | ['PC_{70}BM'] | 6.30 % |  |  |  | {"power conversion efficiency": {"entity_name": "power conversion efficiency", "entity_start": 176, "entity_end": 178, "property_value_start": 197, "property_value_end": 198, "property_numeric_value": 6.3, "property_unit": "%", "property_value_descriptor": ""}, "open circuit voltage": {}, "short circuit current": {}, "fill factor": {}, "highest occupied molecular orbital": {}, "lowest unoccupied molecular orbital": {}, "bandgap": {}, "hole mobility": {}, "electron mobility": {}, "external quantum efficiency": {}}
10.1039/c8tc02243g |  |  | poly(3-hexylthiophene) | [*]c1cc(CCCCCC)c([*])s1 | ['poly(3-hexylthiophene)'] | 0 | indene |  | ['indene'] | 5.04 % |  |  |  | {"power conversion efficiency": {"entity_name": "power conversion efficiency", "entity_start": 113, "entity_end": 115, "property_value_start": 146, "property_value_end": 147, "property_numeric_value": 5.04, "property_unit": "%", "property_value_descriptor": ""}, "open circuit voltage": {}, "short circuit current": {}, "fill factor": {}, "highest occupied molecular orbital": {}, "lowest unoccupied molecular orbital": {}, "bandgap": {}, "hole mobility": {}, "electron mobility": {}, "external quantum efficiency": {}}
10.1039/c8tc04421j |  |  | PBD |  | ['PBD'] | 1 | PC_{71}BM |  | ['PC_{71}BM'] | 8.40 % |  |  |  | {"power conversion efficiency": {"entity_name": "power conversion efficiency", "entity_start": 198, "entity_end": 200, "property_value_start": 202, "property_value_end": 203, "property_numeric_value": 8.4, "property_unit": "%", "property_value_descriptor": ""}, "open circuit voltage": {}, "short circuit current": {}, "fill factor": {}, "highest occupied molecular orbital": {}, "lowest unoccupied molecular orbital": {}, "bandgap": {}, "hole mobility": {}, "electron mobility": {}, "external quantum efficiency": {}}
10.1039/d0tc00779j |  |  | PDCBT |  | ["poly[4,4'-bis(2-butyloctoxycarbonyl-[2,2'-bithiophene]-5,5-diyl)-alt-(2,2'bithiophene-5,5'diyl)]", 'PDCBT'] | 1 | PC_{71}BM |  | ['PC_{71}BM'] | 6.17 % | 0.92 V | 11.14 mA cm^{-2} | 0.61 | {"power conversion efficiency": {"entity_name": "PCE", "entity_start": 183, "entity_end": 183, "property_value_start": 196, "property_value_end": 197, "property_numeric_value": 6.17, "property_unit": "%", "property_value_descriptor": ""}, "open circuit voltage": {"entity_name": "open circuit voltage", "entity_start": 116, "entity_end": 118, "property_value_start": 120, "property_value_end": 121, "property_numeric_value": 0.92, "property_unit": "V", "property_value_descriptor": ""}, "short circuit current": {"entity_name": "short circuit current", "entity_start": 126, "entity_end": 128, "property_value_start": 132, "property_value_end": 135, "property_numeric_value": 11.14, "property_unit": "mA cm^{-2}", "property_value_descriptor": ""}, "fill factor": {"entity_name": "fill factor", "entity_start": 137, "entity_end": 138, "property_value_start": 142, "property_value_end": 142, "property_numeric_value": 61.0, "property_unit": "%", "property_value_descriptor": ""}, "highest occupied molecular orbital": {}, "lowest unoccupied molecular orbital": {}, "bandgap": {}, "hole mobility": {}, "electron mobility": {}, "external quantum efficiency": {}}
10.1039/c9tc02237f |  |  | IDT |  | [] | 0 | IDTV; IDTV-PhIC; m-IDTV-PhIC |  | [] | 5.85 % |  |  |  | {"power conversion efficiency": {"entity_name": "PCE", "entity_start": 388, "entity_end": 388, "property_value_start": 390, "property_value_end": 391, "property_numeric_value": 5.85, "property_unit": "%", "property_value_descriptor": ""}, "open circuit voltage": {}, "short circuit current": {}, "fill factor": {}, "highest occupied molecular orbital": {}, "lowest unoccupied molecular orbital": {}, "bandgap": {}, "hole mobility": {}, "electron mobility": {}, "external quantum efficiency": {}}
10.1039/c9tc02237f |  |  | IDTV-PhIC |  | ['IDTV-PhIC', 'IDT-PhIC'] | 0 | IDTV; IDTV-PhIC; m-IDTV-PhIC |  | [] |  | 0.99 V |  |  | {"power conversion efficiency": {}, "open circuit voltage": {"entity_name": "V_{oc}", "entity_start": 396, "entity_end": 397, "property_value_start": 399, "property_value_end": 400, "property_numeric_value": 0.99, "property_unit": "V", "property_value_descriptor": ""}, "short circuit current": {}, "fill factor": {}, "highest occupied molecular orbital": {}, "lowest unoccupied molecular orbital": {}, "bandgap": {}, "hole mobility": {}, "electron mobility": {}, "external quantum efficiency": {}}
10.1039/c9tc02237f |  |  | PBDB-T | CCCCC(CC)Cc%10ccc(c8c1cc([*])sc1c(c2ccc(CC(CC)CCCC)s2)c9cc(c7ccc(c5sc(c3ccc([*])s3)c6c(=O)c4c(CC(CC)CCCC)sc(CC(CC)CCCC)c4c(=O)c56)s7)sc89)s%10 | ['PBDB-T'] | 0 | IDTV; IDTV-PhIC; m-IDTV-PhIC |  | [] |  |  | 11.58 mA cm^{-2} |  | {"power conversion efficiency": {}, "open circuit voltage": {}, "short circuit current": {"entity_name": "J_{sc}", "entity_start": 403, "entity_end": 404, "property_value_start": 406, "property_value_end": 409, "property_numeric_value": 11.58, "property_unit": "mA cm^{-2}", "property_value_descriptor": ""}, "fill factor": {}, "highest occupied molecular orbital": {}, "lowest unoccupied molecular orbital": {}, "bandgap": {}, "hole mobility": {}, "electron mobility": {}, "external quantum efficiency": {}}
10.1039/d0tc01313g |  |  | PTQ10 | [*]c3ccc(c1c(F)c(F)c([*])c2nc(OCC(CCCCCC)CCCCCCCC)cnc12)s3 | ['PTQ10'] | 0 | HO |  | ['HO'] | 11.85 % |  |  |  | {"power conversion efficiency": {"entity_name": "PCE", "entity_start": 239, "entity_end": 239, "property_value_start": 244, "property_value_end": 245, "property_numeric_value": 11.85, "property_unit": "%", "property_value_descriptor": ""}, "open circuit voltage": {}, "short circuit current": {}, "fill factor": {}, "highest occupied molecular orbital": {}, "lowest unoccupied molecular orbital": {}, "bandgap": {}, "hole mobility": {}, "electron mobility": {}, "external quantum efficiency": {}}
10.1039/c8tc01858h | 1 |  | PThTD3 | [*]c8ccc(c1cc7c(s1)c6sc5c4sc3c2sc([*])cc2n(CC(CCCCCCCC)CCCCCCCCCC)c(=O)c3c4sc5c6c(=O)n7CC(CCCCCCCC)CCCCCCCCCC)s8 | ['PThTD3'] | 1 | PC_{71}BM |  | ['PC_{71}BM'] | 7.25 % |  |  |  | {"power conversion efficiency": {"entity_name": "PCE", "entity_start": 69, "entity_end": 69, "property_value_start": 71, "property_value_end": 72, "property_numeric_value": 7.25, "property_unit": "%", "property_value_descriptor": ""}, "open circuit voltage": {}, "short circuit current": {}, "fill factor": {}, "highest occupied molecular orbital": {}, "lowest unoccupied molecular orbital": {}, "bandgap": {}, "hole mobility": {}, "electron mobility": {}, "external quantum efficiency": {}}
10.1039/c5tc00785b |  |  | BT |  | [] | 1 | PC_{71}BM |  | ['PC_{71}BM'] | 4.5 % | 0.75 V | 13.0 mA cm^{-2} | 64.8 % | {"power conversion efficiency": {"entity_name": "PCE", "entity_start": 226, "entity_end": 226, "property_value_start": 230, "property_value_end": 231, "property_numeric_value": 4.5, "property_unit": "%", "property_value_descriptor": ""}, "open circuit voltage": {"entity_name": "V_{oc}", "entity_start": 165, "entity_end": 166, "property_value_start": 168, "property_value_end": 169, "property_numeric_value": 0.75, "property_unit": "V", "property_value_descriptor": ""}, "short circuit current": {"entity_name": "J_{sc}", "entity_start": 172, "entity_end": 173, "property_value_start": 175, "property_value_end": 178, "property_numeric_value": 13.0, "property_unit": "mA cm^{-2}", "property_value_descriptor": ""}, "fill factor": {"entity_name": "FF", "entity_start": 181, "entity_end": 181, "property_value_start": 183, "property_value_end": 184, "property_numeric_value": 64.8, "property_unit": "%", "property_value_descriptor": ""}, "highest occupied molecular orbital": {}, "lowest unoccupied molecular orbital": {}, "bandgap": {}, "hole mobility": {}, "electron mobility": {}, "external quantum efficiency": {}}
10.1039/c7tc05702d |  |  | PTB7-Th | [*]c7cc6c(c1ccc(CC(CC)CCCC)s1)c4sc(c2sc([*])c3sc(C(=O)OCC(CC)CCCC)c(F)c23)cc4c(c5ccc(CC(CC)CCCC)s5)c6s7 | ["poly[4,8-bis(5-(2-ethylhexyl)thiophen-2-yl)benzo[1,2-b:4,5-b'] dithiophene-co-3-fluorothieno[3,4-b]thiophene-2-carboxylate]:[6,6]-phenyl-C_{70}-butyric acid methyl ester", 'PTB7-Th'] | 1 | PC_{71}BM |  | ['PC_{71}BM'] | 8.52 % |  |  |  | {"power conversion efficiency": {"entity_name": "PCE", "entity_start": 185, "entity_end": 185, "property_value_start": 200, "property_value_end": 201, "property_numeric_value": 8.52, "property_unit": "%", "property_value_descriptor": ""}, "open circuit voltage": {}, "short circuit current": {}, "fill factor": {}, "highest occupied molecular orbital": {}, "lowest unoccupied molecular orbital": {}, "bandgap": {}, "hole mobility": {}, "electron mobility": {}, "external quantum efficiency": {}}
10.1039/c3tc00063j |  |  | poly(3-n-hexylthiophene-2,5-diyl) | [*]c1cc(CCCCCC)c([*])s1 | ['poly(3-n-hexylthiophene-2,5-diyl)', 'P3HT', 'P3HT'] | 1 | PCBM |  | ['PCBM'] | 3.23 % |  |  |  | {"power conversion efficiency": {"entity_name": "PCE", "entity_start": 201, "entity_end": 201, "property_value_start": 219, "property_value_end": 220, "property_numeric_value": 3.23, "property_unit": "%", "property_value_descriptor": ""}, "open circuit voltage": {}, "short circuit current": {}, "fill factor": {}, "highest occupied molecular orbital": {}, "lowest unoccupied molecular orbital": {}, "bandgap": {}, "hole mobility": {}, "electron mobility": {}, "external quantum efficiency": {}}
10.1039/c6tc00760k |  |  | PTB-7 |  | ['PTB-7'] | 1 | PC_{71}BM |  | ['PC_{61}BM', 'PC_{71}BM'] | 7.5 % | 0.62 V |  |  | {"power conversion efficiency": {"entity_name": "PCE", "entity_start": 247, "entity_end": 247, "property_value_start": 249, "property_value_end": 250, "property_numeric_value": 7.5, "property_unit": "%", "property_value_descriptor": ""}, "open circuit voltage": {"entity_name": "V_{oc}", "entity_start": 64, "entity_end": 65, "property_value_start": 71, "property_value_end": 72, "property_numeric_value": 0.62, "property_unit": "V", "property_value_descriptor": ""}, "short circuit current": {}, "fill factor": {}, "highest occupied molecular orbital": {}, "lowest unoccupied molecular orbital": {}, "bandgap": {}, "hole mobility": {}, "electron mobility": {}, "external quantum efficiency": {}}
10.1039/c6tc00760k |  |  | poly(3-hexylthiophene) | [*]c1cc(CCCCCC)c([*])s1 | ['poly(3-hexylthiophene)'] | 1 | PC_{71}BM |  | ['PC_{61}BM', 'PC_{71}BM'] | 3.2 % |  |  | 0.67 | {"power conversion efficiency": {"entity_name": "PCE", "entity_start": 163, "entity_end": 163, "property_value_start": 200, "property_value_end": 201, "property_numeric_value": 3.2, "property_unit": "%", "property_value_descriptor": ""}, "open circuit voltage": {}, "short circuit current": {}, "fill factor": {"entity_name": "FF", "entity_start": 78, "entity_end": 78, "property_value_start": 83, "property_value_end": 83, "property_numeric_value": 67.0, "property_unit": "%", "property_value_descriptor": ""}, "highest occupied molecular orbital": {}, "lowest unoccupied molecular orbital": {}, "bandgap": {}, "hole mobility": {}, "electron mobility": {}, "external quantum efficiency": {}}
10.1039/d0tc00822b |  |  | PTB7-Th | [*]c7cc6c(c1ccc(CC(CC)CCCC)s1)c4sc(c2sc([*])c3sc(C(=O)OCC(CC)CCCC)c(F)c23)cc4c(c5ccc(CC(CC)CCCC)s5)c6s7 | ['PTB7-Th'] | 1 | PCBM |  | [] | 9 % |  |  |  | {"power conversion efficiency": {"entity_name": "power conversion efficiency", "entity_start": 111, "entity_end": 113, "property_value_start": 116, "property_value_end": 117, "property_numeric_value": 9.0, "property_unit": "%", "property_value_descriptor": ""}, "open circuit voltage": {}, "short circuit current": {}, "fill factor": {}, "highest occupied molecular orbital": {}, "lowest unoccupied molecular orbital": {}, "bandgap": {}, "hole mobility": {}, "electron mobility": {}, "external quantum efficiency": {}}
10.1039/d0tc01707h |  |  | PDI |  | ['perylene diimide', 'PDI'] | 0 | PTB7-Th; PDI |  | [] | 9.05 % |  |  | 66.9 % | {"power conversion efficiency": {"entity_name": "PCE", "entity_start": 211, "entity_end": 211, "property_value_start": 213, "property_value_end": 214, "property_numeric_value": 9.05, "property_unit": "%", "property_value_descriptor": ""}, "open circuit voltage": {}, "short circuit current": {}, "fill factor": {"entity_name": "FF", "entity_start": 204, "entity_end": 204, "property_value_start": 206, "property_value_end": 207, "property_numeric_value": 66.9, "property_unit": "%", "property_value_descriptor": ""}, "highest occupied molecular orbital": {}, "lowest unoccupied molecular orbital": {}, "bandgap": {}, "hole mobility": {}, "electron mobility": {}, "external quantum efficiency": {}}
10.1039/d0tc01707h |  |  | PTB7-Th | [*]c7cc6c(c1ccc(CC(CC)CCCC)s1)c4sc(c2sc([*])c3sc(C(=O)OCC(CC)CCCC)c(F)c23)cc4c(c5ccc(CC(CC)CCCC)s5)c6s7 | ['PTB7-Th'] | 0 | PTB7-Th; PDI |  | [] | 9 % |  |  |  | {"power conversion efficiency": {"entity_name": "PCEs", "entity_start": 230, "entity_end": 230, "property_value_start": 232, "property_value_end": 233, "property_numeric_value": 9.0, "property_unit": "%", "property_value_descriptor": ""}, "open circuit voltage": {}, "short circuit current": {}, "fill factor": {}, "highest occupied molecular orbital": {}, "lowest unoccupied molecular orbital": {}, "bandgap": {}, "hole mobility": {}, "electron mobility": {}, "external quantum efficiency": {}}
10.1039/c9tc02013f |  |  | Py-e-PDI |  | ['Py-e-PDI'] | 0 | Py-e-PDI; PDI)-base |  | [] | 7.59 % |  |  |  | {"power conversion efficiency": {"entity_name": "power conversion efficiency", "entity_start": 127, "entity_end": 129, "property_value_start": 133, "property_value_end": 134, "property_numeric_value": 7.59, "property_unit": "%", "property_value_descriptor": ""}, "open circuit voltage": {}, "short circuit current": {}, "fill factor": {}, "highest occupied molecular orbital": {}, "lowest unoccupied molecular orbital": {}, "bandgap": {}, "hole mobility": {}, "electron mobility": {}, "external quantum efficiency": {}}
10.1039/d0tc00270d |  |  | PM6 | [*]c%10ccc(c8sc(c6ccc(c5cc4c(c1cc(F)c(CC(CC)CCCC)s1)c2sc([*])cc2c(c3cc(F)c(CC(CC)CCCC)s3)c4s5)s6)c9c(=O)c7c(CC(CC)CCCC)sc(C(CC)CCCCC)c7c(=O)c89)s%10 | ['PM6'] | 0 | NTO-4F |  | ['NTO-4F'] | 11.5 % | 0.99 V | 19.1 mA cm^{-2} |  | {"power conversion efficiency": {"entity_name": "PCE", "entity_start": 160, "entity_end": 160, "property_value_start": 163, "property_value_end": 164, "property_numeric_value": 11.5, "property_unit": "%", "property_value_descriptor": ""}, "open circuit voltage": {"entity_name": "V_{oc}", "entity_start": 173, "entity_end": 174, "property_value_start": 177, "property_value_end": 178, "property_numeric_value": 0.99, "property_unit": "V", "property_value_descriptor": ""}, "short circuit current": {"entity_name": "J_{sc}", "entity_start": 186, "entity_end": 187, "property_value_start": 190, "property_value_end": 193, "property_numeric_value": 19.1, "property_unit": "mA cm^{-2}", "property_value_descriptor": ""}, "fill factor": {}, "highest occupied molecular orbital": {}, "lowest unoccupied molecular orbital": {"entity_name": "LUMO", "entity_start": 115, "entity_end": 116, "property_value_start": 118, "property_value_end": 119, "property_numeric_value": -3.88, "property_unit": "eV", "property_value_descriptor": ""}, "bandgap": {"entity_name": "optical band gap", "entity_start": 95, "entity_end": 97, "property_value_start": 99, "property_value_end": 100, "property_numeric_value": 1.55, "property_unit": "eV", "property_value_descriptor": ""}, "hole mobility": {}, "electron mobility": {}, "external quantum efficiency": {}}
10.1039/c9tc05601g |  |  | P2TBT-BT |  | ['P2TBT-BT', 'P2TBT-BX'] | 1 | PCBM |  | [] | 8.8 % |  |  |  | {"power conversion efficiency": {"entity_name": "PCE", "entity_start": 173, "entity_end": 173, "property_value_start": 176, "property_value_end": 177, "property_numeric_value": 8.8, "property_unit": "%", "property_value_descriptor": ""}, "open circuit voltage": {}, "short circuit current": {}, "fill factor": {}, "highest occupied molecular orbital": {}, "lowest unoccupied molecular orbital": {}, "bandgap": {}, "hole mobility": {}, "electron mobility": {}, "external quantum efficiency": {}}
10.1039/c9tc06018a |  |  | F11 |  | ['PFTBDF-FBTA', 'F10', 'F10-based', 'F11'] | 0 | m |  | ['m'] | 11.37 % | 0.921 V |  |  | {"power conversion efficiency": {"entity_name": "PCE", "entity_start": 221, "entity_end": 221, "property_value_start": 223, "property_value_end": 224, "property_numeric_value": 11.37, "property_unit": "%", "property_value_descriptor": ""}, "open circuit voltage": {"entity_name": "V_{oc}", "entity_start": 204, "entity_end": 205, "property_value_start": 207, "property_value_end": 208, "property_numeric_value": 0.921, "property_unit": "V", "property_value_descriptor": ""}, "short circuit current": {}, "fill factor": {}, "highest occupied molecular orbital": {}, "lowest unoccupied molecular orbital": {}, "bandgap": {}, "hole mobility": {}, "electron mobility": {}, "external quantum efficiency": {}}
10.1039/c9tc03407b |  |  | FTTBT |  | ['FTTBT'] | 0 | FTBT |  | ['FTBT'] | 9.79 % | 0.934 V | 16.01 mA cm^{-2} | 65.49 % | {"power conversion efficiency": {"entity_name": "PCE", "entity_start": 58, "entity_end": 58, "property_value_start": 61, "property_value_end": 62, "property_numeric_value": 9.79, "property_unit": "%", "property_value_descriptor": ""}, "open circuit voltage": {"entity_name": "V_{oc}", "entity_start": 65, "entity_end": 66, "property_value_start": 68, "property_value_end": 69, "property_numeric_value": 0.934, "property_unit": "V", "property_value_descriptor": ""}, "short circuit current": {"entity_name": "J_{sc}", "entity_start": 72, "entity_end": 73, "property_value_start": 75, "property_value_end": 78, "property_numeric_value": 16.01, "property_unit": "mA cm^{-2}", "property_value_descriptor": ""}, "fill factor": {"entity_name": "FF", "entity_start": 81, "entity_end": 81, "property_value_start": 83, "property_value_end": 84, "property_numeric_value": 65.49, "property_unit": "%", "property_value_descriptor": ""}, "highest occupied molecular orbital": {}, "lowest unoccupied molecular orbital": {}, "bandgap": {}, "hole mobility": {}, "electron mobility": {}, "external quantum efficiency": {}}
10.1039/c9tc06571g |  |  | PTB7-Th | [*]c7cc6c(c1ccc(CC(CC)CCCC)s1)c4sc(c2sc([*])c3sc(C(=O)OCC(CC)CCCC)c(F)c23)cc4c(c5ccc(CC(CC)CCCC)s5)c6s7 | ['PTB7-Th'] | 1 | PC_{71}BM |  | ['PC_{71}BM'] | 9.43 % |  |  |  | {"power conversion efficiency": {"entity_name": "PCE", "entity_start": 107, "entity_end": 107, "property_value_start": 110, "property_value_end": 111, "property_numeric_value": 9.43, "property_unit": "%", "property_value_descriptor": ""}, "open circuit voltage": {}, "short circuit current": {}, "fill factor": {}, "highest occupied molecular orbital": {}, "lowest unoccupied molecular orbital": {}, "bandgap": {}, "hole mobility": {}, "electron mobility": {}, "external quantum efficiency": {}}
10.1039/c9tc03487k |  |  | P4 |  | ['P4', 'P4^{+}.', 'Px^{+}.', 'Px', 'P4'] | 1 | PCBM |  | ['PCBM'] | 7.36 % | 0.92 V | 12.94 mA cm^{-2} |  | {"power conversion efficiency": {"entity_name": "PCEs", "entity_start": 308, "entity_end": 308, "property_value_start": 311, "property_value_end": 312, "property_numeric_value": 7.36, "property_unit": "%", "property_value_descriptor": ""}, "open circuit voltage": {"entity_name": "V_{oc}", "entity_start": 324, "entity_end": 325, "property_value_start": 327, "property_value_end": 328, "property_numeric_value": 0.92, "property_unit": "V", "property_value_descriptor": ""}, "short circuit current": {"entity_name": "J_{sc}", "entity_start": 316, "entity_end": 317, "property_value_start": 319, "property_value_end": 322, "property_numeric_value": 12.94, "property_unit": "mA cm^{-2}", "property_value_descriptor": ""}, "fill factor": {}, "highest occupied molecular orbital": {}, "lowest unoccupied molecular orbital": {}, "bandgap": {}, "hole mobility": {}, "electron mobility": {}, "external quantum efficiency": {}}
10.1039/d0tc00269k |  |  | PTB7-Th | [*]c7cc6c(c1ccc(CC(CC)CCCC)s1)c4sc(c2sc([*])c3sc(C(=O)OCC(CC)CCCC)c(F)c23)cc4c(c5ccc(CC(CC)CCCC)s5)c6s7 | ['PTB7-Th'] | 0 | TT |  | [] | 10.74 % |  |  |  | {"power conversion efficiency": {"entity_name": "power conversion efficiency", "entity_start": 170, "entity_end": 172, "property_value_start": 174, "property_value_end": 175, "property_numeric_value": 10.74, "property_unit": "%", "property_value_descriptor": ""}, "open circuit voltage": {}, "short circuit current": {}, "fill factor": {}, "highest occupied molecular orbital": {}, "lowest unoccupied molecular orbital": {}, "bandgap": {}, "hole mobility": {}, "electron mobility": {}, "external quantum efficiency": {}}
10.1039/d0tc00435a |  |  | poly(3-hexylthiophene) | [*]c1cc(CCCCCC)c([*])s1 | ['poly(3-hexylthiophene)'] | 0 | O |  | ['O'] | 5.85 ± 0.25 % |  |  |  | {"power conversion efficiency": {"entity_name": "PCEs", "entity_start": 182, "entity_end": 182, "property_value_start": 188, "property_value_end": 191, "property_numeric_value": 5.85, "property_unit": "%", "property_value_descriptor": ""}, "open circuit voltage": {}, "short circuit current": {}, "fill factor": {}, "highest occupied molecular orbital": {}, "lowest unoccupied molecular orbital": {}, "bandgap": {}, "hole mobility": {}, "electron mobility": {}, "external quantum efficiency": {}}
10.1039/c8tc02838a |  |  | P1 |  | ['P1', 'P1-based'] | 1 | PC_{71}BM |  | ['PC_{71}BM'] | 18.2 % |  |  |  | {"power conversion efficiency": {"entity_name": "PCE", "entity_start": 130, "entity_end": 130, "property_value_start": 132, "property_value_end": 133, "property_numeric_value": 18.2, "property_unit": "%", "property_value_descriptor": ""}, "open circuit voltage": {}, "short circuit current": {}, "fill factor": {}, "highest occupied molecular orbital": {}, "lowest unoccupied molecular orbital": {}, "bandgap": {}, "hole mobility": {}, "electron mobility": {}, "external quantum efficiency": {}}
10.1039/c4tc01056f |  |  | PCPDTBT | CCCCC(CC)CC5(CC(CC)CCCC)c1cc([*])sc1c4sc(c2ccc([*])c3nsnc23)cc45 | ['PCPDTBT'] | 1 | PCBM |  | ['PCBM'] | 3.65 % |  |  |  | {"power conversion efficiency": {"entity_name": "power conversion efficiencies", "entity_start": 185, "entity_end": 187, "property_value_start": 191, "property_value_end": 192, "property_numeric_value": 3.65, "property_unit": "%", "property_value_descriptor": ""}, "open circuit voltage": {}, "short circuit current": {}, "fill factor": {}, "highest occupied molecular orbital": {}, "lowest unoccupied molecular orbital": {}, "bandgap": {}, "hole mobility": {}, "electron mobility": {}, "external quantum efficiency": {}}
10.1039/c7mh00559h |  |  | PTB7-Th | [*]c7cc6c(c1ccc(CC(CC)CCCC)s1)c4sc(c2sc([*])c3sc(C(=O)OCC(CC)CCCC)c(F)c23)cc4c(c5ccc(CC(CC)CCCC)s5)c6s7 | ['PTB7-Th'] | 1 | PC_{71}BM |  | ['PC_{71}BM'] | 10.1 % | 11.6 V |  | 0.71 | {"power conversion efficiency": {"entity_name": "power conversion efficiencies", "entity_start": 163, "entity_end": 165, "property_value_start": 167, "property_value_end": 168, "property_numeric_value": 10.1, "property_unit": "%", "property_value_descriptor": ""}, "open circuit voltage": {"entity_name": "V_{OC}", "entity_start": 250, "entity_end": 251, "property_value_start": 255, "property_value_end": 256, "property_numeric_value": 11.6, "property_unit": "V", "property_value_descriptor": ""}, "short circuit current": {}, "fill factor": {"entity_name": "fill factor", "entity_start": 214, "entity_end": 215, "property_value_start": 217, "property_value_end": 217, "property_numeric_value": 71.0, "property_unit": "%", "property_value_descriptor": ""}, "highest occupied molecular orbital": {}, "lowest unoccupied molecular orbital": {}, "bandgap": {}, "hole mobility": {}, "electron mobility": {}, "external quantum efficiency": {}}
10.1039/c7mh00559h |  |  | PBDB-T | CCCCC(CC)Cc%10ccc(c8c1cc([*])sc1c(c2ccc(CC(CC)CCCC)s2)c9cc(c7ccc(c5sc(c3ccc([*])s3)c6c(=O)c4c(CC(CC)CCCC)sc(CC(CC)CCCC)c4c(=O)c56)s7)sc89)s%10 | ['PBDB-T'] | 1 | PC_{71}BM |  | ['PC_{71}BM'] |  | 6.3 V |  |  | {"power conversion efficiency": {}, "open circuit voltage": {"entity_name": "V_{OC}", "entity_start": 205, "entity_end": 206, "property_value_start": 209, "property_value_end": 210, "property_numeric_value": 6.3, "property_unit": "V", "property_value_descriptor": ""}, "short circuit current": {}, "fill factor": {}, "highest occupied molecular orbital": {}, "lowest unoccupied molecular orbital": {}, "bandgap": {}, "hole mobility": {}, "electron mobility": {}, "external quantum efficiency": {}}
10.1039/c7mh00559h |  |  | P3HT | [*]c1cc(CCCCCC)c([*])s1 | ['P3HT'] | 1 | PC_{71}BM |  | ['PC_{71}BM'] | 6.3 % |  |  |  | {"power conversion efficiency": {"entity_name": "power conversion efficiency", "entity_start": 259, "entity_end": 261, "property_value_start": 263, "property_value_end": 264, "property_numeric_value": 6.3, "property_unit": "%", "property_value_descriptor": ""}, "open circuit voltage": {}, "short circuit current": {}, "fill factor": {}, "highest occupied molecular orbital": {}, "lowest unoccupied molecular orbital": {}, "bandgap": {}, "hole mobility": {}, "electron mobility": {}, "external quantum efficiency": {}}
10.1039/c2cc31752d |  |  | P3HT | [*]c1cc(CCCCCC)c([*])s1 | ['P3HT'] | 0 | PF-NDI |  | ['PF-NDI'] | 1.63 % |  |  | 0.66 | {"power conversion efficiency": {"entity_name": "power conversion efficiency", "entity_start": 21, "entity_end": 23, "property_value_start": 38, "property_value_end": 39, "property_numeric_value": 1.63, "property_unit": "%", "property_value_descriptor": ""}, "open circuit voltage": {}, "short circuit current": {}, "fill factor": {"entity_name": "fill factor", "entity_start": 44, "entity_end": 45, "property_value_start": 47, "property_value_end": 47, "property_numeric_value": 66.0, "property_unit": "%", "property_value_descriptor": ""}, "highest occupied molecular orbital": {}, "lowest unoccupied molecular orbital": {}, "bandgap": {}, "hole mobility": {}, "electron mobility": {}, "external quantum efficiency": {}}
10.1039/c3cc44536d |  |  | PCDTBT | [*]c7ccc6c5ccc(c4ccc(c2ccc(c1ccc([*])s1)c3nsnc23)s4)cc5n(C(CCCCCCCC)CCCCCCCC)c6c7 | ['PCDTBT'] | 0 | P3HTT-DPP |  | ['P3HTT-DPP'] | 3 % |  |  |  | {"power conversion efficiency": {"entity_name": "power conversion efficiencies", "entity_start": 32, "entity_end": 34, "property_value_start": 36, "property_value_end": 37, "property_numeric_value": 3.0, "property_unit": "%", "property_value_descriptor": ""}, "open circuit voltage": {}, "short circuit current": {}, "fill factor": {}, "highest occupied molecular orbital": {}, "lowest unoccupied molecular orbital": {}, "bandgap": {}, "hole mobility": {}, "electron mobility": {}, "external quantum efficiency": {}}
10.1039/c5cc08484a |  |  | PTB7-Th | [*]c7cc6c(c1ccc(CC(CC)CCCC)s1)c4sc(c2sc([*])c3sc(C(=O)OCC(CC)CCCC)c(F)c23)cc4c(c5ccc(CC(CC)CCCC)s5)c6s7 | ["poly[[4,8-bis[5-(2-ethylhexyl)thiophene-2-yl]benzo[1,2-b:4,5-b']dithiophene-2,6-diyl][3-fluoro-2-[(2-ethylhexyl)carbonyl]thieno[3,4-b]thiophenediyl]]", 'PTB7-Th'] | 1 | PCBM |  | ['PCBM'] | 5.34 % |  |  |  | {"power conversion efficiency": {"entity_name": "PCE", "entity_start": 80, "entity_end": 80, "property_value_start": 83, "property_value_end": 84, "property_numeric_value": 5.34, "property_unit": "%", "property_value_descriptor": ""}, "open circuit voltage": {}, "short circuit current": {}, "fill factor": {}, "highest occupied molecular orbital": {}, "lowest unoccupied molecular orbital": {"entity_name": "LUMO energy level", "entity_start": 45, "entity_end": 47, "property_value_start": 49, "property_value_end": 50, "property_numeric_value": -4.11, "property_unit": "eV", "property_value_descriptor": ""}, "bandgap": {}, "hole mobility": {}, "electron mobility": {}, "external quantum efficiency": {}}
10.1039/c1cc13690a |  |  | PNB |  | ['PNB'] | 1 | PC_{71}BM |  | ['PC_{71}BM'] |  |  |  |  | {"power conversion efficiency": {}, "open circuit voltage": {}, "short circuit current": {}, "fill factor": {}, "highest occupied molecular orbital": {}, "lowest unoccupied molecular orbital": {}, "bandgap": {"entity_name": "optical bandgap", "entity_start": 13, "entity_end": 14, "property_value_start": 16, "property_value_end": 17, "property_numeric_value": 1.64, "property_unit": "eV", "property_value_descriptor": "~"}, "hole mobility": {}, "electron mobility": {}, "external quantum efficiency": {}}
10.1039/c1cc13690a |  |  |  |  | [] | 1 | PC_{71}BM |  | ['PC_{71}BM'] | 5.3 % |  |  |  | {"power conversion efficiency": {"entity_name": "power conversion efficiency", "entity_start": 33, "entity_end": 35, "property_value_start": 37, "property_value_end": 38, "property_numeric_value": 5.3, "property_unit": "%", "property_value_descriptor": ""}, "open circuit voltage": {}, "short circuit current": {}, "fill factor": {}, "highest occupied molecular orbital": {}, "lowest unoccupied molecular orbital": {}, "bandgap": {}, "hole mobility": {}, "electron mobility": {}, "external quantum efficiency": {"entity_name": "external quantum efficiency", "entity_start": 40, "entity_end": 42, "property_value_start": 44, "property_value_end": 45, "property_numeric_value": 60.0, "property_unit": "%", "property_value_descriptor": ""}}
10.1039/c1cc12789f |  |  | diketopyrrolopyrrole |  | [] | 1 | PC_{71}BM |  | ['PC_{71}BM'] | 5 % |  |  |  | {"power conversion efficiency": {"entity_name": "PCE", "entity_start": 41, "entity_end": 41, "property_value_start": 44, "property_value_end": 45, "property_numeric_value": 5.0, "property_unit": "%", "property_value_descriptor": ""}, "open circuit voltage": {}, "short circuit current": {}, "fill factor": {}, "highest occupied molecular orbital": {}, "lowest unoccupied molecular orbital": {}, "bandgap": {}, "hole mobility": {}, "electron mobility": {}, "external quantum efficiency": {}}
10.1039/c6ra06898g |  |  | P3HT | [*]c1cc(CCCCCC)c([*])s1 | ['P3HT'] | 0 | PhDMe(DPP)_{2} |  | ['DPP', 'Ph(DPP)_{3}', 'Ph(DPP)_{2}', 'PhDMe(DPP)_{2}'] | 0.43 % |  |  |  | {"power conversion efficiency": {"entity_name": "PCEs", "entity_start": 169, "entity_end": 169, "property_value_start": 201, "property_value_end": 202, "property_numeric_value": 0.43, "property_unit": "%", "property_value_descriptor": ""}, "open circuit voltage": {}, "short circuit current": {}, "fill factor": {}, "highest occupied molecular orbital": {}, "lowest unoccupied molecular orbital": {}, "bandgap": {}, "hole mobility": {}, "electron mobility": {}, "external quantum efficiency": {}}
10.1039/c6ra06898g |  |  | P3HT | [*]c1cc(CCCCCC)c([*])s1 | ['P3HT'] | 0 | Ph(DPP)_{3} |  | ['DPP', 'Ph(DPP)_{3}', 'Ph(DPP)_{2}', 'PhDMe(DPP)_{2}'] | 0.31 % | 1.0 V |  |  | {"power conversion efficiency": {"entity_name": "PCEs", "entity_start": 102, "entity_end": 102, "property_value_start": 141, "property_value_end": 142, "property_numeric_value": 0.31, "property_unit": "%", "property_value_descriptor": ""}, "open circuit voltage": {"entity_name": "V_{oc}", "entity_start": 153, "entity_end": 154, "property_value_start": 158, "property_value_end": 159, "property_numeric_value": 1.0, "property_unit": "V", "property_value_descriptor": ""}, "short circuit current": {}, "fill factor": {}, "highest occupied molecular orbital": {}, "lowest unoccupied molecular orbital": {}, "bandgap": {}, "hole mobility": {}, "electron mobility": {}, "external quantum efficiency": {}}
10.1039/c6ra06898g |  |  | P3HT | [*]c1cc(CCCCCC)c([*])s1 | ['P3HT'] | 0 | Ph(DPP)_{2} |  | ['DPP', 'Ph(DPP)_{3}', 'Ph(DPP)_{2}', 'PhDMe(DPP)_{2}'] | 0.04 % | 0.82 V |  |  | {"power conversion efficiency": {"entity_name": "PCEs", "entity_start": 169, "entity_end": 169, "property_value_start": 213, "property_value_end": 214, "property_numeric_value": 0.04, "property_unit": "%", "property_value_descriptor": ""}, "open circuit voltage": {"entity_name": "V_{oc}", "entity_start": 219, "entity_end": 220, "property_value_start": 222, "property_value_end": 223, "property_numeric_value": 0.82, "property_unit": "V", "property_value_descriptor": ""}, "short circuit current": {}, "fill factor": {}, "highest occupied molecular orbital": {}, "lowest unoccupied molecular orbital": {}, "bandgap": {}, "hole mobility": {}, "electron mobility": {}, "external quantum efficiency": {}}
10.1039/c7ra01859b |  |  | TPACN)_{2}Q |  | ['TPACN)_{2}Q'] | 1 | PC_{61}BM |  | ['PC_{61}BM'] | 6.25 % |  |  |  | {"power conversion efficiency": {"entity_name": "PCE", "entity_start": 125, "entity_end": 125, "property_value_start": 128, "property_value_end": 129, "property_numeric_value": 6.25, "property_unit": "%", "property_value_descriptor": ""}, "open circuit voltage": {}, "short circuit current": {}, "fill factor": {}, "highest occupied molecular orbital": {}, "lowest unoccupied molecular orbital": {}, "bandgap": {"entity_name": "band-gap", "entity_start": 98, "entity_end": 100, "property_value_start": 102, "property_value_end": 103, "property_numeric_value": 1.88, "property_unit": "eV", "property_value_descriptor": ""}, "hole mobility": {}, "electron mobility": {}, "external quantum efficiency": {}}
10.1039/c6ra28306c |  | 1 | PF12TBT | [*]c7ccc6c5ccc(c4ccc(c2ccc(c1ccc([*])s1)c3nsnc23)s4)cc5C(CCCCCCCCCCCC)(CCCCCCCCCCCC)c6c7 | ['PF12TBT'] | 1 | PC_{71}BM |  | ['PC_{71}BM'] | 8.09 % |  |  |  | {"power conversion efficiency": {"entity_name": "PCE", "entity_start": 294, "entity_end": 294, "property_value_start": 297, "property_value_end": 298, "property_numeric_value": 8.09, "property_unit": "%", "property_value_descriptor": ""}, "open circuit voltage": {}, "short circuit current": {}, "fill factor": {}, "highest occupied molecular orbital": {}, "lowest unoccupied molecular orbital": {}, "bandgap": {}, "hole mobility": {}, "electron mobility": {}, "external quantum efficiency": {}}
10.1039/c6ra28306c |  |  | PTB7-Th | [*]c7cc6c(c1ccc(CC(CC)CCCC)s1)c4sc(c2sc([*])c3sc(C(=O)OCC(CC)CCCC)c(F)c23)cc4c(c5ccc(CC(CC)CCCC)s5)c6s7 | ['PTB7-Th'] | 1 | PC_{71}BM |  | ['PC_{71}BM'] | 9.28 % |  |  |  | {"power conversion efficiency": {"entity_name": "PCE", "entity_start": 294, "entity_end": 294, "property_value_start": 308, "property_value_end": 309, "property_numeric_value": 9.28, "property_unit": "%", "property_value_descriptor": ""}, "open circuit voltage": {}, "short circuit current": {}, "fill factor": {}, "highest occupied molecular orbital": {}, "lowest unoccupied molecular orbital": {}, "bandgap": {}, "hole mobility": {}, "electron mobility": {}, "external quantum efficiency": {}}
10.1039/c9ra01750j |  |  | N-PTZ-BDP |  | ['N-PTZ-BDP'] | 1 | PC_{71}BM |  | ['PC_{71}BM'] | 1.62 % |  |  |  | {"power conversion efficiency": {"entity_name": "PCE", "entity_start": 227, "entity_end": 227, "property_value_start": 229, "property_value_end": 230, "property_numeric_value": 1.62, "property_unit": "%", "property_value_descriptor": ""}, "open circuit voltage": {}, "short circuit current": {}, "fill factor": {}, "highest occupied molecular orbital": {}, "lowest unoccupied molecular orbital": {}, "bandgap": {}, "hole mobility": {}, "electron mobility": {}, "external quantum efficiency": {}}
10.1039/c7ra06511f |  |  | P3HT | [*]c1cc(CCCCCC)c([*])s1 | ['poly(3-hexylthiophene)', 'P3HT'] | 1 | ICBA |  | [] | 5.4 % |  |  |  | {"power conversion efficiency": {"entity_name": "PCE", "entity_start": 163, "entity_end": 163, "property_value_start": 166, "property_value_end": 167, "property_numeric_value": 5.4, "property_unit": "%", "property_value_descriptor": ""}, "open circuit voltage": {}, "short circuit current": {}, "fill factor": {}, "highest occupied molecular orbital": {}, "lowest unoccupied molecular orbital": {}, "bandgap": {}, "hole mobility": {}, "electron mobility": {}, "external quantum efficiency": {}}
10.1039/c5ra27077d |  |  | PTB7 | [*]c5cc4c(OCC(CC)CCCC)c3sc(c1sc([*])c2c(F)c(C(=O)OCC(CC)CCCC)sc12)cc3c(OCC(CC)CCCC)c4s5 | ["poly[[4,8-bis[(2-ethylhexyl)oxy]benzo[1,2-b:4,5-b']dithiophene-2,6-diyl][3-fluoro-2-[(2-ethylhexyl)carbonyl]thieno[3,4-b]thiophenediyl]]:[6,6]-phenyl-C_{71}-butyric acid methyl-ester", 'PTB7'] | 1 | PC_{71}BM |  | ['PC_{71}BM', 'PC_{61}BM'] | 7.89 % |  |  | 63.2 % | {"power conversion efficiency": {"entity_name": "PCE", "entity_start": 275, "entity_end": 275, "property_value_start": 277, "property_value_end": 278, "property_numeric_value": 7.89, "property_unit": "%", "property_value_descriptor": ""}, "open circuit voltage": {}, "short circuit current": {}, "fill factor": {"entity_name": "FF", "entity_start": 268, "entity_end": 268, "property_value_start": 270, "property_value_end": 271, "property_numeric_value": 63.2, "property_unit": "%", "property_value_descriptor": ""}, "highest occupied molecular orbital": {}, "lowest unoccupied molecular orbital": {}, "bandgap": {}, "hole mobility": {}, "electron mobility": {}, "external quantum efficiency": {}}
10.1039/c5ra27077d |  |  | poly(3-hexylthiophene) | [*]c1cc(CCCCCC)c([*])s1 | ['poly(3-hexylthiophene)'] | 1 | PC_{71}BM |  | ['PC_{71}BM', 'PC_{61}BM'] | 0.46 % | 0.197 V |  | 34.3 % | {"power conversion efficiency": {"entity_name": "PCE", "entity_start": 304, "entity_end": 304, "property_value_start": 306, "property_value_end": 307, "property_numeric_value": 0.46, "property_unit": "%", "property_value_descriptor": ""}, "open circuit voltage": {"entity_name": "V_{OC}", "entity_start": 311, "entity_end": 312, "property_value_start": 314, "property_value_end": 315, "property_numeric_value": 0.197, "property_unit": "V", "property_value_descriptor": ""}, "short circuit current": {}, "fill factor": {"entity_name": "FF", "entity_start": 317, "entity_end": 317, "property_value_start": 319, "property_value_end": 320, "property_numeric_value": 34.3, "property_unit": "%", "property_value_descriptor": ""}, "highest occupied molecular orbital": {}, "lowest unoccupied molecular orbital": {}, "bandgap": {}, "hole mobility": {}, "electron mobility": {}, "external quantum efficiency": {}}
10.1039/c5ra27596b |  |  | TT |  | [] | 1 | PC_{71}BM |  | ['[6,6]-phenyl-C_{71}-butyric acid methyl ester', 'PC_{71}BM'] | 7.57 % |  |  |  | {"power conversion efficiency": {"entity_name": "PCE", "entity_start": 122, "entity_end": 122, "property_value_start": 125, "property_value_end": 126, "property_numeric_value": 7.57, "property_unit": "%", "property_value_descriptor": ""}, "open circuit voltage": {}, "short circuit current": {}, "fill factor": {}, "highest occupied molecular orbital": {}, "lowest unoccupied molecular orbital": {}, "bandgap": {}, "hole mobility": {}, "electron mobility": {}, "external quantum efficiency": {}}
10.1039/c6ra05062j |  |  | FBT |  | [] | 1 | PC_{61}BM |  | ['PC_{61}BM'] | 3.62 % |  | 7.98 mA cm^{-2} |  | {"power conversion efficiency": {"entity_name": "PCE", "entity_start": 274, "entity_end": 274, "property_value_start": 286, "property_value_end": 287, "property_numeric_value": 3.62, "property_unit": "%", "property_value_descriptor": ""}, "open circuit voltage": {}, "short circuit current": {"entity_name": "J_{sc}", "entity_start": 267, "entity_end": 268, "property_value_start": 281, "property_value_end": 284, "property_numeric_value": 7.98, "property_unit": "mA cm^{-2}", "property_value_descriptor": ""}, "fill factor": {}, "highest occupied molecular orbital": {}, "lowest unoccupied molecular orbital": {}, "bandgap": {"entity_name": "band gaps", "entity_start": 124, "entity_end": 125, "property_value_start": 127, "property_value_end": 130, "property_numeric_value": 1.81, "property_unit": "eV", "property_value_descriptor": "and"}, "hole mobility": {}, "electron mobility": {}, "external quantum efficiency": {}}
10.1039/c6ra19030h |  |  | SB |  | [] | 1 | PC_{71}BM |  | [] | 0.48 % |  |  |  | {"power conversion efficiency": {"entity_name": "power conversion efficiency", "entity_start": 160, "entity_end": 162, "property_value_start": 185, "property_value_end": 186, "property_numeric_value": 0.48, "property_unit": "%", "property_value_descriptor": ""}, "open circuit voltage": {}, "short circuit current": {}, "fill factor": {}, "highest occupied molecular orbital": {}, "lowest unoccupied molecular orbital": {}, "bandgap": {}, "hole mobility": {}, "electron mobility": {}, "external quantum efficiency": {}}
10.1039/c3ra41518j |  |  | 1,3-di(thiophene-2-yl)benzo[c]thiophene |  | [] | 1 | PCBM |  | [] | 1.98 % |  |  |  | {"power conversion efficiency": {"entity_name": "power conversion efficiencies", "entity_start": 188, "entity_end": 190, "property_value_start": 195, "property_value_end": 196, "property_numeric_value": 1.98, "property_unit": "%", "property_value_descriptor": ""}, "open circuit voltage": {}, "short circuit current": {}, "fill factor": {}, "highest occupied molecular orbital": {"entity_name": "HOMO", "entity_start": 96, "entity_end": 96, "property_value_start": 111, "property_value_end": 114, "property_numeric_value": 0.020000000000000018, "property_unit": "eV", "property_value_descriptor": "to"}, "lowest unoccupied molecular orbital": {}, "bandgap": {"entity_name": "optical band gaps", "entity_start": 79, "entity_end": 81, "property_value_start": 84, "property_value_end": 85, "property_numeric_value": 1.86, "property_unit": "eV", "property_value_descriptor": ""}, "hole mobility": {}, "electron mobility": {}, "external quantum efficiency": {}}
10.1039/c3ra41518j |  |  | poly(2Z,2'Z)-2,2'-(2,5-bis(octyloxy)-1,4-phenylene)bis(3-(5-(3-(3-hexylthiophen-2-yl)benzo[c] thiophen-1-yl)thiophen-2-yl)acrylonitrile) |  | ["poly(2Z,2'Z)-2,2'-(2,5-bis(octyloxy)-1,4-phenylene)bis(3-(5-(3-(3-hexylthiophen-2-yl)benzo[c] thiophen-1-yl)thiophen-2-yl)acrylonitrile)", 'CN-PHTBTPB'] | 1 | PCBM |  | [] |  |  |  |  | {"power conversion efficiency": {}, "open circuit voltage": {}, "short circuit current": {}, "fill factor": {}, "highest occupied molecular orbital": {"entity_name": "HOMO", "entity_start": 96, "entity_end": 96, "property_value_start": 99, "property_value_end": 102, "property_numeric_value": 0.14000000000000012, "property_unit": "eV", "property_value_descriptor": "to"}, "lowest unoccupied molecular orbital": {}, "bandgap": {}, "hole mobility": {}, "electron mobility": {}, "external quantum efficiency": {}}
10.1039/c7ra08522b | 1 |  | PTBTfBTzSi | [*]c%11ccc(c9ccc(c8ccc(c6c(F)cc(c1cc5c(s1)c4sc(c2cc(F)c([*])c3nn(CCCCCC)nc23)cc4[Si]5(CCCCCCCC)CCCCCCCC)c7nn(CCCCCC)nc67)s8)c%10nsnc9%10)s%11 | ['PTBTfBTzSi'] | 1 | PC_{71}BM |  | ['PC_{71}BM'] | 8.91 % | 0.94 V | 14.36 mA cm^{-2} | 0.66 | {"power conversion efficiency": {"entity_name": "PCE", "entity_start": 160, "entity_end": 160, "property_value_start": 162, "property_value_end": 163, "property_numeric_value": 8.91, "property_unit": "%", "property_value_descriptor": ""}, "open circuit voltage": {"entity_name": "open circuit voltage", "entity_start": 214, "entity_end": 216, "property_value_start": 218, "property_value_end": 219, "property_numeric_value": 0.98, "property_unit": "V", "property_value_descriptor": ""}, "short circuit current": {"entity_name": "short circuit current", "entity_start": 205, "entity_end": 207, "property_value_start": 209, "property_value_end": 212, "property_numeric_value": 9.53, "property_unit": "mA cm^{-2}", "property_value_descriptor": ""}, "fill factor": {"entity_name": "fill factor", "entity_start": 221, "entity_end": 222, "property_value_start": 224, "property_value_end": 224, "property_numeric_value": 53.0, "property_unit": "%", "property_value_descriptor": ""}, "highest occupied molecular orbital": {}, "lowest unoccupied molecular orbital": {}, "bandgap": {"entity_name": "optical bandgap", "entity_start": 17, "entity_end": 18, "property_value_start": 20, "property_value_end": 21, "property_numeric_value": 1.53, "property_unit": "eV", "property_value_descriptor": ""}, "hole mobility": {}, "electron mobility": {}, "external quantum efficiency": {}}
10.1039/c7ra11191f |  |  | poly(3-hexylthiophene) | [*]c1cc(CCCCCC)c([*])s1 | ['poly(3-hexylthiophene)'] | 1 | PC_{61}BM |  | ['PC_{61}BM'] | 2.37 % |  |  |  | {"power conversion efficiency": {"entity_name": "power conversion efficiency", "entity_start": 144, "entity_end": 146, "property_value_start": 184, "property_value_end": 185, "property_numeric_value": 2.37, "property_unit": "%", "property_value_descriptor": ""}, "open circuit voltage": {}, "short circuit current": {}, "fill factor": {}, "highest occupied molecular orbital": {}, "lowest unoccupied molecular orbital": {}, "bandgap": {}, "hole mobility": {}, "electron mobility": {}, "external quantum efficiency": {}}
10.1039/c3ra47098a |  |  | PSeTPTI |  | ['TPTI', 'PSeTPTI'] | 1 | PC_{71}BM |  | ['PC_{71}BM'] | 6.04 % |  |  |  | {"power conversion efficiency": {"entity_name": "PCE", "entity_start": 57, "entity_end": 57, "property_value_start": 59, "property_value_end": 60, "property_numeric_value": 6.04, "property_unit": "%", "property_value_descriptor": ""}, "open circuit voltage": {}, "short circuit current": {}, "fill factor": {}, "highest occupied molecular orbital": {}, "lowest unoccupied molecular orbital": {}, "bandgap": {}, "hole mobility": {"entity_name": "hole mobility", "entity_start": 40, "entity_end": 41, "property_value_start": 43, "property_value_end": 48, "property_numeric_value": 0.26, "property_unit": "cm^{2} V^{-1} s^{-1}", "property_value_descriptor": ""}, "electron mobility": {}, "external quantum efficiency": {}}
10.1039/c4ra02254h |  |  | PTB7 | [*]c5cc4c(OCC(CC)CCCC)c3sc(c1sc([*])c2c(F)c(C(=O)OCC(CC)CCCC)sc12)cc3c(OCC(CC)CCCC)c4s5 | ['PTB7'] | 1 | PC_{71}BM |  | ['PC_{71}BM'] | 7.75 % |  |  |  | {"power conversion efficiency": {"entity_name": "PCE", "entity_start": 57, "entity_end": 57, "property_value_start": 80, "property_value_end": 81, "property_numeric_value": 7.75, "property_unit": "%", "property_value_descriptor": ""}, "open circuit voltage": {}, "short circuit current": {}, "fill factor": {}, "highest occupied molecular orbital": {}, "lowest unoccupied molecular orbital": {}, "bandgap": {}, "hole mobility": {}, "electron mobility": {}, "external quantum efficiency": {}}
10.1039/c4ra03941f |  |  | ttbPcGaF |  | ['ttbPcGaF'] | 1 | PC_{61}BM |  | ['PC_{61}BM'] | 0.03 % |  |  |  | {"power conversion efficiency": {"entity_name": "PCE", "entity_start": 148, "entity_end": 148, "property_value_start": 150, "property_value_end": 151, "property_numeric_value": 0.03, "property_unit": "%", "property_value_descriptor": ""}, "open circuit voltage": {}, "short circuit current": {}, "fill factor": {}, "highest occupied molecular orbital": {}, "lowest unoccupied molecular orbital": {}, "bandgap": {}, "hole mobility": {}, "electron mobility": {}, "external quantum efficiency": {}}
10.1039/c4ra06967f |  |  | PIDT3 T |  | ['PIDT3 T'] | 1 | PCBM |  | ['PCBM'] |  |  |  |  | {"power conversion efficiency": {}, "open circuit voltage": {}, "short circuit current": {}, "fill factor": {}, "highest occupied molecular orbital": {"entity_name": "HOMO levels", "entity_start": 57, "entity_end": 58, "property_value_start": 63, "property_value_end": 64, "property_numeric_value": -5.3, "property_unit": "eV", "property_value_descriptor": ""}, "lowest unoccupied molecular orbital": {}, "bandgap": {"entity_name": "band gaps", "entity_start": 46, "entity_end": 47, "property_value_start": 52, "property_value_end": 53, "property_numeric_value": 1.75, "property_unit": "eV", "property_value_descriptor": ""}, "hole mobility": {}, "electron mobility": {}, "external quantum efficiency": {}}
10.1039/c4ra06967f |  |  |  |  | [] | 1 | PCBM |  | ['PCBM'] | 4.52 % |  |  |  | {"power conversion efficiency": {"entity_name": "PCE", "entity_start": 184, "entity_end": 184, "property_value_start": 187, "property_value_end": 188, "property_numeric_value": 4.52, "property_unit": "%", "property_value_descriptor": ""}, "open circuit voltage": {}, "short circuit current": {}, "fill factor": {}, "highest occupied molecular orbital": {}, "lowest unoccupied molecular orbital": {}, "bandgap": {}, "hole mobility": {}, "electron mobility": {}, "external quantum efficiency": {}}
10.1039/c4ra08214a |  |  | PBDTBBT |  | ['PBDTBBT'] | 1 | PC_{71}BM |  | ['PC_{71}BM'] | 0.67 % | 0.54 V | 4.9 mA cm^{-2} | 25 % | {"power conversion efficiency": {"entity_name": "power conversion efficiency", "entity_start": 130, "entity_end": 132, "property_value_start": 134, "property_value_end": 135, "property_numeric_value": 0.67, "property_unit": "%", "property_value_descriptor": ""}, "open circuit voltage": {"entity_name": "open-circuit voltage", "entity_start": 150, "entity_end": 153, "property_value_start": 155, "property_value_end": 156, "property_numeric_value": 0.54, "property_unit": "V", "property_value_descriptor": ""}, "short circuit current": {"entity_name": "short circuit current density", "entity_start": 139, "entity_end": 142, "property_value_start": 144, "property_value_end": 147, "property_numeric_value": 4.9, "property_unit": "mA cm^{-2}", "property_value_descriptor": ""}, "fill factor": {"entity_name": "fill factor", "entity_start": 159, "entity_end": 160, "property_value_start": 162, "property_value_end": 163, "property_numeric_value": 25.0, "property_unit": "%", "property_value_descriptor": ""}, "highest occupied molecular orbital": {"entity_name": "HOMO", "entity_start": 93, "entity_end": 93, "property_value_start": 97, "property_value_end": 98, "property_numeric_value": -4.06, "property_unit": "eV", "property_value_descriptor": ""}, "lowest unoccupied molecular orbital": {}, "bandgap": {"entity_name": "optical band gap", "entity_start": 63, "entity_end": 65, "property_value_start": 76, "property_value_end": 77, "property_numeric_value": 1.1, "property_unit": "eV", "property_value_descriptor": "~"}, "hole mobility": {}, "electron mobility": {}, "external quantum efficiency": {}}
10.1039/c4ra08904a |  |  | PTB7 | [*]c5cc4c(OCC(CC)CCCC)c3sc(c1sc([*])c2c(F)c(C(=O)OCC(CC)CCCC)sc12)cc3c(OCC(CC)CCCC)c4s5 | ['PTB7'] | 1 | PC_{71}BM |  | ['PC_{71}BM'] | 9.1 % |  |  |  | {"power conversion efficiency": {"entity_name": "power conversion efficiency", "entity_start": 1, "entity_end": 3, "property_value_start": 14, "property_value_end": 15, "property_numeric_value": 9.1, "property_unit": "%", "property_value_descriptor": ""}, "open circuit voltage": {}, "short circuit current": {}, "fill factor": {}, "highest occupied molecular orbital": {}, "lowest unoccupied molecular orbital": {}, "bandgap": {}, "hole mobility": {}, "electron mobility": {}, "external quantum efficiency": {}}
10.1039/c4ra07644c |  |  | PBTTDTBTQx |  | ['PBTTDTBTQx'] | 0 | diketopyrrolopyrrole |  | [] |  |  |  |  | {"power conversion efficiency": {}, "open circuit voltage": {}, "short circuit current": {}, "fill factor": {}, "highest occupied molecular orbital": {}, "lowest unoccupied molecular orbital": {}, "bandgap": {"entity_name": "optical bandgap", "entity_start": 58, "entity_end": 59, "property_value_start": 64, "property_value_end": 65, "property_numeric_value": 1.2, "property_unit": "eV", "property_value_descriptor": ""}, "hole mobility": {}, "electron mobility": {}, "external quantum efficiency": {}}
10.1039/c4ra07644c |  |  | PBTTDPP |  | ['PBTTDPP'] | 0 | diketopyrrolopyrrole |  | [] | 1.39 % | 0.51 V | 5.46 mA cm^{-2} | 0.50 | {"power conversion efficiency": {"entity_name": "PCE", "entity_start": 87, "entity_end": 87, "property_value_start": 89, "property_value_end": 90, "property_numeric_value": 1.39, "property_unit": "%", "property_value_descriptor": ""}, "open circuit voltage": {"entity_name": "open-circuit voltage", "entity_start": 104, "entity_end": 107, "property_value_start": 109, "property_value_end": 110, "property_numeric_value": 0.51, "property_unit": "V", "property_value_descriptor": ""}, "short circuit current": {"entity_name": "short circuit current", "entity_start": 94, "entity_end": 96, "property_value_start": 98, "property_value_end": 101, "property_numeric_value": 5.46, "property_unit": "mA cm^{-2}", "property_value_descriptor": ""}, "fill factor": {"entity_name": "fill factor", "entity_start": 113, "entity_end": 114, "property_value_start": 116, "property_value_end": 116, "property_numeric_value": 50.0, "property_unit": "%", "property_value_descriptor": ""}, "highest occupied molecular orbital": {}, "lowest unoccupied molecular orbital": {}, "bandgap": {}, "hole mobility": {}, "electron mobility": {}, "external quantum efficiency": {}}
10.1039/c4ra15235b |  |  | P3HT | [*]c1cc(CCCCCC)c([*])s1 | ['P3HT'] | 1 | PCBM |  | ['PCBM'] | 3.1 % |  |  |  | {"power conversion efficiency": {"entity_name": "PCE", "entity_start": 186, "entity_end": 186, "property_value_start": 188, "property_value_end": 189, "property_numeric_value": 3.1, "property_unit": "%", "property_value_descriptor": ""}, "open circuit voltage": {}, "short circuit current": {}, "fill factor": {}, "highest occupied molecular orbital": {}, "lowest unoccupied molecular orbital": {}, "bandgap": {}, "hole mobility": {}, "electron mobility": {}, "external quantum efficiency": {}}
10.1039/c5ra08137h | 1 |  | PSBTBT | [*]c1cc5c(s1)c4sc(c2ccc([*])c3nsnc23)cc4[Si]5(CC(CC)CCCC)CC(CC)CCCC | ['PSBTBT'] | 1 | PC_{60}BM |  | ['PC_{60}BM'] | 4.01 % |  |  |  | {"power conversion efficiency": {"entity_name": "PCE", "entity_start": 172, "entity_end": 172, "property_value_start": 178, "property_value_end": 179, "property_numeric_value": 4.01, "property_unit": "%", "property_value_descriptor": ""}, "open circuit voltage": {}, "short circuit current": {}, "fill factor": {}, "highest occupied molecular orbital": {}, "lowest unoccupied molecular orbital": {}, "bandgap": {}, "hole mobility": {}, "electron mobility": {}, "external quantum efficiency": {}}
10.1039/c5ra07362f |  |  | P3HT | [*]c1cc(CCCCCC)c([*])s1 | ['P3HT'] | 1 | PCBM |  | ['PCBM'] | 3.17 % |  |  |  | {"power conversion efficiency": {"entity_name": "PCE", "entity_start": 206, "entity_end": 206, "property_value_start": 209, "property_value_end": 210, "property_numeric_value": 3.17, "property_unit": "%", "property_value_descriptor": ""}, "open circuit voltage": {}, "short circuit current": {}, "fill factor": {}, "highest occupied molecular orbital": {}, "lowest unoccupied molecular orbital": {}, "bandgap": {}, "hole mobility": {}, "electron mobility": {}, "external quantum efficiency": {}}
10.1039/c5ra13381e |  |  | TTS |  | [] | 1 | PC_{71}BM |  | ['PC_{71}BM'] | 5.8 % | 0.70 V | 14.6 mA cm^{-2} | 56.7 % | {"power conversion efficiency": {"entity_name": "PCE", "entity_start": 203, "entity_end": 203, "property_value_start": 205, "property_value_end": 206, "property_numeric_value": 5.8, "property_unit": "%", "property_value_descriptor": ""}, "open circuit voltage": {"entity_name": "V_{OC}", "entity_start": 209, "entity_end": 210, "property_value_start": 212, "property_value_end": 213, "property_numeric_value": 0.7, "property_unit": "V", "property_value_descriptor": ""}, "short circuit current": {"entity_name": "J_{SC}", "entity_start": 216, "entity_end": 217, "property_value_start": 219, "property_value_end": 222, "property_numeric_value": 14.6, "property_unit": "mA cm^{-2}", "property_value_descriptor": ""}, "fill factor": {"entity_name": "FF", "entity_start": 226, "entity_end": 226, "property_value_start": 228, "property_value_end": 229, "property_numeric_value": 56.7, "property_unit": "%", "property_value_descriptor": ""}, "highest occupied molecular orbital": {}, "lowest unoccupied molecular orbital": {}, "bandgap": {}, "hole mobility": {}, "electron mobility": {}, "external quantum efficiency": {}}
10.1039/c5ra19676k |  |  | PTB7 | [*]c5cc4c(OCC(CC)CCCC)c3sc(c1sc([*])c2c(F)c(C(=O)OCC(CC)CCCC)sc12)cc3c(OCC(CC)CCCC)c4s5 | ['PTB7'] | 1 | PC71BM |  | ['PC71BM'] | 5.19 % |  |  |  | {"power conversion efficiency": {"entity_name": "PCE", "entity_start": 360, "entity_end": 360, "property_value_start": 363, "property_value_end": 364, "property_numeric_value": 5.19, "property_unit": "%", "property_value_descriptor": ""}, "open circuit voltage": {}, "short circuit current": {}, "fill factor": {}, "highest occupied molecular orbital": {}, "lowest unoccupied molecular orbital": {}, "bandgap": {}, "hole mobility": {"entity_name": "hole mobilities", "entity_start": 198, "entity_end": 199, "property_value_start": 212, "property_value_end": 221, "property_numeric_value": 3.18e-07, "property_unit": "cm^{2} V^{-1} s^{-1}", "property_value_descriptor": ""}, "electron mobility": {}, "external quantum efficiency": {}}
10.1039/c5ra19850j |  |  | PTB7 | [*]c5cc4c(OCC(CC)CCCC)c3sc(c1sc([*])c2c(F)c(C(=O)OCC(CC)CCCC)sc12)cc3c(OCC(CC)CCCC)c4s5 | ['PTB7'] | 1 | PC_{71}BM |  | ['PC_{71}BM'] | 8 % |  |  |  | {"power conversion efficiency": {"entity_name": "PCE", "entity_start": 112, "entity_end": 112, "property_value_start": 115, "property_value_end": 116, "property_numeric_value": 8.0, "property_unit": "%", "property_value_descriptor": ""}, "open circuit voltage": {}, "short circuit current": {}, "fill factor": {}, "highest occupied molecular orbital": {}, "lowest unoccupied molecular orbital": {}, "bandgap": {}, "hole mobility": {}, "electron mobility": {}, "external quantum efficiency": {}}
10.1039/c5ra20927g |  |  | PTAT2BT-8 | [*]c9ccc8c(C#C[Si](C(C)C)(C(C)C)C(C)C)c7cc(c6ccc(c5ccc(c3c(OCCCCCCCC)c(OCCCCCCCC)c(c2ccc(c1ccc([*])s1)s2)c4nsnc34)s5)s6)ccc7c(C#C[Si](C(C)C)(C(C)C)C(C)C)c8c9 | ['PTAT2BT-8'] | 1 | PC_{70}BM |  | [] | 3.15 % |  |  |  | {"power conversion efficiency": {"entity_name": "power conversion efficiencies", "entity_start": 150, "entity_end": 152, "property_value_start": 157, "property_value_end": 158, "property_numeric_value": 3.15, "property_unit": "%", "property_value_descriptor": ""}, "open circuit voltage": {}, "short circuit current": {}, "fill factor": {}, "highest occupied molecular orbital": {"entity_name": "HOMO", "entity_start": 55, "entity_end": 55, "property_value_start": 60, "property_value_end": 61, "property_numeric_value": -5.32, "property_unit": "eV", "property_value_descriptor": ""}, "lowest unoccupied molecular orbital": {}, "bandgap": {}, "hole mobility": {}, "electron mobility": {}, "external quantum efficiency": {}}
10.1039/c5ra06076a |  |  | poly(2,7-fluorene-alt-dithienylbenzothiadiazole) |  | ['poly(2,7-fluorene-alt-dithienylbenzothiadiazole)', 'PFO-DBT'] | 1 | PC_{70}BM |  | [] | 4.4 % |  |  |  | {"power conversion efficiency": {"entity_name": "PCE", "entity_start": 223, "entity_end": 223, "property_value_start": 225, "property_value_end": 226, "property_numeric_value": 4.4, "property_unit": "%", "property_value_descriptor": ""}, "open circuit voltage": {}, "short circuit current": {}, "fill factor": {}, "highest occupied molecular orbital": {}, "lowest unoccupied molecular orbital": {}, "bandgap": {"entity_name": "optical band gaps", "entity_start": 100, "entity_end": 102, "property_value_start": 104, "property_value_end": 107, "property_numeric_value": 1.9, "property_unit": "eV", "property_value_descriptor": "and"}, "hole mobility": {}, "electron mobility": {}, "external quantum efficiency": {}}
10.1039/c6ra13595a |  |  | DTBT |  | [] | 1 | PC_{71}BM |  | ['PC_{71}BM'] |  | 0.80 V | 14.7 mA cm^{-2} | 71.9 % | {"power conversion efficiency": {}, "open circuit voltage": {"entity_name": "V_{oc}", "entity_start": 214, "entity_end": 215, "property_value_start": 218, "property_value_end": 219, "property_numeric_value": 0.8, "property_unit": "V", "property_value_descriptor": ""}, "short circuit current": {"entity_name": "J_{sc}", "entity_start": 227, "entity_end": 228, "property_value_start": 231, "property_value_end": 234, "property_numeric_value": 14.7, "property_unit": "mA cm^{-2}", "property_value_descriptor": ""}, "fill factor": {"entity_name": "FF", "entity_start": 240, "entity_end": 240, "property_value_start": 243, "property_value_end": 244, "property_numeric_value": 71.9, "property_unit": "%", "property_value_descriptor": ""}, "highest occupied molecular orbital": {}, "lowest unoccupied molecular orbital": {}, "bandgap": {}, "hole mobility": {}, "electron mobility": {}, "external quantum efficiency": {}}
10.1039/c9ra03188j |  |  | P3HT | [*]c1cc(CCCCCC)c([*])s1 | ['poly(3-hexyl thiophene)', 'P3HT'] | 1 | PC_{71}BM |  | ['PC_{71}BM'] |  | 1.00 V | 8.23 mA cm^{-2} | 49 % | {"power conversion efficiency": {}, "open circuit voltage": {"entity_name": "V_{OC}", "entity_start": 122, "entity_end": 123, "property_value_start": 125, "property_value_end": 126, "property_numeric_value": 1.0, "property_unit": "V", "property_value_descriptor": ""}, "short circuit current": {"entity_name": "J_{SC}", "entity_start": 129, "entity_end": 130, "property_value_start": 133, "property_value_end": 136, "property_numeric_value": 8.23, "property_unit": "mA cm^{-2}", "property_value_descriptor": ""}, "fill factor": {"entity_name": "FF", "entity_start": 140, "entity_end": 140, "property_value_start": 143, "property_value_end": 144, "property_numeric_value": 49.0, "property_unit": "%", "property_value_descriptor": ""}, "highest occupied molecular orbital": {}, "lowest unoccupied molecular orbital": {}, "bandgap": {}, "hole mobility": {}, "electron mobility": {}, "external quantum efficiency": {}}
10.1039/c6cp06304g |  |  | ICT3 |  | ['ICT3'] | 1 | PC_{71}BM |  | [] | 6.53 % | 0.86 V | 8.22 mA cm^{-2} | 0.43 | {"power conversion efficiency": {"entity_name": "PCE", "entity_start": 285, "entity_end": 285, "property_value_start": 287, "property_value_end": 288, "property_numeric_value": 6.53, "property_unit": "%", "property_value_descriptor": ""}, "open circuit voltage": {"entity_name": "V_{OC}", "entity_start": 237, "entity_end": 238, "property_value_start": 240, "property_value_end": 241, "property_numeric_value": 0.86, "property_unit": "V", "property_value_descriptor": ""}, "short circuit current": {"entity_name": "J_{SC}", "entity_start": 229, "entity_end": 230, "property_value_start": 232, "property_value_end": 235, "property_numeric_value": 8.22, "property_unit": "mA cm^{-2}", "property_value_descriptor": ""}, "fill factor": {"entity_name": "FF", "entity_start": 243, "entity_end": 243, "property_value_start": 245, "property_value_end": 245, "property_numeric_value": 43.0, "property_unit": "%", "property_value_descriptor": ""}, "highest occupied molecular orbital": {}, "lowest unoccupied molecular orbital": {}, "bandgap": {}, "hole mobility": {}, "electron mobility": {}, "external quantum efficiency": {}}
10.1039/c2cp43125d |  |  | P3HT | [*]c1cc(CCCCCC)c([*])s1 | ['poly(3-hexylthiophene)', 'P3HT'] | 1 | PC_{70}BM |  | [] | 6.35 % |  |  |  | {"power conversion efficiency": {"entity_name": "power conversion efficiency", "entity_start": 228, "entity_end": 230, "property_value_start": 256, "property_value_end": 257, "property_numeric_value": 6.35, "property_unit": "%", "property_value_descriptor": ""}, "open circuit voltage": {}, "short circuit current": {}, "fill factor": {}, "highest occupied molecular orbital": {}, "lowest unoccupied molecular orbital": {}, "bandgap": {}, "hole mobility": {}, "electron mobility": {}, "external quantum efficiency": {}}
10.1039/c7cp04238h |  |  | P6TI | [*]c7ccc6c(=c4c(=O)n(CC(CCCCCC)CCCCCCCC)c5cc(c3cc(CCCCCCCC)c(c2ccc(c1sc([*])cc1CCCCCCCC)s2)s3)ccc45)c(=O)n(CC(CCCCCC)CCCCCCCC)c6c7 | ['P3TI', 'P6TI'] | 1 | PC_{71}BM |  | ['PC_{71}BM'] | 7.04 % |  |  |  | {"power conversion efficiency": {"entity_name": "power conversion efficiency", "entity_start": 288, "entity_end": 290, "property_value_start": 301, "property_value_end": 302, "property_numeric_value": 7.04, "property_unit": "%", "property_value_descriptor": ""}, "open circuit voltage": {}, "short circuit current": {}, "fill factor": {}, "highest occupied molecular orbital": {}, "lowest unoccupied molecular orbital": {}, "bandgap": {}, "hole mobility": {}, "electron mobility": {}, "external quantum efficiency": {}}
10.1039/c4cp03727h |  |  | poly(3-hexylthiophene) | [*]c1cc(CCCCCC)c([*])s1 | ['poly(3-hexylthiophene)'] | 0 | 6,6'-(5,5'-(9,9-dioctyl-9H-fluorene-2,7-diyl)bis(thiophene-5,2-diyl))bis(2,5-bis(2-ethylhexyl)-3-(thiophen-2-yl)pyrrolo[3,4-c]pyrrole-1,4(2H,5H)-dione); DPP1 |  | [] | 1.2 % | 1.1 V |  |  | {"power conversion efficiency": {"entity_name": "power conversion efficiency", "entity_start": 70, "entity_end": 72, "property_value_start": 74, "property_value_end": 75, "property_numeric_value": 1.2, "property_unit": "%", "property_value_descriptor": ""}, "open circuit voltage": {"entity_name": "open-circuit voltage", "entity_start": 79, "entity_end": 82, "property_value_start": 84, "property_value_end": 85, "property_numeric_value": 1.1, "property_unit": "V", "property_value_descriptor": ""}, "short circuit current": {}, "fill factor": {}, "highest occupied molecular orbital": {}, "lowest unoccupied molecular orbital": {}, "bandgap": {}, "hole mobility": {}, "electron mobility": {}, "external quantum efficiency": {}}
10.1039/c4cp03382e |  |  | PBTTTV-h | [*]c6ccc(c5cc(/C=C/c2cc(c1cc(CC(CC)CCCC)cs1)sc2c3cc(CC(CC)CCCC)cs3)c(c4ccc([*])s4)s5)s6 | ['PBTTTV-h', 'PBTTTV-v'] | 1 | PC_{71}BM |  | ['PC_{71}BM'] |  |  |  |  | {"power conversion efficiency": {}, "open circuit voltage": {}, "short circuit current": {}, "fill factor": {}, "highest occupied molecular orbital": {"entity_name": "HOMO energy level", "entity_start": 127, "entity_end": 129, "property_value_start": 139, "property_value_end": 140, "property_numeric_value": -5.4, "property_unit": "eV", "property_value_descriptor": ""}, "lowest unoccupied molecular orbital": {}, "bandgap": {}, "hole mobility": {}, "electron mobility": {}, "external quantum efficiency": {}}
10.1039/c4cp03382e |  |  | polythiophenes | c1cc([*])sc1[*] | ['polythiophenes'] | 1 | PC_{71}BM |  | ['PC_{71}BM'] | 4.00 % | 800 and 730 mV |  |  | {"power conversion efficiency": {"entity_name": "power conversion efficiencies", "entity_start": 161, "entity_end": 163, "property_value_start": 168, "property_value_end": 169, "property_numeric_value": 4.0, "property_unit": "%", "property_value_descriptor": ""}, "open circuit voltage": {"entity_name": "V_{oc}", "entity_start": 174, "entity_end": 175, "property_value_start": 178, "property_value_end": 181, "property_numeric_value": 0.765, "property_unit": "V", "property_value_descriptor": "and"}, "short circuit current": {}, "fill factor": {}, "highest occupied molecular orbital": {}, "lowest unoccupied molecular orbital": {}, "bandgap": {}, "hole mobility": {}, "electron mobility": {}, "external quantum efficiency": {}}
10.1039/c4cp04295f |  |  | PTB7 | [*]c5cc4c(OCC(CC)CCCC)c3sc(c1sc([*])c2c(F)c(C(=O)OCC(CC)CCCC)sc12)cc3c(OCC(CC)CCCC)c4s5 | ['PTB7'] | 1 | PCBM |  | ['PCBM'] | 8.2 % |  |  |  | {"power conversion efficiency": {"entity_name": "PCE", "entity_start": 205, "entity_end": 205, "property_value_start": 207, "property_value_end": 208, "property_numeric_value": 8.2, "property_unit": "%", "property_value_descriptor": ""}, "open circuit voltage": {}, "short circuit current": {}, "fill factor": {}, "highest occupied molecular orbital": {}, "lowest unoccupied molecular orbital": {}, "bandgap": {}, "hole mobility": {}, "electron mobility": {}, "external quantum efficiency": {}}
10.1039/c4cp04295f |  |  | P3HT | [*]c1cc(CCCCCC)c([*])s1 | ['P3HT'] | 1 | PCBM |  | ['PCBM'] | 7.6 % |  |  |  | {"power conversion efficiency": {"entity_name": "PCE", "entity_start": 160, "entity_end": 160, "property_value_start": 165, "property_value_end": 166, "property_numeric_value": 7.6, "property_unit": "%", "property_value_descriptor": ""}, "open circuit voltage": {}, "short circuit current": {}, "fill factor": {}, "highest occupied molecular orbital": {}, "lowest unoccupied molecular orbital": {}, "bandgap": {}, "hole mobility": {}, "electron mobility": {}, "external quantum efficiency": {}}
10.1039/c5cp02127h |  |  | PTBFP-BT |  | ['PTBFP-BT'] | 1 | PC_{71}BM |  | ['PC_{71}BM'] | 6 % |  |  | 0.69 | {"power conversion efficiency": {"entity_name": "PCE", "entity_start": 225, "entity_end": 225, "property_value_start": 228, "property_value_end": 229, "property_numeric_value": 6.0, "property_unit": "%", "property_value_descriptor": ""}, "open circuit voltage": {}, "short circuit current": {}, "fill factor": {"entity_name": "FF", "entity_start": 249, "entity_end": 249, "property_value_start": 252, "property_value_end": 252, "property_numeric_value": 69.0, "property_unit": "%", "property_value_descriptor": ""}, "highest occupied molecular orbital": {"entity_name": "HOMO) energy level", "entity_start": 97, "entity_end": 100, "property_value_start": 102, "property_value_end": 105, "property_numeric_value": -5.54, "property_unit": "eV", "property_value_descriptor": "and"}, "lowest unoccupied molecular orbital": {}, "bandgap": {}, "hole mobility": {}, "electron mobility": {"entity_name": "electron mobility", "entity_start": 135, "entity_end": 136, "property_value_start": 149, "property_value_end": 158, "property_numeric_value": 0.0009119999999999999, "property_unit": "cm^{2} V^{-1} s^{-1}", "property_value_descriptor": ""}, "external quantum efficiency": {}}
10.1039/c5cp05471k |  |  | PBDT-TS1 | [*]c7cc6c(c1ccc(SCCCCCCCC)s1)c4sc(c2sc([*])c3c(F)c(C(=O)OCC(CC)CCCC)sc23)cc4c(c5ccc(SCCCCCCCC)s5)c6s7 | ['PBDT-TS1'] | 1 | PC_{61}BM |  | ['[6,6]-phenyl-C61-butyric acid methyl ester', 'PC_{61}BM'] | 5.97 % |  |  |  | {"power conversion efficiency": {"entity_name": "PCE", "entity_start": 96, "entity_end": 96, "property_value_start": 111, "property_value_end": 112, "property_numeric_value": 5.97, "property_unit": "%", "property_value_descriptor": ""}, "open circuit voltage": {}, "short circuit current": {}, "fill factor": {}, "highest occupied molecular orbital": {}, "lowest unoccupied molecular orbital": {}, "bandgap": {}, "hole mobility": {}, "electron mobility": {}, "external quantum efficiency": {}}
10.1039/c3cp51477c |  |  | P3HT | [*]c1cc(CCCCCC)c([*])s1 | ['P3HT'] | 1 | PCBM |  | [] | 7.3 % |  |  |  | {"power conversion efficiency": {"entity_name": "power conversion efficiencies", "entity_start": 135, "entity_end": 137, "property_value_start": 152, "property_value_end": 153, "property_numeric_value": 7.3, "property_unit": "%", "property_value_descriptor": ""}, "open circuit voltage": {}, "short circuit current": {}, "fill factor": {}, "highest occupied molecular orbital": {}, "lowest unoccupied molecular orbital": {}, "bandgap": {}, "hole mobility": {}, "electron mobility": {}, "external quantum efficiency": {}}
10.1039/c2cp41465a |  |  | PSS | O=S(=O)(O)c1ccc(C(C[*])[*])cc1 | ['PSS'] | 1 | ICBA |  | ['ICBA'] |  |  |  |  | {"power conversion efficiency": {}, "open circuit voltage": {}, "short circuit current": {}, "fill factor": {}, "highest occupied molecular orbital": {}, "lowest unoccupied molecular orbital": {}, "bandgap": {}, "hole mobility": {"entity_name": "hole mobility", "entity_start": 98, "entity_end": 99, "property_value_start": 101, "property_value_end": 110, "property_numeric_value": 0.0013000000000000002, "property_unit": "cm^{2} V^{-1} s^{-1}", "property_value_descriptor": ""}, "electron mobility": {}, "external quantum efficiency": {}}
10.1039/c2cp41465a |  |  | poly(3-hexylthiophene) | [*]c1cc(CCCCCC)c([*])s1 | ['poly(3-hexylthiophene)', 'P3HT'] | 1 | ICBA |  | ['ICBA'] | 6.08 % |  |  |  | {"power conversion efficiency": {"entity_name": "power conversion efficiency", "entity_start": 121, "entity_end": 123, "property_value_start": 141, "property_value_end": 142, "property_numeric_value": 6.08, "property_unit": "%", "property_value_descriptor": ""}, "open circuit voltage": {}, "short circuit current": {}, "fill factor": {}, "highest occupied molecular orbital": {}, "lowest unoccupied molecular orbital": {}, "bandgap": {}, "hole mobility": {}, "electron mobility": {}, "external quantum efficiency": {}}
10.1039/c4cp04128c |  |  | P3HT-PCBM |  | ['P3HT-PCBM'] | 1 | PCBM |  | ['PCBM'] | 2.4 % |  |  |  | {"power conversion efficiency": {"entity_name": "PCE", "entity_start": 230, "entity_end": 230, "property_value_start": 233, "property_value_end": 234, "property_numeric_value": 2.4, "property_unit": "%", "property_value_descriptor": ""}, "open circuit voltage": {}, "short circuit current": {}, "fill factor": {}, "highest occupied molecular orbital": {}, "lowest unoccupied molecular orbital": {}, "bandgap": {}, "hole mobility": {}, "electron mobility": {}, "external quantum efficiency": {}}
10.1039/c3cp53283f |  |  | poly(3-hexylthiophene) | [*]c1cc(CCCCCC)c([*])s1 | ['poly(3-hexylthiophene)'] | 1 | PC_{61}BM |  | ['PC_{61}BM'] | 6.82 % |  |  |  | {"power conversion efficiency": {"entity_name": "power conversion efficiencies", "entity_start": 109, "entity_end": 111, "property_value_start": 116, "property_value_end": 117, "property_numeric_value": 6.82, "property_unit": "%", "property_value_descriptor": ""}, "open circuit voltage": {}, "short circuit current": {}, "fill factor": {}, "highest occupied molecular orbital": {}, "lowest unoccupied molecular orbital": {}, "bandgap": {}, "hole mobility": {}, "electron mobility": {}, "external quantum efficiency": {}}
10.1007/s11664-014-3187-1 |  |  | poly(3-hexylthiophene) | [*]c1cc(CCCCCC)c([*])s1 | ['poly(3-hexylthiophene)', 'P3HT'] | 1 | PCBM |  | ['[6,6]-phenyl C_{61} butyric acid methyl ester', 'PCBM'] | 2.38 % |  | 6.25 mA/cm^{2} |  | {"power conversion efficiency": {"entity_name": "PCE", "entity_start": 125, "entity_end": 125, "property_value_start": 134, "property_value_end": 135, "property_numeric_value": 2.38, "property_unit": "%", "property_value_descriptor": ""}, "open circuit voltage": {}, "short circuit current": {"entity_name": "J_{sc}", "entity_start": 147, "entity_end": 148, "property_value_start": 157, "property_value_end": 160, "property_numeric_value": 6.25, "property_unit": "mA/cm^{2}", "property_value_descriptor": ""}, "fill factor": {}, "highest occupied molecular orbital": {}, "lowest unoccupied molecular orbital": {}, "bandgap": {}, "hole mobility": {}, "electron mobility": {}, "external quantum efficiency": {}}
10.1007/s11664-016-4956-9 |  |  | P3HT | [*]c1cc(CCCCCC)c([*])s1 | ['Poly(3-hexylthiophene)', 'P3HT'] | 1 | PCBM |  | ['PCBM'] | 3.48 % |  |  |  | {"power conversion efficiency": {"entity_name": "PCE", "entity_start": 243, "entity_end": 243, "property_value_start": 262, "property_value_end": 263, "property_numeric_value": 3.48, "property_unit": "%", "property_value_descriptor": ""}, "open circuit voltage": {}, "short circuit current": {}, "fill factor": {}, "highest occupied molecular orbital": {}, "lowest unoccupied molecular orbital": {}, "bandgap": {}, "hole mobility": {}, "electron mobility": {}, "external quantum efficiency": {}}
10.1007/s11664-019-07866-4 |  |  | P3HT | [*]c1cc(CCCCCC)c([*])s1 | ['P3HT'] | 1 | PCBM |  | ['PCBM'] | 1.64 % |  |  |  | {"power conversion efficiency": {"entity_name": "PCEs", "entity_start": 163, "entity_end": 163, "property_value_start": 177, "property_value_end": 178, "property_numeric_value": 1.64, "property_unit": "%", "property_value_descriptor": ""}, "open circuit voltage": {}, "short circuit current": {}, "fill factor": {}, "highest occupied molecular orbital": {}, "lowest unoccupied molecular orbital": {}, "bandgap": {}, "hole mobility": {}, "electron mobility": {}, "external quantum efficiency": {}}
10.1007/s10853-012-7096-5 |  |  | PC-DTBTz | [*]c7ccc6c5ccc(c4ccc(c2ccc(c1ccc([*])s1)c3nn(CC(CC)CCCC)nc23)s4)cc5n(CCCCCCCC)c6c7 | ['PC-DTBTz'] | 1 | PC_{61}BM |  | ['PC_{61}BM'] | 1.33 % |  |  |  | {"power conversion efficiency": {"entity_name": "PCEs", "entity_start": 120, "entity_end": 120, "property_value_start": 150, "property_value_end": 151, "property_numeric_value": 1.33, "property_unit": "%", "property_value_descriptor": ""}, "open circuit voltage": {}, "short circuit current": {}, "fill factor": {}, "highest occupied molecular orbital": {"entity_name": "HOMO energy", "entity_start": 83, "entity_end": 84, "property_value_start": 87, "property_value_end": 88, "property_numeric_value": -5.34, "property_unit": "eV", "property_value_descriptor": ""}, "lowest unoccupied molecular orbital": {}, "bandgap": {}, "hole mobility": {}, "electron mobility": {}, "external quantum efficiency": {}}
10.1007/s10853-012-7096-5 |  |  | benzodithiophene |  | [] | 1 | PC_{61}BM |  | ['PC_{61}BM'] | 1.55 | 0.73 V |  |  | {"power conversion efficiency": {"entity_name": "PCEs", "entity_start": 120, "entity_end": 120, "property_value_start": 148, "property_value_end": 148, "property_numeric_value": 1.55, "property_unit": "%", "property_value_descriptor": ""}, "open circuit voltage": {"entity_name": "V_{oc}", "entity_start": 106, "entity_end": 107, "property_value_start": 110, "property_value_end": 111, "property_numeric_value": 0.73, "property_unit": "V", "property_value_descriptor": ""}, "short circuit current": {}, "fill factor": {}, "highest occupied molecular orbital": {}, "lowest unoccupied molecular orbital": {}, "bandgap": {}, "hole mobility": {}, "electron mobility": {}, "external quantum efficiency": {}}
10.1007/s10853-018-2081-2 |  |  | P3HT-PC_{61}BM |  | ['P3HT-PC_{61}BM'] | 1 | PC_{61}BM |  | [] | 3.7 % |  |  |  | {"power conversion efficiency": {"entity_name": "PCE", "entity_start": 146, "entity_end": 146, "property_value_start": 162, "property_value_end": 163, "property_numeric_value": 3.7, "property_unit": "%", "property_value_descriptor": ""}, "open circuit voltage": {}, "short circuit current": {}, "fill factor": {}, "highest occupied molecular orbital": {}, "lowest unoccupied molecular orbital": {}, "bandgap": {}, "hole mobility": {}, "electron mobility": {}, "external quantum efficiency": {}}
10.1007/s10853-014-8644-y |  |  | PCB |  | ['PCB'] | 1 | PCBM |  | ['[6,6]-phenyl-C_{61}-butyric acid methyl ester', 'PCBM'] | 3.31 % |  |  |  | {"power conversion efficiency": {"entity_name": "power conversion efficiency", "entity_start": 82, "entity_end": 84, "property_value_start": 86, "property_value_end": 87, "property_numeric_value": 3.31, "property_unit": "%", "property_value_descriptor": ""}, "open circuit voltage": {}, "short circuit current": {}, "fill factor": {}, "highest occupied molecular orbital": {}, "lowest unoccupied molecular orbital": {}, "bandgap": {}, "hole mobility": {}, "electron mobility": {}, "external quantum efficiency": {}}
10.1007/s10853-014-8789-8 |  |  | P1 |  | ['P1'] | 1 | PCBM |  | ['PCBM'] | 2.00 % |  |  |  | {"power conversion efficiency": {"entity_name": "PCEs", "entity_start": 183, "entity_end": 183, "property_value_start": 191, "property_value_end": 192, "property_numeric_value": 2.0, "property_unit": "%", "property_value_descriptor": ""}, "open circuit voltage": {}, "short circuit current": {}, "fill factor": {}, "highest occupied molecular orbital": {}, "lowest unoccupied molecular orbital": {}, "bandgap": {"entity_name": "optical band gap", "entity_start": 38, "entity_end": 40, "property_value_start": 42, "property_value_end": 43, "property_numeric_value": 2.2, "property_unit": "eV", "property_value_descriptor": ""}, "hole mobility": {}, "electron mobility": {}, "external quantum efficiency": {}}
10.1007/s10853-015-9111-0 |  |  | P2 |  | ['P2', 'P2-based'] | 1 | PC_{71}BM |  | ['PC_{61}BM', 'PC_{71}BM'] | 3.34 % |  |  |  | {"power conversion efficiency": {"entity_name": "power conversion efficiency", "entity_start": 179, "entity_end": 181, "property_value_start": 185, "property_value_end": 186, "property_numeric_value": 3.34, "property_unit": "%", "property_value_descriptor": ""}, "open circuit voltage": {}, "short circuit current": {}, "fill factor": {}, "highest occupied molecular orbital": {}, "lowest unoccupied molecular orbital": {}, "bandgap": {}, "hole mobility": {}, "electron mobility": {}, "external quantum efficiency": {}}
10.1007/s10853-010-4339-1 |  |  | P3HT | [*]c1cc(CCCCCC)c([*])s1 | ['P3HT'] | 1 | C_{60} |  | ['C_{60}'] | 0.2 x 10^{-4} % |  |  |  | {"power conversion efficiency": {"entity_name": "power conversion efficiency", "entity_start": 218, "entity_end": 220, "property_value_start": 222, "property_value_end": 226, "property_numeric_value": 2e-05, "property_unit": "%", "property_value_descriptor": ""}, "open circuit voltage": {}, "short circuit current": {}, "fill factor": {}, "highest occupied molecular orbital": {}, "lowest unoccupied molecular orbital": {}, "bandgap": {}, "hole mobility": {}, "electron mobility": {}, "external quantum efficiency": {}}
10.1007/s10853-005-0568-0 |  |  | P3HT | [*]c1cc(CCCCCC)c([*])s1 | ['poly(3-hexylthiophene)', 'P3HT'] | 1 | PCBM |  | ['PCBM'] | 1.4 % |  |  |  | {"power conversion efficiency": {"entity_name": "power conversion efficiency", "entity_start": 142, "entity_end": 144, "property_value_start": 166, "property_value_end": 167, "property_numeric_value": 1.4, "property_unit": "%", "property_value_descriptor": ""}, "open circuit voltage": {}, "short circuit current": {}, "fill factor": {}, "highest occupied molecular orbital": {}, "lowest unoccupied molecular orbital": {}, "bandgap": {}, "hole mobility": {}, "electron mobility": {}, "external quantum efficiency": {}}
10.1007/s10853-012-6458-3 |  |  | 6,6]-phenyl-C_{61}-butyric acid |  | [] | 1 | [6,6]-phenyl-C_{61}-butyric acid methyl ester |  | [] | 1.11 % |  |  |  | {"power conversion efficiency": {"entity_name": "power conversion efficiency", "entity_start": 133, "entity_end": 135, "property_value_start": 137, "property_value_end": 138, "property_numeric_value": 1.11, "property_unit": "%", "property_value_descriptor": ""}, "open circuit voltage": {}, "short circuit current": {}, "fill factor": {}, "highest occupied molecular orbital": {}, "lowest unoccupied molecular orbital": {}, "bandgap": {}, "hole mobility": {}, "electron mobility": {}, "external quantum efficiency": {}}
10.1007/s10854-018-9961-8 | 1 |  | PBDB-T | CCCCC(CC)Cc%10ccc(c8c1cc([*])sc1c(c2ccc(CC(CC)CCCC)s2)c9cc(c7ccc(c5sc(c3ccc([*])s3)c6c(=O)c4c(CC(CC)CCCC)sc(CC(CC)CCCC)c4c(=O)c56)s7)sc89)s%10 | ['PBDB-T'] | 0 | ITIC | CCCCCCc%15ccc(C7(c1ccc(CCCCCC)cc1)c2cc%10c(cc2c6sc5cc(C=c4c(=O)c3ccccc3c4=C(C#N)C#N)sc5c67)C(c8ccc(CCCCCC)cc8)(c9ccc(CCCCCC)cc9)c%13c%10sc%14cc(C=c%12c(=O)c%11ccccc%11c%12=C(C#N)C#N)sc%13%14)cc%15 | ['ITIC'] | 10.8 % |  |  |  | {"power conversion efficiency": {"entity_name": "power conversion efficiency", "entity_start": 186, "entity_end": 188, "property_value_start": 190, "property_value_end": 191, "property_numeric_value": 10.8, "property_unit": "%", "property_value_descriptor": ""}, "open circuit voltage": {}, "short circuit current": {}, "fill factor": {}, "highest occupied molecular orbital": {}, "lowest unoccupied molecular orbital": {}, "bandgap": {}, "hole mobility": {}, "electron mobility": {}, "external quantum efficiency": {}}
10.1007/s10854-019-01744-9 |  |  | PFBT |  | ['PFBT'] | 1 | PC_{61}BM |  | ['PC_{61}BM'] | 1.2 % |  |  |  | {"power conversion efficiency": {"entity_name": "power conversion efficiencies", "entity_start": 210, "entity_end": 212, "property_value_start": 218, "property_value_end": 219, "property_numeric_value": 1.2, "property_unit": "%", "property_value_descriptor": ""}, "open circuit voltage": {}, "short circuit current": {}, "fill factor": {}, "highest occupied molecular orbital": {}, "lowest unoccupied molecular orbital": {}, "bandgap": {}, "hole mobility": {}, "electron mobility": {}, "external quantum efficiency": {}}
10.1007/s10854-016-6201-y |  |  | poly[4,8-bis(5-(2-ethylhexyl)thiophen-2-yl)benzo[1,2-b:4,5-b']dithiophene-co-3-fluorothieno[3,4-b]thiophene-2-carboxylate] |  | ["poly[4,8-bis(5-(2-ethylhexyl)thiophen-2-yl)benzo[1,2-b:4,5-b']dithiophene-co-3-fluorothieno[3,4-b]thiophene-2-carboxylate]"] | 0 | poly[4,8-bis(5-(2-ethylhexyl)thiophen-2-yl)benzo[1,2-b:4,5-b']dithiophene-co-3-fluorothieno[3,4-b]thiophene-2-carboxylate]; PNDI-TVT-xOD |  | [] | 4.55 % |  |  |  | {"power conversion efficiency": {"entity_name": "power conversion efficiency", "entity_start": 110, "entity_end": 112, "property_value_start": 114, "property_value_end": 115, "property_numeric_value": 4.55, "property_unit": "%", "property_value_descriptor": ""}, "open circuit voltage": {}, "short circuit current": {}, "fill factor": {}, "highest occupied molecular orbital": {}, "lowest unoccupied molecular orbital": {}, "bandgap": {}, "hole mobility": {}, "electron mobility": {}, "external quantum efficiency": {}}
10.1007/s10854-017-8041-9 |  |  | P3HT | [*]c1cc(CCCCCC)c([*])s1 | ['poly(3-hexylthiophene-2,5-diyl)', 'P3HT'] | 1 | PC_{61}BM |  | [] | 2.71 % |  |  |  | {"power conversion efficiency": {"entity_name": "power conversion efficiency", "entity_start": 112, "entity_end": 114, "property_value_start": 120, "property_value_end": 121, "property_numeric_value": 2.71, "property_unit": "%", "property_value_descriptor": ""}, "open circuit voltage": {}, "short circuit current": {}, "fill factor": {}, "highest occupied molecular orbital": {}, "lowest unoccupied molecular orbital": {}, "bandgap": {}, "hole mobility": {}, "electron mobility": {}, "external quantum efficiency": {}}
10.1007/s10854-018-8645-8 |  |  | poly(3,4-ethylenedioxythio phene) |  | ['poly(3,4-ethylenedioxythio phene)'] | 1 | C_{60} |  | [] | 4.10 ± 0.21 % |  |  |  | {"power conversion efficiency": {"entity_name": "PCE", "entity_start": 116, "entity_end": 116, "property_value_start": 134, "property_value_end": 137, "property_numeric_value": 4.1, "property_unit": "%", "property_value_descriptor": ""}, "open circuit voltage": {}, "short circuit current": {}, "fill factor": {}, "highest occupied molecular orbital": {}, "lowest unoccupied molecular orbital": {}, "bandgap": {}, "hole mobility": {}, "electron mobility": {}, "external quantum efficiency": {}}
10.1007/s10854-013-1563-x |  |  | poly(3-hexylthiophene) | [*]c1cc(CCCCCC)c([*])s1 | ['poly(3-hexylthiophene)'] | 1 | [6,6]-phenyl-C61-butyric acid methyl ester |  | ['[6,6]-phenyl-C61-butyric acid methyl ester'] | 2.65 % |  | 11.36 mA/cm^{2} |  | {"power conversion efficiency": {"entity_name": "power conversion efficiency", "entity_start": 83, "entity_end": 85, "property_value_start": 90, "property_value_end": 91, "property_numeric_value": 2.65, "property_unit": "%", "property_value_descriptor": ""}, "open circuit voltage": {}, "short circuit current": {"entity_name": "short-circuit current density", "entity_start": 66, "entity_end": 70, "property_value_start": 76, "property_value_end": 80, "property_numeric_value": 11.36, "property_unit": "mA/cm^{2}", "property_value_descriptor": ""}, "fill factor": {}, "highest occupied molecular orbital": {}, "lowest unoccupied molecular orbital": {}, "bandgap": {}, "hole mobility": {}, "electron mobility": {}, "external quantum efficiency": {}}
10.1007/s10854-014-2515-9 |  |  | poly(3-hexylthiophene) | [*]c1cc(CCCCCC)c([*])s1 | ['poly(3-hexylthiophene)', 'P3HT'] | 1 | C_{60} |  | [] | 0.56 % |  |  |  | {"power conversion efficiency": {"entity_name": "power conversion efficiency", "entity_start": 42, "entity_end": 44, "property_value_start": 47, "property_value_end": 48, "property_numeric_value": 0.56, "property_unit": "%", "property_value_descriptor": ""}, "open circuit voltage": {}, "short circuit current": {}, "fill factor": {}, "highest occupied molecular orbital": {}, "lowest unoccupied molecular orbital": {}, "bandgap": {}, "hole mobility": {}, "electron mobility": {}, "external quantum efficiency": {}}
10.1007/s10854-015-3900-8 |  |  | [6,6]-phenyl-C_{61}-butyric acid methylester |  | [] | 1 | PCBM |  | [] | 2.24 % |  |  |  | {"power conversion efficiency": {"entity_name": "PCE", "entity_start": 117, "entity_end": 117, "property_value_start": 119, "property_value_end": 120, "property_numeric_value": 2.24, "property_unit": "%", "property_value_descriptor": ""}, "open circuit voltage": {}, "short circuit current": {}, "fill factor": {}, "highest occupied molecular orbital": {}, "lowest unoccupied molecular orbital": {}, "bandgap": {}, "hole mobility": {}, "electron mobility": {}, "external quantum efficiency": {}}
10.1007/s10854-018-9484-3 |  |  | poly(3-hexylthiophene) | [*]c1cc(CCCCCC)c([*])s1 | ['poly(3-hexylthiophene)'] | 1 | PCBM |  | [] | 4.88 % |  |  |  | {"power conversion efficiency": {"entity_name": "PCE", "entity_start": 215, "entity_end": 215, "property_value_start": 217, "property_value_end": 218, "property_numeric_value": 4.88, "property_unit": "%", "property_value_descriptor": ""}, "open circuit voltage": {}, "short circuit current": {}, "fill factor": {}, "highest occupied molecular orbital": {}, "lowest unoccupied molecular orbital": {}, "bandgap": {}, "hole mobility": {}, "electron mobility": {}, "external quantum efficiency": {}}
10.1007/s10854-015-4076-y |  |  | poly(3-hexylthiophene) | [*]c1cc(CCCCCC)c([*])s1 | ['poly(3-hexylthiophene)'] | 1 | PCBM |  | ['PCBM'] | 3.51 % |  |  |  | {"power conversion efficiency": {"entity_name": "power conversion efficiency", "entity_start": 146, "entity_end": 148, "property_value_start": 152, "property_value_end": 153, "property_numeric_value": 3.51, "property_unit": "%", "property_value_descriptor": ""}, "open circuit voltage": {}, "short circuit current": {}, "fill factor": {}, "highest occupied molecular orbital": {}, "lowest unoccupied molecular orbital": {}, "bandgap": {}, "hole mobility": {}, "electron mobility": {}, "external quantum efficiency": {}}
10.1007/s10854-017-6836-3 |  |  | poly(3-hexylthiophene) | [*]c1cc(CCCCCC)c([*])s1 | ['poly(3-hexylthiophene)'] | 1 | PC71BM |  | ['PC71BM'] |  |  |  | ~69 % | {"power conversion efficiency": {}, "open circuit voltage": {}, "short circuit current": {}, "fill factor": {"entity_name": "FF s", "entity_start": 221, "entity_end": 222, "property_value_start": 224, "property_value_end": 225, "property_numeric_value": 69.0, "property_unit": "%", "property_value_descriptor": "~"}, "highest occupied molecular orbital": {}, "lowest unoccupied molecular orbital": {}, "bandgap": {}, "hole mobility": {}, "electron mobility": {}, "external quantum efficiency": {}}
10.1007/s10854-019-01448-0 |  |  | P3HT | [*]c1cc(CCCCCC)c([*])s1 | ['P3HT'] | 1 | PC_{61}BM |  | ['PC_{61}BM'] | 4.31 % |  |  |  | {"power conversion efficiency": {"entity_name": "power conversion efficiency", "entity_start": 64, "entity_end": 66, "property_value_start": 84, "property_value_end": 85, "property_numeric_value": 4.31, "property_unit": "%", "property_value_descriptor": ""}, "open circuit voltage": {}, "short circuit current": {}, "fill factor": {}, "highest occupied molecular orbital": {}, "lowest unoccupied molecular orbital": {}, "bandgap": {}, "hole mobility": {}, "electron mobility": {}, "external quantum efficiency": {}}
10.1007/s10854-015-4191-9 |  |  | poly(3-hexylthiophene) | [*]c1cc(CCCCCC)c([*])s1 | ['poly(3-hexylthiophene)'] | 1 | PC_{61}BM |  | ['PC_{61}BM'] | 3.8 % |  |  |  | {"power conversion efficiency": {"entity_name": "PCE", "entity_start": 199, "entity_end": 199, "property_value_start": 237, "property_value_end": 238, "property_numeric_value": 3.8, "property_unit": "%", "property_value_descriptor": ""}, "open circuit voltage": {}, "short circuit current": {}, "fill factor": {}, "highest occupied molecular orbital": {}, "lowest unoccupied molecular orbital": {}, "bandgap": {}, "hole mobility": {}, "electron mobility": {}, "external quantum efficiency": {}}
10.1007/s10854-019-02482-8 |  |  | P3HT | [*]c1cc(CCCCCC)c([*])s1 | ['poly(3-hexylthiophene)', 'P3HT'] | 1 | PC71BM |  | ['PC71BM'] | 2.94 % |  |  |  | {"power conversion efficiency": {"entity_name": "PCE", "entity_start": 279, "entity_end": 279, "property_value_start": 294, "property_value_end": 295, "property_numeric_value": 2.94, "property_unit": "%", "property_value_descriptor": ""}, "open circuit voltage": {}, "short circuit current": {}, "fill factor": {}, "highest occupied molecular orbital": {}, "lowest unoccupied molecular orbital": {}, "bandgap": {}, "hole mobility": {}, "electron mobility": {}, "external quantum efficiency": {}}
10.1007/s10854-020-03226-9 |  |  | PTB7 | [*]c5cc4c(OCC(CC)CCCC)c3sc(c1sc([*])c2c(F)c(C(=O)OCC(CC)CCCC)sc12)cc3c(OCC(CC)CCCC)c4s5 | ['PTB7'] | 1 | PC71BM |  | ['PC71BM'] | 6.03 % |  | 13.98 mA/cm^{2} |  | {"power conversion efficiency": {"entity_name": "power conversion efficiency", "entity_start": 171, "entity_end": 173, "property_value_start": 175, "property_value_end": 176, "property_numeric_value": 6.03, "property_unit": "%", "property_value_descriptor": ""}, "open circuit voltage": {}, "short circuit current": {"entity_name": "short current density", "entity_start": 154, "entity_end": 156, "property_value_start": 163, "property_value_end": 167, "property_numeric_value": 13.98, "property_unit": "mA/cm^{2}", "property_value_descriptor": ""}, "fill factor": {}, "highest occupied molecular orbital": {}, "lowest unoccupied molecular orbital": {}, "bandgap": {}, "hole mobility": {}, "electron mobility": {}, "external quantum efficiency": {}}
10.1002/app.42121 |  |  | P3HT | [*]c1cc(CCCCCC)c([*])s1 | ['P3HT'] | 1 | PCBM |  | ['PCBM'] | 4 % |  |  |  | {"power conversion efficiency": {"entity_name": "power conversion efficiency", "entity_start": 133, "entity_end": 135, "property_value_start": 146, "property_value_end": 147, "property_numeric_value": 4.0, "property_unit": "%", "property_value_descriptor": ""}, "open circuit voltage": {}, "short circuit current": {}, "fill factor": {}, "highest occupied molecular orbital": {}, "lowest unoccupied molecular orbital": {}, "bandgap": {}, "hole mobility": {}, "electron mobility": {}, "external quantum efficiency": {}}
10.1002/app.49527 |  |  | PBDB-T | CCCCC(CC)Cc%10ccc(c8c1cc([*])sc1c(c2ccc(CC(CC)CCCC)s2)c9cc(c7ccc(c5sc(c3ccc([*])s3)c6c(=O)c4c(CC(CC)CCCC)sc(CC(CC)CCCC)c4c(=O)c56)s7)sc89)s%10 | ['PBDB-T'] | 1 | PC_{71}BM |  | ['PC_{71}BM'] | 8.5 and 10.8 % |  |  |  | {"power conversion efficiency": {"entity_name": "PCEs", "entity_start": 208, "entity_end": 208, "property_value_start": 210, "property_value_end": 213, "property_numeric_value": 9.65, "property_unit": "%", "property_value_descriptor": "and"}, "open circuit voltage": {}, "short circuit current": {}, "fill factor": {}, "highest occupied molecular orbital": {}, "lowest unoccupied molecular orbital": {}, "bandgap": {}, "hole mobility": {}, "electron mobility": {}, "external quantum efficiency": {}}
10.1016/j.cplett.2006.03.027 |  |  | PBEHTB | [*]c4sc(c2ccc(c1sc([*])c(OCC(CC)CCCC)c1OCC(CC)CCCC)c3nsnc23)c(OCC(CC)CCCC)c4OCC(CC)CCCC | ['PBEHTB'] | 1 | PCBM |  | [] | 0.9 % | 0.77 V | 2.8 mA/cm^{2} |  | {"power conversion efficiency": {"entity_name": "power conversion efficiency", "entity_start": 120, "entity_end": 122, "property_value_start": 124, "property_value_end": 125, "property_numeric_value": 0.9, "property_unit": "%", "property_value_descriptor": ""}, "open circuit voltage": {"entity_name": "open circuit voltage", "entity_start": 100, "entity_end": 102, "property_value_start": 104, "property_value_end": 105, "property_numeric_value": 0.77, "property_unit": "V", "property_value_descriptor": ""}, "short circuit current": {"entity_name": "short circuit current", "entity_start": 108, "entity_end": 110, "property_value_start": 112, "property_value_end": 116, "property_numeric_value": 2.8, "property_unit": "mA/cm^{2}", "property_value_descriptor": ""}, "fill factor": {}, "highest occupied molecular orbital": {}, "lowest unoccupied molecular orbital": {}, "bandgap": {}, "hole mobility": {}, "electron mobility": {}, "external quantum efficiency": {}}
10.1021/ja305358z |  |  | diketopyrrolopyrrole |  | ['diketopyrrolopyrrole', 'DPP)-base'] | 1 | PCBM |  | [] | 5.8 % |  | 16 mA cm^{-2} |  | {"power conversion efficiency": {"entity_name": "power conversion efficiencies", "entity_start": 128, "entity_end": 130, "property_value_start": 132, "property_value_end": 133, "property_numeric_value": 5.8, "property_unit": "%", "property_value_descriptor": ""}, "open circuit voltage": {}, "short circuit current": {"entity_name": "short-circuit current densities", "entity_start": 108, "entity_end": 112, "property_value_start": 116, "property_value_end": 119, "property_numeric_value": 16.0, "property_unit": "mA cm^{-2}", "property_value_descriptor": ""}, "fill factor": {}, "highest occupied molecular orbital": {}, "lowest unoccupied molecular orbital": {}, "bandgap": {}, "hole mobility": {}, "electron mobility": {}, "external quantum efficiency": {}}
10.1021/ja909111p |  |  | #NAME? |  | ['- p-phenylene'] | 1 | PC_{71}BM |  | ['PC_{61}BM', 'PC_{71}BM'] | 4.5 % | 1.06 V |  |  | {"power conversion efficiency": {"entity_name": "PCE", "entity_start": 262, "entity_end": 262, "property_value_start": 264, "property_value_end": 265, "property_numeric_value": 4.5, "property_unit": "%", "property_value_descriptor": ""}, "open circuit voltage": {"entity_name": "open-circuit voltage", "entity_start": 204, "entity_end": 207, "property_value_start": 209, "property_value_end": 210, "property_numeric_value": 1.06, "property_unit": "V", "property_value_descriptor": ""}, "short circuit current": {}, "fill factor": {}, "highest occupied molecular orbital": {}, "lowest unoccupied molecular orbital": {}, "bandgap": {}, "hole mobility": {}, "electron mobility": {}, "external quantum efficiency": {}}
10.1021/ja4101003 |  |  | DT-DPP |  | ['DT-DPP'] | 1 | PCBM |  | [] | 7.1 % |  |  |  | {"power conversion efficiency": {"entity_name": "power conversion efficiencies", "entity_start": 170, "entity_end": 172, "property_value_start": 174, "property_value_end": 175, "property_numeric_value": 7.1, "property_unit": "%", "property_value_descriptor": ""}, "open circuit voltage": {}, "short circuit current": {}, "fill factor": {}, "highest occupied molecular orbital": {}, "lowest unoccupied molecular orbital": {}, "bandgap": {}, "hole mobility": {}, "electron mobility": {}, "external quantum efficiency": {"entity_name": "EQEs", "entity_start": 164, "entity_end": 164, "property_value_start": 166, "property_value_end": 167, "property_numeric_value": 60.0, "property_unit": "%", "property_value_descriptor": ""}}
10.1021/ja201837e |  |  | poly(3-hexylthiophene) | [*]c1cc(CCCCCC)c([*])s1 | ['poly(3-hexylthiophene)'] | 1 | PCBM |  | ['PCBM'] | 3.0 % |  |  |  | {"power conversion efficiency": {"entity_name": "power conversion efficiency", "entity_start": 340, "entity_end": 342, "property_value_start": 349, "property_value_end": 350, "property_numeric_value": 3.0, "property_unit": "%", "property_value_descriptor": ""}, "open circuit voltage": {}, "short circuit current": {}, "fill factor": {}, "highest occupied molecular orbital": {}, "lowest unoccupied molecular orbital": {}, "bandgap": {}, "hole mobility": {}, "electron mobility": {}, "external quantum efficiency": {}}
10.1021/jacs.5b06462 |  |  | PTPDnT |  | ['PTPDnT', 'PTPD3T'] | 0 | BTI; PTPDnT |  | [] |  |  |  |  | {"power conversion efficiency": {}, "open circuit voltage": {}, "short circuit current": {}, "fill factor": {}, "highest occupied molecular orbital": {}, "lowest unoccupied molecular orbital": {}, "bandgap": {}, "hole mobility": {"entity_name": "hole mobilities", "entity_start": 201, "entity_end": 202, "property_value_start": 204, "property_value_end": 207, "property_numeric_value": 0.1, "property_unit": "cm^{2}(V s)", "property_value_descriptor": ""}, "electron mobility": {}, "external quantum efficiency": {}}
10.1021/jacs.5b06462 |  |  | BTI |  | [] | 0 | BTI; PTPDnT |  | [] | 7.7 % |  |  |  | {"power conversion efficiency": {"entity_name": "PCE", "entity_start": 226, "entity_end": 226, "property_value_start": 228, "property_value_end": 229, "property_numeric_value": 7.7, "property_unit": "%", "property_value_descriptor": ""}, "open circuit voltage": {}, "short circuit current": {}, "fill factor": {}, "highest occupied molecular orbital": {}, "lowest unoccupied molecular orbital": {}, "bandgap": {}, "hole mobility": {}, "electron mobility": {}, "external quantum efficiency": {}}
10.1021/jacs.5b06414 |  |  | PDBT-T1 | [*]c%12ccc(c%10sc(c8ccc(c7cc6sc5c(c1ccc(CCCCCCCC)s1)c3c(sc2cc([*])sc23)c(c4ccc(CCCCCCCC)s4)c5c6s7)s8)c%11c(=O)c9c(CC(CC)CCCC)sc(CC(CC)CCCC)c9c(=O)c%10%11)s%12 | ['PDBT-T1'] | 0 | SdiPBI-S |  | ['SdiPBI-S'] | 7.16 % | 0.90 V | 11.98 mA/cm^{2} | 66.1 % | {"power conversion efficiency": {"entity_name": "PCE", "entity_start": 52, "entity_end": 52, "property_value_start": 55, "property_value_end": 56, "property_numeric_value": 7.16, "property_unit": "%", "property_value_descriptor": ""}, "open circuit voltage": {"entity_name": "open-circuit voltage", "entity_start": 60, "entity_end": 63, "property_value_start": 65, "property_value_end": 66, "property_numeric_value": 0.9, "property_unit": "V", "property_value_descriptor": ""}, "short circuit current": {"entity_name": "short-circuit current density", "entity_start": 70, "entity_end": 74, "property_value_start": 76, "property_value_end": 80, "property_numeric_value": 11.98, "property_unit": "mA/cm^{2}", "property_value_descriptor": ""}, "fill factor": {"entity_name": "fill factor", "entity_start": 85, "entity_end": 86, "property_value_start": 88, "property_value_end": 89, "property_numeric_value": 66.1, "property_unit": "%", "property_value_descriptor": ""}, "highest occupied molecular orbital": {}, "lowest unoccupied molecular orbital": {}, "bandgap": {}, "hole mobility": {}, "electron mobility": {}, "external quantum efficiency": {}}
10.1021/ja505574a |  |  | PDPPTPT | [*]c5ccc(c4ccc(c3c2c(=O)n(CC(CCCCCC)CCCCCCCC)c(c1ccc([*])s1)c2c(=O)n3CC(CCCCCC)CCCCCCCC)s4)cc5 | ['PDPPTPT'] | 1 | PCBM |  | [] | 4.5-5.6 % |  |  |  | {"power conversion efficiency": {"entity_name": "power conversion efficiency", "entity_start": 174, "entity_end": 176, "property_value_start": 186, "property_value_end": 189, "property_numeric_value": 5.05, "property_unit": "%", "property_value_descriptor": "-"}, "open circuit voltage": {}, "short circuit current": {}, "fill factor": {}, "highest occupied molecular orbital": {}, "lowest unoccupied molecular orbital": {}, "bandgap": {}, "hole mobility": {}, "electron mobility": {}, "external quantum efficiency": {}}
10.1021/ja302935n |  |  | P3HT | [*]c1cc(CCCCCC)c([*])s1 | ['P3HT'] | 1 | PC_{61}BM |  | ['phenyl-C_{61}-butyric acid methyl ester', 'PC_{61}BM'] | 5.07 % |  |  | 0.59 | {"power conversion efficiency": {"entity_name": "power conversion efficiencies", "entity_start": 219, "entity_end": 221, "property_value_start": 238, "property_value_end": 239, "property_numeric_value": 5.07, "property_unit": "%", "property_value_descriptor": ""}, "open circuit voltage": {}, "short circuit current": {}, "fill factor": {"entity_name": "FF", "entity_start": 171, "entity_end": 171, "property_value_start": 175, "property_value_end": 175, "property_numeric_value": 59.0, "property_unit": "%", "property_value_descriptor": ""}, "highest occupied molecular orbital": {}, "lowest unoccupied molecular orbital": {}, "bandgap": {}, "hole mobility": {}, "electron mobility": {}, "external quantum efficiency": {}}
10.1021/ja508472j | 1 |  | PSEHTT | [*]c7cc(CC(CC)CCCC)c(c6nc5sc(c4sc(c1cc3c(s1)c2sc([*])cc2[Si]3(CC(CC)CCCC)CC(CC)CCCC)cc4CC(CC)CCCC)nc5s6)s7 | ['PSEHTT'] | 1 | DBFI-T | CCCCCCCCCCCCC(CCCCCCCCCC)Cn%19c(=O)c%20ccc%21c%18nc%17c(c1ccccc1)c3nc2c%23ccc%24c(=O)n(CC(CCCCCCCCCC)CCCCCCCCCCCC)c(=O)c%25ccc(c2nc3c(c%16ccc(c8c5nc4c%13ccc%15c(=O)n(CC(CCCCCCCCCC)CCCCCCCCCCCC)c(=O)c%14ccc(c4nc5c(c6ccccc6)c9nc7c%10ccc%11c(=O)n(CC(CCCCCCCCCC)CCCCCCCCCCCC)c(=O)c%12ccc(c7nc89)c%10c%11%12)c%13c%14%15)s%16)c%17nc%18c%22ccc(c%19=O)c%20c%21%22)c%23c%24%25 | ['DBFI-T'] | 5.0 % | 0.86 V | 10.14 mA/cm^{2} |  | {"power conversion efficiency": {"entity_name": "power conversion efficiency", "entity_start": 209, "entity_end": 211, "property_value_start": 213, "property_value_end": 214, "property_numeric_value": 5.0, "property_unit": "%", "property_value_descriptor": ""}, "open circuit voltage": {"entity_name": "open-circuit voltage", "entity_start": 198, "entity_end": 201, "property_value_start": 203, "property_value_end": 204, "property_numeric_value": 0.86, "property_unit": "V", "property_value_descriptor": ""}, "short circuit current": {"entity_name": "short-circuit current", "entity_start": 184, "entity_end": 187, "property_value_start": 189, "property_value_end": 193, "property_numeric_value": 10.14, "property_unit": "mA/cm^{2}", "property_value_descriptor": ""}, "fill factor": {}, "highest occupied molecular orbital": {}, "lowest unoccupied molecular orbital": {}, "bandgap": {}, "hole mobility": {}, "electron mobility": {}, "external quantum efficiency": {"entity_name": "external quantum efficiency", "entity_start": 217, "entity_end": 219, "property_value_start": 231, "property_value_end": 234, "property_numeric_value": 62.5, "property_unit": "%", "property_value_descriptor": "-"}}
10.1021/jacs.9b03770 |  |  | benzothiadiazole |  | ['benzothiadiazole'] | 0 | PBTZF4-R |  | ['PBTZF4-R'] | 11 % |  |  |  | {"power conversion efficiency": {"entity_name": "PCE", "entity_start": 120, "entity_end": 120, "property_value_start": 122, "property_value_end": 123, "property_numeric_value": 11.0, "property_unit": "%", "property_value_descriptor": ""}, "open circuit voltage": {}, "short circuit current": {}, "fill factor": {}, "highest occupied molecular orbital": {}, "lowest unoccupied molecular orbital": {}, "bandgap": {}, "hole mobility": {}, "electron mobility": {}, "external quantum efficiency": {}}
10.1021/ja108601g |  |  | polythienothiophene-co-benzodithiophenes |  | ['polythienothiophene-co-benzodithiophenes', 'PTBFs'] | 1 | PC_{71}BM |  | ['PC_{71}BM'] | 7.2 % |  |  |  | {"power conversion efficiency": {"entity_name": "power conversion efficiency", "entity_start": 77, "entity_end": 79, "property_value_start": 84, "property_value_end": 85, "property_numeric_value": 7.2, "property_unit": "%", "property_value_descriptor": ""}, "open circuit voltage": {}, "short circuit current": {}, "fill factor": {}, "highest occupied molecular orbital": {}, "lowest unoccupied molecular orbital": {}, "bandgap": {"entity_name": "energy bandgap", "entity_start": 48, "entity_end": 49, "property_value_start": 54, "property_value_end": 57, "property_numeric_value": 0.15000000000000002, "property_unit": "eV", "property_value_descriptor": "-"}, "hole mobility": {}, "electron mobility": {}, "external quantum efficiency": {}}
10.1021/jacs.9b10935 |  |  | PBDB-T | CCCCC(CC)Cc%10ccc(c8c1cc([*])sc1c(c2ccc(CC(CC)CCCC)s2)c9cc(c7ccc(c5sc(c3ccc([*])s3)c6c(=O)c4c(CC(CC)CCCC)sc(CC(CC)CCCC)c4c(=O)c56)s7)sc89)s%10 | ['PBDB-T'] | 0 | NDI)-base; PNDI-CBS x; PBDB-T |  | [] | 8.5 % |  |  |  | {"power conversion efficiency": {"entity_name": "PCE", "entity_start": 221, "entity_end": 221, "property_value_start": 225, "property_value_end": 226, "property_numeric_value": 8.5, "property_unit": "%", "property_value_descriptor": ""}, "open circuit voltage": {}, "short circuit current": {}, "fill factor": {}, "highest occupied molecular orbital": {}, "lowest unoccupied molecular orbital": {}, "bandgap": {}, "hole mobility": {}, "electron mobility": {}, "external quantum efficiency": {}}
10.1021/ja204056m |  |  | polyDTG-TPD |  | ['polyDTG-TPD'] | 1 | PC_{70}BM |  | ['PC_{70}BM'] | 6.6 % |  |  |  | {"power conversion efficiency": {"entity_name": "power conversion efficiencies", "entity_start": 90, "entity_end": 92, "property_value_start": 99, "property_value_end": 100, "property_numeric_value": 6.6, "property_unit": "%", "property_value_descriptor": ""}, "open circuit voltage": {}, "short circuit current": {}, "fill factor": {}, "highest occupied molecular orbital": {}, "lowest unoccupied molecular orbital": {}, "bandgap": {}, "hole mobility": {}, "electron mobility": {}, "external quantum efficiency": {}}
10.1021/ja060141m |  |  | P1 |  | ['P1', 'P3'] | 1 | PCBM |  | ['PCBM'] | 2.41 % |  |  |  | {"power conversion efficiency": {"entity_name": "PCE", "entity_start": 231, "entity_end": 231, "property_value_start": 262, "property_value_end": 263, "property_numeric_value": 2.41, "property_unit": "%", "property_value_descriptor": ""}, "open circuit voltage": {}, "short circuit current": {}, "fill factor": {}, "highest occupied molecular orbital": {}, "lowest unoccupied molecular orbital": {}, "bandgap": {}, "hole mobility": {}, "electron mobility": {}, "external quantum efficiency": {}}
10.1021/ja908602j |  |  | [6,6]-phenyl-C-61-butyric acid methyl ester |  | [] | 1 | PCBM |  | [] | 5.44 % | 0.84 V |  |  | {"power conversion efficiency": {"entity_name": "PCE", "entity_start": 151, "entity_end": 151, "property_value_start": 154, "property_value_end": 155, "property_numeric_value": 5.44, "property_unit": "%", "property_value_descriptor": ""}, "open circuit voltage": {"entity_name": "V_{oc}", "entity_start": 140, "entity_end": 141, "property_value_start": 143, "property_value_end": 144, "property_numeric_value": 0.84, "property_unit": "V", "property_value_descriptor": ""}, "short circuit current": {}, "fill factor": {}, "highest occupied molecular orbital": {}, "lowest unoccupied molecular orbital": {}, "bandgap": {}, "hole mobility": {}, "electron mobility": {}, "external quantum efficiency": {}}
10.1021/jacs.7b13239 |  |  | PTB7-Th | [*]c7cc6c(c1ccc(CC(CC)CCCC)s1)c4sc(c2sc([*])c3sc(C(=O)OCC(CC)CCCC)c(F)c23)cc4c(c5ccc(CC(CC)CCCC)s5)c6s7 | ['PTB7-Th'] | 0 | DTPC |  | [] | 10.21 % |  |  |  | {"power conversion efficiency": {"entity_name": "power conversion efficiency", "entity_start": 97, "entity_end": 99, "property_value_start": 101, "property_value_end": 102, "property_numeric_value": 10.21, "property_unit": "%", "property_value_descriptor": ""}, "open circuit voltage": {}, "short circuit current": {}, "fill factor": {}, "highest occupied molecular orbital": {}, "lowest unoccupied molecular orbital": {}, "bandgap": {}, "hole mobility": {}, "electron mobility": {}, "external quantum efficiency": {}}
10.1021/jacs.9b09939 |  |  | PTQ11 | [*]c3ccc(c1c(F)c(F)c([*])c2nc(OCC(CCCCCC)CCCCCCCC)cnc12)s3 | ['PTQ11', 'PTQ10'] | 0 | TPT10 |  | ['TPT10'] | 16.32 % |  |  |  | {"power conversion efficiency": {"entity_name": "PCE", "entity_start": 240, "entity_end": 240, "property_value_start": 242, "property_value_end": 243, "property_numeric_value": 16.32, "property_unit": "%", "property_value_descriptor": ""}, "open circuit voltage": {}, "short circuit current": {}, "fill factor": {}, "highest occupied molecular orbital": {"entity_name": "E_{HOMO}", "entity_start": 149, "entity_end": 150, "property_value_start": 152, "property_value_end": 153, "property_numeric_value": -5.52, "property_unit": "eV", "property_value_descriptor": ""}, "lowest unoccupied molecular orbital": {"entity_name": "E_{LUMO}", "entity_start": 114, "entity_end": 116, "property_value_start": 118, "property_value_end": 119, "property_numeric_value": -3.99, "property_unit": "eV", "property_value_descriptor": ""}, "bandgap": {}, "hole mobility": {}, "electron mobility": {}, "external quantum efficiency": {}}
10.1021/jacs.9b09939 |  |  | PTQ10 | [*]c3ccc(c1c(F)c(F)c([*])c2nc(OCC(CCCCCC)CCCCCCCC)cnc12)s3 | ['PTQ11', 'PTQ10'] | 0 | TPT10 |  | ['TPT10'] |  | 0.88 V | 24.79 mA cm^{-2} | 74.8 % | {"power conversion efficiency": {}, "open circuit voltage": {"entity_name": "V_{oc}", "entity_start": 196, "entity_end": 197, "property_value_start": 199, "property_value_end": 200, "property_numeric_value": 0.88, "property_unit": "V", "property_value_descriptor": ""}, "short circuit current": {"entity_name": "J_{sc}", "entity_start": 204, "entity_end": 205, "property_value_start": 207, "property_value_end": 210, "property_numeric_value": 24.79, "property_unit": "mA cm^{-2}", "property_value_descriptor": ""}, "fill factor": {"entity_name": "FF", "entity_start": 215, "entity_end": 215, "property_value_start": 217, "property_value_end": 218, "property_numeric_value": 74.8, "property_unit": "%", "property_value_descriptor": ""}, "highest occupied molecular orbital": {}, "lowest unoccupied molecular orbital": {}, "bandgap": {}, "hole mobility": {}, "electron mobility": {}, "external quantum efficiency": {}}
10.1038/s41598-018-21162-x | 1 |  | PffBT4T-2OD | [*]c6ccc(c5ccc(c4sc(c2c(F)c(F)c(c1cc(CC(CCCCCCCC)CCCCCCCCCC)c([*])s1)c3nsnc23)cc4CC(CCCCCCCC)CCCCCCCCCC)s5)s6 | ['PffBT4T-2OD'] | 1 | PC_{70}BM |  | ['PC_{70}BM'] | 10.19 % |  |  |  | {"power conversion efficiency": {"entity_name": "PCE", "entity_start": 92, "entity_end": 92, "property_value_start": 94, "property_value_end": 95, "property_numeric_value": 10.19, "property_unit": "%", "property_value_descriptor": ""}, "open circuit voltage": {}, "short circuit current": {}, "fill factor": {}, "highest occupied molecular orbital": {}, "lowest unoccupied molecular orbital": {}, "bandgap": {}, "hole mobility": {}, "electron mobility": {}, "external quantum efficiency": {}}
10.1038/s41598-018-21162-x | 1 |  | PffBT4T-2OD | [*]c6ccc(c5ccc(c4sc(c2c(F)c(F)c(c1cc(CC(CCCCCCCC)CCCCCCCCCC)c([*])s1)c3nsnc23)cc4CC(CCCCCCCC)CCCCCCCCCC)s5)s6 | ['PffBT4T-2OD'] | 0 | bis-PDI | CCCCCCC(CCCCCC)n5c(=O)c6ccc7c9ccc%10c(=O)n(C(CCCCCC)CCCCCC)c(=O)c%11cc(c1cc4c(=O)n(C(CCCCCC)CCCCCC)c(=O)c3ccc2c(=O)n(C(CCCCCC)CCCCCC)c(=O)c1c2c34)c(c8ccc(c5=O)c6c78)c9c%10%11 | ['bis-PDI'] | 5.18 %
10.1038/srep45079 |  |  | poly(3-hexylthiohpene) |  | ['poly(3-hexylthiohpene)'] | 0 | [6,6]-phenyl |  | ['[6,6]-phenyl'] | 3.49 % |  |  |  | {"power conversion efficiency": {"entity_name": "power conversion efficiency", "entity_start": 173, "entity_end": 175, "property_value_start": 189, "property_value_end": 190, "property_numeric_value": 3.49, "property_unit": "%", "property_value_descriptor": ""}, "open circuit voltage": {}, "short circuit current": {}, "fill factor": {}, "highest occupied molecular orbital": {}, "lowest unoccupied molecular orbital": {}, "bandgap": {}, "hole mobility": {}, "electron mobility": {}, "external quantum efficiency": {}}
10.1038/s41598-019-44232-0 |  |  | SMNFAs |  | ['SMNFAs'] | 0 | PTB7-Th; diathiafulvalene |  | [] | 10 % |  |  |  | {"power conversion efficiency": {"entity_name": "power conversion efficiency", "entity_start": 172, "entity_end": 174, "property_value_start": 177, "property_value_end": 178, "property_numeric_value": 10.0, "property_unit": "%", "property_value_descriptor": ""}, "open circuit voltage": {}, "short circuit current": {}, "fill factor": {}, "highest occupied molecular orbital": {}, "lowest unoccupied molecular orbital": {}, "bandgap": {}, "hole mobility": {}, "electron mobility": {}, "external quantum efficiency": {}}
10.1038/srep04691 | 1 |  | PBDTBDD | CCCCC(CC)Cc%10ccc(c8c1cc([*])sc1c(c2ccc(CC(CC)CCCC)s2)c9cc(c7ccc(c5sc(c3ccc([*])s3)c6c(=O)c4c(CC(CC)CCCC)sc(CC(CC)CCCC)c4c(=O)c56)s7)sc89)s%10 | ['PBDTBDD'] | 1 | PC_{60}BM |  | ['PC_{60}BM'] | 8.75 % |  |  |  | {"power conversion efficiency": {"entity_name": "PCE", "entity_start": 118, "entity_end": 118, "property_value_start": 121, "property_value_end": 122, "property_numeric_value": 8.75, "property_unit": "%", "property_value_descriptor": ""}, "open circuit voltage": {}, "short circuit current": {}, "fill factor": {}, "highest occupied molecular orbital": {}, "lowest unoccupied molecular orbital": {}, "bandgap": {}, "hole mobility": {}, "electron mobility": {}, "external quantum efficiency": {}}
10.1039/c8ra08919a |  |  | PTB7-Th | [*]c7cc6c(c1ccc(CC(CC)CCCC)s1)c4sc(c2sc([*])c3sc(C(=O)OCC(CC)CCCC)c(F)c23)cc4c(c5ccc(CC(CC)CCCC)s5)c6s7 | ["poly[4,8-bis(5-(2-ethylhexyl)thiophen-2-yl)benzo[1,2-b;4,5-b']dithiophene-2,6-diyl-alt-(4-(2-ethylhexyl)-3-fluorothieno[3,4-b]thiophene-)-(2-carboxylate-2-6-diyl)]", 'PTB7-Th'] | 1 | PCBM |  | ['phenyl-C_{71}-butyric acid methyl ester', 'PCBM'] | 6.96 % |  |  |  | {"power conversion efficiency": {"entity_name": "PCE", "entity_start": 119, "entity_end": 119, "property_value_start": 121, "property_value_end": 122, "property_numeric_value": 6.96, "property_unit": "%", "property_value_descriptor": ""}, "open circuit voltage": {}, "short circuit current": {}, "fill factor": {}, "highest occupied molecular orbital": {}, "lowest unoccupied molecular orbital": {}, "bandgap": {}, "hole mobility": {}, "electron mobility": {}, "external quantum efficiency": {}}
10.1039/c9ra06909g |  |  | P3HT | [*]c1cc(CCCCCC)c([*])s1 | ['poly(3-hexylthiophene)', 'P3HT'] | 1 | PCBM |  | [] | 0.92 % |  |  |  | {"power conversion efficiency": {"entity_name": "PCE", "entity_start": 230, "entity_end": 230, "property_value_start": 233, "property_value_end": 234, "property_numeric_value": 0.92, "property_unit": "%", "property_value_descriptor": ""}, "open circuit voltage": {}, "short circuit current": {}, "fill factor": {}, "highest occupied molecular orbital": {}, "lowest unoccupied molecular orbital": {}, "bandgap": {}, "hole mobility": {"entity_name": "hole mobility", "entity_start": 126, "entity_end": 127, "property_value_start": 131, "property_value_end": 140, "property_numeric_value": 0.0143, "property_unit": "cm^{2} V^{-1} s^{-1}", "property_value_descriptor": ""}, "electron mobility": {}, "external quantum efficiency": {}}
10.1039/c4ra08613a |  |  | PTB7 | [*]c5cc4c(OCC(CC)CCCC)c3sc(c1sc([*])c2c(F)c(C(=O)OCC(CC)CCCC)sc12)cc3c(OCC(CC)CCCC)c4s5 | ['polythieno[3,4-b]-thiophene-co-benzodithiophene', 'PTB7'] | 1 | PC_{70}BM |  | ['PC_{70}BM'] | 7.30 % |  |  |  | {"power conversion efficiency": {"entity_name": "PCE", "entity_start": 99, "entity_end": 99, "property_value_start": 103, "property_value_end": 104, "property_numeric_value": 7.3, "property_unit": "%", "property_value_descriptor": ""}, "open circuit voltage": {}, "short circuit current": {}, "fill factor": {}, "highest occupied molecular orbital": {}, "lowest unoccupied molecular orbital": {}, "bandgap": {}, "hole mobility": {}, "electron mobility": {}, "external quantum efficiency": {}}
10.1039/c6ra21407j |  |  | DTPa |  | [] | 0 | BT; ffBT |  | [] | 5.26 % |  |  |  | {"power conversion efficiency": {"entity_name": "power conversion efficiency", "entity_start": 179, "entity_end": 181, "property_value_start": 199, "property_value_end": 200, "property_numeric_value": 5.26, "property_unit": "%", "property_value_descriptor": ""}, "open circuit voltage": {}, "short circuit current": {}, "fill factor": {}, "highest occupied molecular orbital": {}, "lowest unoccupied molecular orbital": {}, "bandgap": {}, "hole mobility": {}, "electron mobility": {}, "external quantum efficiency": {}}
10.1039/c3nr04418a | 1 |  | PBDTTT-C-T | CCCCC(CC)Cc7ccc(c5c3cc(c1sc([*])c2cc(C(=O)C(CC)CCCC)sc12)sc3c(c4ccc(CC(CC)CCCC)s4)c6cc([*])sc56)s7 | ['PBDTTT-C-T'] | 1 | PC71BM |  | ['PC71BM'] | 7.34 % |  |  |  | {"power conversion efficiency": {"entity_name": "PCE", "entity_start": 148, "entity_end": 148, "property_value_start": 177, "property_value_end": 178, "property_numeric_value": 7.34, "property_unit": "%", "property_value_descriptor": ""}, "open circuit voltage": {}, "short circuit current": {}, "fill factor": {}, "highest occupied molecular orbital": {}, "lowest unoccupied molecular orbital": {}, "bandgap": {}, "hole mobility": {}, "electron mobility": {}, "external quantum efficiency": {}}
10.1039/c3nr04418a | 1 |  | PBDTTT-C | [*]c5cc4c(OCC(CC)CCCC)c3sc(c1sc([*])c2sc(C(=O)C(CC)CCCC)cc12)cc3c(OCC(CC)CCCC)c4s5 | ['PBDTTT-C'] | 1 | PC71BM |  | ['PC71BM'] | 6.07 %
10.1039/c4nr02339k |  |  | PCPDTBT | CCCCC(CC)CC5(CC(CC)CCCC)c1cc([*])sc1c4sc(c2ccc([*])c3nsnc23)cc45 | ["poly[2,6-(4,4-bis-(2-ethylhexyl)-4H-cyclopenta[2,1-b;3,4-b']-dithiophene)-alt-4,7-(2,1,3-benzothiadiazole)]", 'PCPDTBT'] | 0 | CdS |  | ['CdS'] | 4.0 % |  |  |  | {"power conversion efficiency": {"entity_name": "Power conversion efficiency", "entity_start": 48, "entity_end": 50, "property_value_start": 53, "property_value_end": 54, "property_numeric_value": 4.0, "property_unit": "%", "property_value_descriptor": ""}, "open circuit voltage": {}, "short circuit current": {}, "fill factor": {}, "highest occupied molecular orbital": {}, "lowest unoccupied molecular orbital": {}, "bandgap": {}, "hole mobility": {}, "electron mobility": {}, "external quantum efficiency": {}}
10.1039/c5nr04393j |  |  | PDVF-8 |  | ['poly{3,6-difuran-2-yl-2,5-di(2-octyldodecyl)-pyrrolo [3,4-c]pyrrole-1,4-dione-altthienylenevinylene}', 'PDVF-8'] | 1 | PC_{71}BM |  | ['PC_{71}BM'] | 4.69 % |  |  |  | {"power conversion efficiency": {"entity_name": "PCE", "entity_start": 107, "entity_end": 107, "property_value_start": 115, "property_value_end": 116, "property_numeric_value": 4.69, "property_unit": "%", "property_value_descriptor": ""}, "open circuit voltage": {}, "short circuit current": {}, "fill factor": {}, "highest occupied molecular orbital": {}, "lowest unoccupied molecular orbital": {}, "bandgap": {}, "hole mobility": {}, "electron mobility": {}, "external quantum efficiency": {}}
10.1039/c6nr00080k |  |  | poly(3-hexylthiophene-2,5-diyl) | [*]c1cc(CCCCCC)c([*])s1 | ['poly(3-hexylthiophene-2,5-diyl)'] | 1 | indene-C_{60} |  | ['indene-C_{60}'] | 4 % |  |  |  | {"power conversion efficiency": {"entity_name": "power conversion efficiency", "entity_start": 158, "entity_end": 160, "property_value_start": 162, "property_value_end": 163, "property_numeric_value": 4.0, "property_unit": "%", "property_value_descriptor": ""}, "open circuit voltage": {}, "short circuit current": {}, "fill factor": {}, "highest occupied molecular orbital": {}, "lowest unoccupied molecular orbital": {}, "bandgap": {}, "hole mobility": {}, "electron mobility": {}, "external quantum efficiency": {}}
10.1039/c5nr01508a |  |  | A |  | ['A'] | 0 | PSS | O=S(=O)(O)c1ccc(C(C[*])[*])cc1 | ['PSS'] | 2.2 % |  |  |  | {"power conversion efficiency": {"entity_name": "PCE", "entity_start": 164, "entity_end": 164, "property_value_start": 166, "property_value_end": 167, "property_numeric_value": 2.2, "property_unit": "%", "property_value_descriptor": ""}, "open circuit voltage": {}, "short circuit current": {}, "fill factor": {}, "highest occupied molecular orbital": {}, "lowest unoccupied molecular orbital": {}, "bandgap": {}, "hole mobility": {}, "electron mobility": {}, "external quantum efficiency": {}}
10.1039/c4nr02780a |  |  | PTB7 | [*]c5cc4c(OCC(CC)CCCC)c3sc(c1sc([*])c2c(F)c(C(=O)OCC(CC)CCCC)sc12)cc3c(OCC(CC)CCCC)c4s5 | ['PTB7'] | 1 | PC_{71}BM |  | ['PC_{71}BM'] | 7.67 % |  |  |  | {"power conversion efficiency": {"entity_name": "PCE", "entity_start": 54, "entity_end": 54, "property_value_start": 67, "property_value_end": 68, "property_numeric_value": 7.67, "property_unit": "%", "property_value_descriptor": ""}, "open circuit voltage": {}, "short circuit current": {}, "fill factor": {}, "highest occupied molecular orbital": {}, "lowest unoccupied molecular orbital": {}, "bandgap": {}, "hole mobility": {}, "electron mobility": {}, "external quantum efficiency": {}}
10.1007/s10904-014-0108-y |  |  | BDT |  | [] | 1 | PC_{71}BM |  | ['PC_{71}BM'] | 2.60 % | 0.78 V | 5.69 mA/cm^{2} | 58.09 % | {"power conversion efficiency": {"entity_name": "PCE", "entity_start": 257, "entity_end": 257, "property_value_start": 259, "property_value_end": 260, "property_numeric_value": 2.6, "property_unit": "%", "property_value_descriptor": ""}, "open circuit voltage": {"entity_name": "V_{oc}", "entity_start": 226, "entity_end": 227, "property_value_start": 229, "property_value_end": 230, "property_numeric_value": 0.78, "property_unit": "V", "property_value_descriptor": ""}, "short circuit current": {"entity_name": "J_{sc}", "entity_start": 238, "entity_end": 239, "property_value_start": 242, "property_value_end": 246, "property_numeric_value": 5.69, "property_unit": "mA/cm^{2}", "property_value_descriptor": ""}, "fill factor": {"entity_name": "FF", "entity_start": 251, "entity_end": 251, "property_value_start": 254, "property_value_end": 255, "property_numeric_value": 58.09, "property_unit": "%", "property_value_descriptor": ""}, "highest occupied molecular orbital": {}, "lowest unoccupied molecular orbital": {}, "bandgap": {"entity_name": "bandgaps", "entity_start": 62, "entity_end": 62, "property_value_start": 75, "property_value_end": 76, "property_numeric_value": 1.37, "property_unit": "eV", "property_value_descriptor": ""}, "hole mobility": {}, "electron mobility": {}, "external quantum efficiency": {}}
10.1002/smll.201902656 |  |  | BDT3TR-SF |  | ['BDT3TR-SF'] | 0 | NBDTP-M |  | ['NBDTP-M', 'NBDTTP-M'] | 10.23 % |  |  |  | {"power conversion efficiency": {"entity_name": "PCE", "entity_start": 108, "entity_end": 108, "property_value_start": 113, "property_value_end": 114, "property_numeric_value": 10.23, "property_unit": "%", "property_value_descriptor": ""}, "open circuit voltage": {}, "short circuit current": {}, "fill factor": {}, "highest occupied molecular orbital": {}, "lowest unoccupied molecular orbital": {}, "bandgap": {}, "hole mobility": {}, "electron mobility": {}, "external quantum efficiency": {}}
10.1002/smll.201907681 |  |  | BT2FIDT-4Cl |  | ['BT2FIDT-4Cl'] | 0 | BT2FIDT-4Cl |  | ['BT2FIDT-4Cl'] | 12.5 % |  |  |  | {"power conversion efficiency": {"entity_name": "PCE", "entity_start": 201, "entity_end": 201, "property_value_start": 203, "property_value_end": 204, "property_numeric_value": 12.5, "property_unit": "%", "property_value_descriptor": ""}, "open circuit voltage": {}, "short circuit current": {}, "fill factor": {}, "highest occupied molecular orbital": {}, "lowest unoccupied molecular orbital": {}, "bandgap": {"entity_name": "optical bandgap", "entity_start": 72, "entity_end": 73, "property_value_start": 75, "property_value_end": 76, "property_numeric_value": 1.56, "property_unit": "eV", "property_value_descriptor": ""}, "hole mobility": {}, "electron mobility": {}, "external quantum efficiency": {}}
10.1002/smll.201907681 |  |  | PM7 | CCCCC(CC)Cc%10sc(c8c6cc(c5ccc(c3sc(c1ccc([*])s1)c4c(=O)c2c(CC(CC)CCCC)sc(CC(CC)CCCC)c2c(=O)c34)s5)sc6c(c7cc(Cl)c(CC(CC)CCCC)s7)c9cc([*])sc89)cc%10Cl | ['PM7'] | 0 | BT2FIDT-4Cl |  | ['BT2FIDT-4Cl'] |  | 0.97 V |  |  | {"power conversion efficiency": {}, "open circuit voltage": {"entity_name": "V_{oc}", "entity_start": 132, "entity_end": 133, "property_value_start": 135, "property_value_end": 136, "property_numeric_value": 0.97, "property_unit": "V", "property_value_descriptor": ""}, "short circuit current": {}, "fill factor": {}, "highest occupied molecular orbital": {}, "lowest unoccupied molecular orbital": {}, "bandgap": {}, "hole mobility": {}, "electron mobility": {}, "external quantum efficiency": {}}
10.1002/smll.201907681 |  |  | PM7 | CCCCC(CC)Cc%10sc(c8c6cc(c5ccc(c3sc(c1ccc([*])s1)c4c(=O)c2c(CC(CC)CCCC)sc(CC(CC)CCCC)c2c(=O)c34)s5)sc6c(c7cc(Cl)c(CC(CC)CCCC)s7)c9cc([*])sc89)cc%10Cl | ['PM7'] | 0 | PM7 | CCCCC(CC)Cc%10sc(c8c6cc(c5ccc(c3sc(c1ccc([*])s1)c4c(=O)c2c(CC(CC)CCCC)sc(CC(CC)CCCC)c2c(=O)c34)s5)sc6c(c7cc(Cl)c(CC(CC)CCCC)s7)c9cc([*])sc89)cc%10Cl | ['PM7'] | 10.4 % | 0.90 V |  |  | {"power conversion efficiency": {"entity_name": "PCE", "entity_start": 149, "entity_end": 149, "property_value_start": 151, "property_value_end": 152, "property_numeric_value": 10.4, "property_unit": "%", "property_value_descriptor": ""}, "open circuit voltage": {"entity_name": "V_{oc}", "entity_start": 221, "entity_end": 222, "property_value_start": 224, "property_value_end": 225, "property_numeric_value": 0.9, "property_unit": "V", "property_value_descriptor": ""}, "short circuit current": {}, "fill factor": {}, "highest occupied molecular orbital": {}, "lowest unoccupied molecular orbital": {}, "bandgap": {}, "hole mobility": {}, "electron mobility": {}, "external quantum efficiency": {}}
10.1002/smll.202000441 |  |  | PM6 | [*]c%10ccc(c8sc(c6ccc(c5cc4c(c1cc(F)c(CC(CC)CCCC)s1)c2sc([*])cc2c(c3cc(F)c(CC(CC)CCCC)s3)c4s5)s6)c9c(=O)c7c(CC(CC)CCCC)sc(C(CC)CCCCC)c7c(=O)c89)s%10 | ['PM6'] | 0 | IPTBO-4Cl; MF1 |  | [] | 15.74 % | 0.897 V | 23.20 mA cm^{-2} | 75.64 % | {"power conversion efficiency": {"entity_name": "PCE", "entity_start": 125, "entity_end": 125, "property_value_start": 132, "property_value_end": 133, "property_numeric_value": 15.74, "property_unit": "%", "property_value_descriptor": ""}, "open circuit voltage": {"entity_name": "V_{OC}", "entity_start": 156, "entity_end": 157, "property_value_start": 159, "property_value_end": 160, "property_numeric_value": 0.897, "property_unit": "V", "property_value_descriptor": ""}, "short circuit current": {"entity_name": "J_{SC}", "entity_start": 148, "entity_end": 149, "property_value_start": 151, "property_value_end": 154, "property_numeric_value": 23.2, "property_unit": "mA cm^{-2}", "property_value_descriptor": ""}, "fill factor": {"entity_name": "FF", "entity_start": 163, "entity_end": 163, "property_value_start": 165, "property_value_end": 166, "property_numeric_value": 75.64, "property_unit": "%", "property_value_descriptor": ""}, "highest occupied molecular orbital": {}, "lowest unoccupied molecular orbital": {}, "bandgap": {}, "hole mobility": {}, "electron mobility": {}, "external quantum efficiency": {}}
10.1007/s10118-020-2440-8 |  |  | benzo[1,2- b |  | ['benzo[1,2-', 'benzo[1,2- b '] | 0 | 4,5- b'] |  | [] | 12.1 % | 0.88 V | 20.0 mA*cm^{-2} |  | {"power conversion efficiency": {"entity_name": "power conversion efficiency", "entity_start": 121, "entity_end": 123, "property_value_start": 125, "property_value_end": 126, "property_numeric_value": 12.1, "property_unit": "%", "property_value_descriptor": ""}, "open circuit voltage": {"entity_name": "open-circuit voltage", "entity_start": 140, "entity_end": 143, "property_value_start": 145, "property_value_end": 146, "property_numeric_value": 0.88, "property_unit": "V", "property_value_descriptor": ""}, "short circuit current": {"entity_name": "short-circuit current density", "entity_start": 129, "entity_end": 133, "property_value_start": 135, "property_value_end": 137, "property_numeric_value": 20.0, "property_unit": "mA*cm^{-2}", "property_value_descriptor": ""}, "fill factor": {}, "highest occupied molecular orbital": {}, "lowest unoccupied molecular orbital": {}, "bandgap": {"entity_name": "E^{opt}_{g}", "entity_start": 83, "entity_end": 84, "property_value_start": 87, "property_value_end": 88, "property_numeric_value": 1.38, "property_unit": "eV", "property_value_descriptor": ""}, "hole mobility": {}, "electron mobility": {}, "external quantum efficiency": {}}
10.1007/s00289-020-03271-8 | 1 |  | P3HT | [*]c1cc(CCCCCC)c([*])s1 | ['Poly(3-hexylthiophene-2,5-diyl)', 'P3HT'] | 1 | PCBM |  | ['6,6]-Phenyl C61 butyric acid methyl ester', 'PCBM'] | 3.49 % |  |  |  | {"power conversion efficiency": {"entity_name": "PCE", "entity_start": 192, "entity_end": 192, "property_value_start": 197, "property_value_end": 198, "property_numeric_value": 3.49, "property_unit": "%", "property_value_descriptor": ""}, "open circuit voltage": {}, "short circuit current": {}, "fill factor": {}, "highest occupied molecular orbital": {}, "lowest unoccupied molecular orbital": {}, "bandgap": {}, "hole mobility": {}, "electron mobility": {}, "external quantum efficiency": {}}
10.1021/acsami.0c08442 | 1 |  | PBDB-T | CCCCC(CC)Cc%10ccc(c8c1cc([*])sc1c(c2ccc(CC(CC)CCCC)s2)c9cc(c7ccc(c5sc(c3ccc([*])s3)c6c(=O)c4c(CC(CC)CCCC)sc(CC(CC)CCCC)c4c(=O)c56)s7)sc89)s%10 | ['PBDB-T'] | 0 | PIDIC2T2Cl | [*]c%11ccc%10c(=C(C#N)C#N)c(=Cc2csc3c1cc9c(cc1C(CCCCCCCCCCCCCCCC)(CCCCCCCCCCCCCCCC)c23)c8sc(C=c7c(=O)c6cc(c5cc(Cl)c(c4sc([*])cc4Cl)s5)ccc6c7=C(C#N)C#N)cc8C9(CCCCCCCCCCCCCCCC)CCCCCCCCCCCCCCCC)c(=O)c%10c%11 | ['PIDIC2T2Cl'] | 5.34 % |  |  |  | {"power conversion efficiency": {"entity_name": "PCE", "entity_start": 176, "entity_end": 176, "property_value_start": 179, "property_value_end": 180, "property_numeric_value": 5.34, "property_unit": "%", "property_value_descriptor": ""}, "open circuit voltage": {}, "short circuit current": {}, "fill factor": {"entity_name": "FF", "entity_start": 234, "entity_end": 234, "property_value_start": 256, "property_value_end": 257, "property_numeric_value": 7.11, "property_unit": "%", "property_value_descriptor": ""}, "highest occupied molecular orbital": {}, "lowest unoccupied molecular orbital": {}, "bandgap": {}, "hole mobility": {}, "electron mobility": {}, "external quantum efficiency": {}}
10.1021/acsami.0c08442 | 1 |  | PM6 | [*]c%10ccc(c8sc(c6ccc(c5cc4c(c1cc(F)c(CC(CC)CCCC)s1)c2sc([*])cc2c(c3cc(F)c(CC(CC)CCCC)s3)c4s5)s6)c9c(=O)c7c(CC(CC)CCCC)sc(C(CC)CCCCC)c7c(=O)c89)s%10 | ['PM6'] | 0 | PIDIC2T2F | [*]c%11ccc%10c(=C(C#N)C#N)c(=Cc2csc3c1cc9c(cc1C(CCCCCCCCCCCCCCCC)(CCCCCCCCCCCCCCCC)c23)c8sc(C=c7c(=O)c6cc(c5cc(F)c(c4sc([*])cc4F)s5)ccc6c7=C(C#N)C#N)cc8C9(CCCCCCCCCCCCCCCC)CCCCCCCCCCCCCCCC)c(=O)c%10c%11 | ['PIDIC2T2F'] | 4.96 % |  |  |  | {"power conversion efficiency": {}, "open circuit voltage": {}, "short circuit current": {}, "fill factor": {"entity_name": "FF", "entity_start": 234, "entity_end": 234, "property_value_start": 241, "property_value_end": 242, "property_numeric_value": 5.46, "property_unit": "%", "property_value_descriptor": ""}, "highest occupied molecular orbital": {}, "lowest unoccupied molecular orbital": {}, "bandgap": {}, "hole mobility": {}, "electron mobility": {}, "external quantum efficiency": {}}
10.1021/acsami.0c08442 | 1 |  | PM6 | [*]c%10ccc(c8sc(c6ccc(c5cc4c(c1cc(F)c(CC(CC)CCCC)s1)c2sc([*])cc2c(c3cc(F)c(CC(CC)CCCC)s3)c4s5)s6)c9c(=O)c7c(CC(CC)CCCC)sc(C(CC)CCCCC)c7c(=O)c89)s%10 | ['PM6'] | 0 | PIDIC2T2Cl | [*]c%11ccc%10c(=C(C#N)C#N)c(=Cc2csc3c1cc9c(cc1C(CCCCCCCCCCCCCCCC)(CCCCCCCCCCCCCCCC)c23)c8sc(C=c7c(=O)c6cc(c5cc(Cl)c(c4sc([*])cc4Cl)s5)ccc6c7=C(C#N)C#N)cc8C9(CCCCCCCCCCCCCCCC)CCCCCCCCCCCCCCCC)c(=O)c%10c%11 | ['PIDIC2T2Cl'] | 5.34 % |  |  |  | {"power conversion efficiency": {}, "open circuit voltage": {}, "short circuit current": {}, "fill factor": {"entity_name": "FF", "entity_start": 234, "entity_end": 234, "property_value_start": 249, "property_value_end": 250, "property_numeric_value": 4.96, "property_unit": "%", "property_value_descriptor": ""}, "highest occupied molecular orbital": {}, "lowest unoccupied molecular orbital": {}, "bandgap": {}, "hole mobility": {}, "electron mobility": {}, "external quantum efficiency": {}}
10.1021/acsami.0c08442 | 1 |  | PM6 | [*]c%10ccc(c8sc(c6ccc(c5cc4c(c1cc(F)c(CC(CC)CCCC)s1)c2sc([*])cc2c(c3cc(F)c(CC(CC)CCCC)s3)c4s5)s6)c9c(=O)c7c(CC(CC)CCCC)sc(C(CC)CCCCC)c7c(=O)c89)s%10 | ['PM6'] | 0 | PIDIC2 T | [*]c%11ccc%10c(=C(C#N)C#N)c(=Cc2csc3c1cc9c(cc1C(CCCCCCCCCCCCCCCC)(CCCCCCCCCCCCCCCC)c23)c8sc(C=c7c(=O)c6cc(c5ccc(c4ccc([*])s4)s5)ccc6c7=C(C#N)C#N)cc8C9(CCCCCCCCCCCCCCCC)CCCCCCCCCCCCCCCC)c(=O)c%10c%11 | ['PIDIC2 T'] | 7.11 %
10.1021/acsami.0c07720 | 1 |  | PE40 | [*]c%11cc%10c(c1ccc(OCC(CCCC)CCCCCC)cc1)c8sc(c7sc6cc(c4c(F)c(F)c(c3cc2sc([*])c(CCCCCC)c2s3)c5nn(CC(CCCCCC)CCCCCCCC)nc45)sc6c7CCCCCC)cc8c(c9ccc(OCC(CCCC)CCCCCC)cc9)c%10s%11 | ['PE40'] | 0 | Y6 | CCCCCCCCCCCc3c(C=c2c(=O)c1cc(F)c(F)cc1c2=C(C#N)C#N)sc%11c3sc%12c%10c4nsnc4c9c8sc7c(CCCCCCCCCCC)c(C=c6c(=O)c5cc(F)c(F)cc5c6=C(C#N)C#N)sc7c8n(CC(CC)CCCC)c9c%10n(CC(CC)CCCC)c%11%12 | ['Y6'] | 7.07 % | 0.65 V | 21.36 mA cm^{-2} | 0.51 | {"power conversion efficiency": {"entity_name": "PCE", "entity_start": 159, "entity_end": 159, "property_value_start": 164, "property_value_end": 165, "property_numeric_value": 7.07, "property_unit": "%", "property_value_descriptor": ""}, "open circuit voltage": {"entity_name": "V_{OC}", "entity_start": 253, "entity_end": 254, "property_value_start": 256, "property_value_end": 257, "property_numeric_value": 0.82, "property_unit": "V", "property_value_descriptor": ""}, "short circuit current": {}, "fill factor": {"entity_name": "FF", "entity_start": 228, "entity_end": 228, "property_value_start": 230, "property_value_end": 230, "property_numeric_value": 59.0, "property_unit": "%", "property_value_descriptor": ""}, "highest occupied molecular orbital": {}, "lowest unoccupied molecular orbital": {}, "bandgap": {}, "hole mobility": {}, "electron mobility": {}, "external quantum efficiency": {}}
10.1021/acsami.0c07720 | 1 |  | PE44 | [*]c%11cc%10c(c1cc(F)c(OCC(CCCC)CCCCCC)c(F)c1)c8sc(c7sc6cc(c4c(F)c(F)c(c3cc2sc([*])c(CCCCCC)c2s3)c5nn(CC(CCCCCC)CCCCCCCC)nc45)sc6c7CCCCCC)cc8c(c9cc(F)c(OCC(CCCC)CCCCCC)c(F)c9)c%10s%11 | ['PE44'] | 0 | Y6 | CCCCCCCCCCCc3c(C=c2c(=O)c1cc(F)c(F)cc1c2=C(C#N)C#N)sc%11c3sc%12c%10c4nsnc4c9c8sc7c(CCCCCCCCCCC)c(C=c6c(=O)c5cc(F)c(F)cc5c6=C(C#N)C#N)sc7c8n(CC(CC)CCCC)c9c%10n(CC(CC)CCCC)c%11%12 | ['Y6'] | 13.62 % | 0.82 V | 25.29 mA cm^{-2} | 0.66 | {"power conversion efficiency": {"entity_name": "PCE", "entity_start": 240, "entity_end": 240, "property_value_start": 242, "property_value_end": 243, "property_numeric_value": 13.62, "property_unit": "%", "property_value_descriptor": ""}, "open circuit voltage": {"entity_name": "V_{OC}", "entity_start": 221, "entity_end": 222, "property_value_start": 224, "property_value_end": 225, "property_numeric_value": 0.74, "property_unit": "V", "property_value_descriptor": ""}, "short circuit current": {"entity_name": "J_{SC}", "entity_start": 245, "entity_end": 246, "property_value_start": 248, "property_value_end": 251, "property_numeric_value": 25.29, "property_unit": "mA cm^{-2}", "property_value_descriptor": ""}, "fill factor": {"entity_name": "FF", "entity_start": 260, "entity_end": 260, "property_value_start": 262, "property_value_end": 262, "property_numeric_value": 66.0, "property_unit": "%", "property_value_descriptor": ""}, "highest occupied molecular orbital": {}, "lowest unoccupied molecular orbital": {}, "bandgap": {}, "hole mobility": {}, "electron mobility": {}, "external quantum efficiency": {}}
10.1021/acsami.0c07720 | 1 |  | PE42 | [*]c%11cc%10c(c1ccc(OCC(CCCC)CCCCCC)c(F)c1)c8sc(c7sc6cc(c4c(F)c(F)c(c3cc2sc([*])c(CCCCCC)c2s3)c5nn(CC(CCCCCC)CCCCCCCC)nc45)sc6c7CCCCCC)cc8c(c9ccc(OCC(CCCC)CCCCCC)c(F)c9)c%10s%11 | ['PE42'] | 0 | Y6 | CCCCCCCCCCCc3c(C=c2c(=O)c1cc(F)c(F)cc1c2=C(C#N)C#N)sc%11c3sc%12c%10c4nsnc4c9c8sc7c(CCCCCCCCCCC)c(C=c6c(=O)c5cc(F)c(F)cc5c6=C(C#N)C#N)sc7c8n(CC(CC)CCCC)c9c%10n(CC(CC)CCCC)c%11%12 | ['Y6'] | 10.11 % | 0.74 V | 23.25 mA cm^{-2} | 0.59 | {"power conversion efficiency": {"entity_name": "PCE", "entity_start": 208, "entity_end": 208, "property_value_start": 210, "property_value_end": 211, "property_numeric_value": 10.11, "property_unit": "%", "property_value_descriptor": ""}, "open circuit voltage": {}, "short circuit current": {}, "fill factor": {}, "highest occupied molecular orbital": {}, "lowest unoccupied molecular orbital": {}, "bandgap": {}, "hole mobility": {}, "electron mobility": {}, "external quantum efficiency": {}}
10.1021/acsami.0c11384 |  |  | PTB7-Th | [*]c7cc6c(c1ccc(CC(CC)CCCC)s1)c4sc(c2sc([*])c3sc(C(=O)OCC(CC)CCCC)c(F)c23)cc4c(c5ccc(CC(CC)CCCC)s5)c6s7 | ['PTB7-Th'] | 1 | PC_{71}BM |  | ['PC_{71}BM'] | 8.77 % |  |  |  | {"power conversion efficiency": {"entity_name": "PCE", "entity_start": 213, "entity_end": 213, "property_value_start": 215, "property_value_end": 216, "property_numeric_value": 8.77, "property_unit": "%", "property_value_descriptor": ""}, "open circuit voltage": {}, "short circuit current": {}, "fill factor": {}, "highest occupied molecular orbital": {}, "lowest unoccupied molecular orbital": {}, "bandgap": {}, "hole mobility": {}, "electron mobility": {}, "external quantum efficiency": {}}
10.1021/acsami.0c11384 |  |  | PM6 | [*]c%10ccc(c8sc(c6ccc(c5cc4c(c1cc(F)c(CC(CC)CCCC)s1)c2sc([*])cc2c(c3cc(F)c(CC(CC)CCCC)s3)c4s5)s6)c9c(=O)c7c(CC(CC)CCCC)sc(C(CC)CCCCC)c7c(=O)c89)s%10 | ['PM6'] | 1 | PC_{71}BM |  | ['PC_{71}BM'] | 13.26 % |  |  |  | {"power conversion efficiency": {"entity_name": "PCEs", "entity_start": 277, "entity_end": 277, "property_value_start": 281, "property_value_end": 282, "property_numeric_value": 13.26, "property_unit": "%", "property_value_descriptor": ""}, "open circuit voltage": {}, "short circuit current": {}, "fill factor": {}, "highest occupied molecular orbital": {}, "lowest unoccupied molecular orbital": {}, "bandgap": {}, "hole mobility": {}, "electron mobility": {}, "external quantum efficiency": {}}
10.1021/acsenergylett.0c01010 |  |  | PBDB-T_{0.3} |  | ['PBDB-T_{0.3}'] | 0 | DCNBT-IDT_{0.8} |  | ['DCNBT-IDT_{0.8}'] | 11.87 % |  |  |  | {"power conversion efficiency": {"entity_name": "power conversion efficiency", "entity_start": 142, "entity_end": 144, "property_value_start": 146, "property_value_end": 147, "property_numeric_value": 11.87, "property_unit": "%", "property_value_descriptor": ""}, "open circuit voltage": {}, "short circuit current": {}, "fill factor": {}, "highest occupied molecular orbital": {}, "lowest unoccupied molecular orbital": {}, "bandgap": {}, "hole mobility": {}, "electron mobility": {}, "external quantum efficiency": {}}
10.1021/nn2002695 |  |  | poly(3-hexylthiophene) | [*]c1cc(CCCCCC)c([*])s1 | ['poly(3-hexylthiophene)', 'P3HT'] | 1 | PCBM |  | [] | 2 % |  |  |  | {"power conversion efficiency": {"entity_name": "power conversion efficiencies", "entity_start": 180, "entity_end": 182, "property_value_start": 184, "property_value_end": 185, "property_numeric_value": 2.0, "property_unit": "%", "property_value_descriptor": ""}, "open circuit voltage": {}, "short circuit current": {}, "fill factor": {}, "highest occupied molecular orbital": {}, "lowest unoccupied molecular orbital": {}, "bandgap": {}, "hole mobility": {}, "electron mobility": {}, "external quantum efficiency": {}}
10.1021/nn204675r |  |  | poly(3,4-ethylenedioxythiophene) | C1COc2c(O1)c([*])sc2c4sc([*])c3OCCOc34 | ['poly(3,4-ethylenedioxythiophene)'] | 1 | PCBM |  | [] | 2.3 % |  |  |  | {"power conversion efficiency": {"entity_name": "power conversion efficiencies", "entity_start": 213, "entity_end": 215, "property_value_start": 221, "property_value_end": 222, "property_numeric_value": 2.3, "property_unit": "%", "property_value_descriptor": ""}, "open circuit voltage": {}, "short circuit current": {}, "fill factor": {}, "highest occupied molecular orbital": {}, "lowest unoccupied molecular orbital": {}, "bandgap": {}, "hole mobility": {}, "electron mobility": {}, "external quantum efficiency": {}}
10.1021/nn4001963 |  |  | P3HT | [*]c1cc(CCCCCC)c([*])s1 | ['P3HT'] | 1 | PCBM |  | ['[6,6]-phenyl-C61-butyric acid methyl ester', 'PCBM'] | 3.89 % |  |  |  | {"power conversion efficiency": {"entity_name": "PCE", "entity_start": 188, "entity_end": 188, "property_value_start": 190, "property_value_end": 191, "property_numeric_value": 3.89, "property_unit": "%", "property_value_descriptor": ""}, "open circuit voltage": {}, "short circuit current": {}, "fill factor": {}, "highest occupied molecular orbital": {}, "lowest unoccupied molecular orbital": {}, "bandgap": {}, "hole mobility": {}, "electron mobility": {}, "external quantum efficiency": {}}
10.1021/nn204589u |  |  | poly(thiophene) | c1cc([*])sc1[*] | ['poly(thiophene)'] | 1 | PC_{61}BM |  | ['PC_{61}BM'] | 5.3 % |  |  |  | {"power conversion efficiency": {"entity_name": "PCE", "entity_start": 297, "entity_end": 297, "property_value_start": 302, "property_value_end": 303, "property_numeric_value": 5.3, "property_unit": "%", "property_value_descriptor": ""}, "open circuit voltage": {}, "short circuit current": {}, "fill factor": {}, "highest occupied molecular orbital": {}, "lowest unoccupied molecular orbital": {}, "bandgap": {}, "hole mobility": {}, "electron mobility": {}, "external quantum efficiency": {}}
10.1021/nn500222q |  |  | PCDTBT | [*]c7ccc6c5ccc(c4ccc(c2ccc(c1ccc([*])s1)c3nsnc23)s4)cc5n(C(CCCCCCCC)CCCCCCCC)c6c7 | ['poly[N-9-hepta-decanyl-2,7-carbazole-alt-5,5-(4,7-di-2-thienyl-2,1,3-benzothiadiazole)]', 'PCDTBT', 'PCDTBT'] | 1 | PC_{70}BM |  | ['PC_{70}BM'] | 5.3 % |  |  |  | {"power conversion efficiency": {"entity_name": "power conversion efficiency", "entity_start": 99, "entity_end": 101, "property_value_start": 108, "property_value_end": 109, "property_numeric_value": 5.3, "property_unit": "%", "property_value_descriptor": ""}, "open circuit voltage": {}, "short circuit current": {}, "fill factor": {}, "highest occupied molecular orbital": {}, "lowest unoccupied molecular orbital": {}, "bandgap": {}, "hole mobility": {}, "electron mobility": {}, "external quantum efficiency": {}}
10.1021/acsnano.5b05732 |  |  | poly(3,4-ethylenedioxythiophene) | C1COc2c(O1)c([*])sc2c4sc([*])c3OCCOc34 | ['poly(3,4-ethylenedioxythiophene)'] | 0 | hexacarbonitrile |  | ['hexacarbonitrile'] | 14.14 % |  |  |  | {"power conversion efficiency": {"entity_name": "PCE", "entity_start": 261, "entity_end": 261, "property_value_start": 263, "property_value_end": 264, "property_numeric_value": 14.14, "property_unit": "%", "property_value_descriptor": ""}, "open circuit voltage": {}, "short circuit current": {}, "fill factor": {}, "highest occupied molecular orbital": {}, "lowest unoccupied molecular orbital": {}, "bandgap": {}, "hole mobility": {}, "electron mobility": {}, "external quantum efficiency": {}}
10.1021/acs.chemmater.0c02133 |  |  | PffBT-DPP |  | ['PffBT-DPP'] | 1 | PCBM |  | [] | 9.0 % |  |  |  | {"power conversion efficiency": {"entity_name": "PCE", "entity_start": 130, "entity_end": 130, "property_value_start": 132, "property_value_end": 133, "property_numeric_value": 9.0, "property_unit": "%", "property_value_descriptor": ""}, "open circuit voltage": {}, "short circuit current": {}, "fill factor": {}, "highest occupied molecular orbital": {}, "lowest unoccupied molecular orbital": {}, "bandgap": {"entity_name": "band gap", "entity_start": 69, "entity_end": 70, "property_value_start": 72, "property_value_end": 73, "property_numeric_value": 1.33, "property_unit": "eV", "property_value_descriptor": ""}, "hole mobility": {}, "electron mobility": {}, "external quantum efficiency": {}}
10.1021/acs.chemmater.0c02133 |  |  | [70]PCBM |  | ['[70]PCBM'] | 1 | PCBM |  | [] | 6.8 and 2.0 % |  |  |  | {"power conversion efficiency": {"entity_name": "PCE", "entity_start": 115, "entity_end": 115, "property_value_start": 118, "property_value_end": 121, "property_numeric_value": 4.4, "property_unit": "%", "property_value_descriptor": "and"}, "open circuit voltage": {}, "short circuit current": {}, "fill factor": {}, "highest occupied molecular orbital": {}, "lowest unoccupied molecular orbital": {}, "bandgap": {}, "hole mobility": {}, "electron mobility": {}, "external quantum efficiency": {}}
10.1021/acs.chemmater.0c02133 |  |  | diketopyrrolopyrrole |  | ['diketopyrrolopyrrole', 'DPP'] | 1 | PCBM |  | [] |  |  |  |  | {"power conversion efficiency": {}, "open circuit voltage": {}, "short circuit current": {}, "fill factor": {}, "highest occupied molecular orbital": {}, "lowest unoccupied molecular orbital": {}, "bandgap": {"entity_name": "band gap", "entity_start": 196, "entity_end": 197, "property_value_start": 200, "property_value_end": 201, "property_numeric_value": 1.4, "property_unit": "eV", "property_value_descriptor": ""}, "hole mobility": {}, "electron mobility": {}, "external quantum efficiency": {}}
10.1021/acs.jpcc.0c05914 |  |  | P2F-EHp |  | ['P2F-EHp'] | 0 | BTA3-based |  | ['F', 'BTA3', 'BTA3-based'] | 8.38 % | 1.29 V |  |  | {"power conversion efficiency": {"entity_name": "PCE", "entity_start": 233, "entity_end": 233, "property_value_start": 235, "property_value_end": 236, "property_numeric_value": 8.38, "property_unit": "%", "property_value_descriptor": ""}, "open circuit voltage": {"entity_name": "V_{OC}", "entity_start": 127, "entity_end": 128, "property_value_start": 130, "property_value_end": 131, "property_numeric_value": 1.29, "property_unit": "V", "property_value_descriptor": ""}, "short circuit current": {}, "fill factor": {}, "highest occupied molecular orbital": {}, "lowest unoccupied molecular orbital": {}, "bandgap": {}, "hole mobility": {}, "electron mobility": {}, "external quantum efficiency": {}}
10.1021/acs.jpcc.0c05914 |  |  | P2F-EHp |  | ['P2F-EHp'] | 0 | F-BTA3 |  | ['F-BTA3'] |  | 1.2 V |  |  | {"power conversion efficiency": {}, "open circuit voltage": {"entity_name": "V_{OC}", "entity_start": 256, "entity_end": 257, "property_value_start": 259, "property_value_end": 260, "property_numeric_value": 1.2, "property_unit": "V", "property_value_descriptor": ""}, "short circuit current": {}, "fill factor": {}, "highest occupied molecular orbital": {}, "lowest unoccupied molecular orbital": {}, "bandgap": {}, "hole mobility": {}, "electron mobility": {}, "external quantum efficiency": {}}
10.1063/1.4935870 |  |  | PBPT-12 |  | ['PBPT-12'] | 0 | N2200 | [*]c6ccc(c5ccc(c1cc3c(=O)n(CC(CCCCCCCC)CCCCCCCCCC)c(=O)c4c([*])cc2c(=O)n(CC(CCCCCCCC)CCCCCCCCCC)c(=O)c1c2c34)s5)s6 | ["Poly{[N,N'-bis(2-octyldodecyl)-naphthalene-1,4,5,8-bis(dicarboximide)-2,6-diyl]-alt-5,5'-(2,2'-bithiophene)}(P(NDI2OD-T2))", 'N2200'] | 4.25 % |  |  |  | {"power conversion efficiency": {"entity_name": "PCEs", "entity_start": 117, "entity_end": 117, "property_value_start": 122, "property_value_end": 123, "property_numeric_value": 4.25, "property_unit": "%", "property_value_descriptor": ""}, "open circuit voltage": {}, "short circuit current": {}, "fill factor": {}, "highest occupied molecular orbital": {}, "lowest unoccupied molecular orbital": {}, "bandgap": {}, "hole mobility": {}, "electron mobility": {}, "external quantum efficiency": {}}
10.1063/1.4907986 |  |  | poly(3-hexylthiophene) | [*]c1cc(CCCCCC)c([*])s1 | ['poly(3-hexylthiophene)', 'P3HT'] | 1 | PC_{61}BM |  | ['PC_{61}BM'] | ~10 % |  |  |  | {"power conversion efficiency": {"entity_name": "PCE", "entity_start": 4, "entity_end": 4, "property_value_start": 18, "property_value_end": 19, "property_numeric_value": 10.0, "property_unit": "%", "property_value_descriptor": "~"}, "open circuit voltage": {}, "short circuit current": {}, "fill factor": {}, "highest occupied molecular orbital": {}, "lowest unoccupied molecular orbital": {}, "bandgap": {}, "hole mobility": {}, "electron mobility": {}, "external quantum efficiency": {}}
10.1063/1.4937553 |  |  | PCDTBT | [*]c7ccc6c5ccc(c4ccc(c2ccc(c1ccc([*])s1)c3nsnc23)s4)cc5n(C(CCCCCCCC)CCCCCCCC)c6c7 | ['PCDTBT'] | 1 | PC_{71}BM |  | ['PC_{71}BM'] | 3.7 % |  |  |  | {"power conversion efficiency": {"entity_name": "power conversion efficiency", "entity_start": 51, "entity_end": 53, "property_value_start": 55, "property_value_end": 56, "property_numeric_value": 3.7, "property_unit": "%", "property_value_descriptor": ""}, "open circuit voltage": {}, "short circuit current": {}, "fill factor": {}, "highest occupied molecular orbital": {}, "lowest unoccupied molecular orbital": {}, "bandgap": {}, "hole mobility": {}, "electron mobility": {}, "external quantum efficiency": {}}
10.1063/1.3499299 |  |  | poly(3-hexylthiophene) | [*]c1cc(CCCCCC)c([*])s1 | ['poly(3-hexylthiophene)'] | 0 | phenyl- C61 -butyric acid methyl ester |  | ['phenyl- C61 -butyric acid methyl ester'] | 1.8 % |  |  |  | {"power conversion efficiency": {"entity_name": "power conversion efficiency", "entity_start": 106, "entity_end": 108, "property_value_start": 110, "property_value_end": 111, "property_numeric_value": 1.8, "property_unit": "%", "property_value_descriptor": ""}, "open circuit voltage": {}, "short circuit current": {}, "fill factor": {}, "highest occupied molecular orbital": {}, "lowest unoccupied molecular orbital": {}, "bandgap": {}, "hole mobility": {}, "electron mobility": {}, "external quantum efficiency": {}}
10.1063/1.2945796 |  |  | APFO-3 |  | ['APFO-3'] | 1 | PCBM |  | ['PCBM'] | 2.2 % |  |  |  | {"power conversion efficiency": {"entity_name": "PCE", "entity_start": 75, "entity_end": 75, "property_value_start": 87, "property_value_end": 88, "property_numeric_value": 2.2, "property_unit": "%", "property_value_descriptor": ""}, "open circuit voltage": {}, "short circuit current": {}, "fill factor": {}, "highest occupied molecular orbital": {}, "lowest unoccupied molecular orbital": {}, "bandgap": {}, "hole mobility": {}, "electron mobility": {}, "external quantum efficiency": {}}
10.1063/1.4893787 |  |  | poly[[9-(1-octylnonyl)-9H-carbazole-2,7-diyl]-2,5-thiophenediyl-2,1,3-benzothiadiazole-4,7-diyl-2,5-thiophenediyl] | [*]c7ccc6c5ccc(c4ccc(c2ccc(c1ccc([*])s1)c3nsnc23)s4)cc5n(C(CCCCCCCC)CCCCCCCC)c6c7 | ['poly[[9-(1-octylnonyl)-9H-carbazole-2,7-diyl]-2,5-thiophenediyl-2,1,3-benzothiadiazole-4,7-diyl-2,5-thiophenediyl]'] | 1 | PC_{70}BM |  | ['PC_{70}BM'] | ~5 % |  |  |  | {"power conversion efficiency": {"entity_name": "PCE", "entity_start": 66, "entity_end": 66, "property_value_start": 69, "property_value_end": 70, "property_numeric_value": 5.0, "property_unit": "%", "property_value_descriptor": "~"}, "open circuit voltage": {}, "short circuit current": {}, "fill factor": {}, "highest occupied molecular orbital": {}, "lowest unoccupied molecular orbital": {}, "bandgap": {}, "hole mobility": {}, "electron mobility": {}, "external quantum efficiency": {}}
10.1063/1.2918983 |  |  | poly(3-hexylthiophene) | [*]c1cc(CCCCCC)c([*])s1 | ['poly(3-hexylthiophene)'] | 0 | [6,6]-phenyl C61 butyric acid methyl ester |  | ['[6,6]-phenyl C61 butyric acid methyl ester'] | 4.2 % | 0.59V |  | 63 % | {"power conversion efficiency": {"entity_name": "power conversion efficiency", "entity_start": 41, "entity_end": 43, "property_value_start": 52, "property_value_end": 53, "property_numeric_value": 4.2, "property_unit": "%", "property_value_descriptor": ""}, "open circuit voltage": {"entity_name": "open-circuit voltage", "entity_start": 65, "entity_end": 68, "property_value_start": 70, "property_value_end": 70, "property_numeric_value": 0.59, "property_unit": "V", "property_value_descriptor": ""}, "short circuit current": {}, "fill factor": {"entity_name": "fill factor", "entity_start": 73, "entity_end": 74, "property_value_start": 76, "property_value_end": 77, "property_numeric_value": 63.0, "property_unit": "%", "property_value_descriptor": ""}, "highest occupied molecular orbital": {}, "lowest unoccupied molecular orbital": {}, "bandgap": {}, "hole mobility": {}, "electron mobility": {}, "external quantum efficiency": {}}
10.1063/1.3687911 |  |  | poly[4,8-bis(1-pentylhexyloxy)benzo[1,2-b:4,5-b']dithiophene-2,6-diyl-alt-2,1,3-benzoxadiazole-4,7-diyl |  | ["poly[4,8-bis(1-pentylhexyloxy)benzo[1,2-b:4,5-b']dithiophene-2,6-diyl-alt-2,1,3-benzoxadiazole-4,7-diyl"] | 1 | [6,6]-phenyl-C61-butyric acid methyl ester |  | [] | 5.8 % |  |  |  | {"power conversion efficiency": {"entity_name": "power conversion efficiency", "entity_start": 93, "entity_end": 95, "property_value_start": 97, "property_value_end": 98, "property_numeric_value": 5.8, "property_unit": "%", "property_value_descriptor": ""}, "open circuit voltage": {}, "short circuit current": {}, "fill factor": {}, "highest occupied molecular orbital": {}, "lowest unoccupied molecular orbital": {}, "bandgap": {}, "hole mobility": {}, "electron mobility": {}, "external quantum efficiency": {}}
10.1063/1.4737877 |  |  | P3HT | [*]c1cc(CCCCCC)c([*])s1 | ['poly(3-hexylthiophene)', 'P3HT'] | 1 | indene-C_{60} |  | [] | 5.12 % | 0.886 V | 8.21 mA/cm^{2} | 70.4 % | {"power conversion efficiency": {"entity_name": "PCE", "entity_start": 81, "entity_end": 81, "property_value_start": 83, "property_value_end": 84, "property_numeric_value": 5.12, "property_unit": "%", "property_value_descriptor": ""}, "open circuit voltage": {"entity_name": "V_{oc}", "entity_start": 96, "entity_end": 98, "property_value_start": 100, "property_value_end": 101, "property_numeric_value": 0.886, "property_unit": "V", "property_value_descriptor": ""}, "short circuit current": {"entity_name": "J_{sc}", "entity_start": 109, "entity_end": 111, "property_value_start": 113, "property_value_end": 117, "property_numeric_value": 8.21, "property_unit": "mA/cm^{2}", "property_value_descriptor": ""}, "fill factor": {"entity_name": "fill factor", "entity_start": 120, "entity_end": 121, "property_value_start": 123, "property_value_end": 124, "property_numeric_value": 70.4, "property_unit": "%", "property_value_descriptor": ""}, "highest occupied molecular orbital": {}, "lowest unoccupied molecular orbital": {}, "bandgap": {}, "hole mobility": {}, "electron mobility": {}, "external quantum efficiency": {}}
10.1063/1.4913467 |  |  | PTB7 | [*]c5cc4c(OCC(CC)CCCC)c3sc(c1sc([*])c2c(F)c(C(=O)OCC(CC)CCCC)sc12)cc3c(OCC(CC)CCCC)c4s5 | ['PTB7'] | 1 | PC_{71}BM |  | ['PC_{71}BM'] | 9.4 % |  |  |  | {"power conversion efficiency": {"entity_name": "PCE", "entity_start": 107, "entity_end": 107, "property_value_start": 110, "property_value_end": 111, "property_numeric_value": 9.4, "property_unit": "%", "property_value_descriptor": ""}, "open circuit voltage": {}, "short circuit current": {}, "fill factor": {}, "highest occupied molecular orbital": {}, "lowest unoccupied molecular orbital": {}, "bandgap": {}, "hole mobility": {}, "electron mobility": {}, "external quantum efficiency": {}}
10.1063/1.4913467 |  |  | PCE-10 |  | ['PCE-10'] | 1 | PC_{71}BM |  | ['PC_{71}BM'] | 7.48 % |  |  |  | {"power conversion efficiency": {"entity_name": "PCE", "entity_start": 72, "entity_end": 72, "property_value_start": 91, "property_value_end": 92, "property_numeric_value": 7.48, "property_unit": "%", "property_value_descriptor": ""}, "open circuit voltage": {}, "short circuit current": {}, "fill factor": {}, "highest occupied molecular orbital": {}, "lowest unoccupied molecular orbital": {}, "bandgap": {}, "hole mobility": {}, "electron mobility": {}, "external quantum efficiency": {}}
10.1063/1.4761998 |  |  | poly(3-hexylthiophene) | [*]c1cc(CCCCCC)c([*])s1 | ['poly(3-hexylthiophene)'] | 1 | PCBM |  | ['PCBM'] | 3.09 % |  |  |  | {"power conversion efficiency": {"entity_name": "power conversion efficiencies", "entity_start": 107, "entity_end": 109, "property_value_start": 117, "property_value_end": 118, "property_numeric_value": 3.09, "property_unit": "%", "property_value_descriptor": ""}, "open circuit voltage": {}, "short circuit current": {}, "fill factor": {}, "highest occupied molecular orbital": {}, "lowest unoccupied molecular orbital": {}, "bandgap": {}, "hole mobility": {}, "electron mobility": {}, "external quantum efficiency": {}}
10.1063/1.4816786 |  |  | PTB7 | [*]c5cc4c(OCC(CC)CCCC)c3sc(c1sc([*])c2c(F)c(C(=O)OCC(CC)CCCC)sc12)cc3c(OCC(CC)CCCC)c4s5 | ["poly[[4,8-bis[(2-ethylhexyl)oxy] benzo [1,2-b:4,5-b'] dithiophene-2,6-diyl][3-fluoro-2-[(2-ethylhexyl)carbonyl]thieno[3,4-b]thiophenediyl]]", 'PTB7'] | 1 | PC_{70}BM |  | ['PC_{70}BM'] | 6.57 % |  |  |  | {"power conversion efficiency": {"entity_name": "power conversion efficiency", "entity_start": 125, "entity_end": 127, "property_value_start": 135, "property_value_end": 136, "property_numeric_value": 6.57, "property_unit": "%", "property_value_descriptor": ""}, "open circuit voltage": {}, "short circuit current": {}, "fill factor": {}, "highest occupied molecular orbital": {}, "lowest unoccupied molecular orbital": {}, "bandgap": {}, "hole mobility": {}, "electron mobility": {}, "external quantum efficiency": {}}
10.1063/1.1787158 |  |  | poly[2-methoxy-5-(3',7'-dimethyloctyloxy)-1,4-phenylene vinylene] |  | ["poly[2-methoxy-5-(3',7'-dimethyloctyloxy)-1,4-phenylene vinylene]"] | 0 | [6,6]-phenyl- C61 -butyric acid methyl ester |  | ['[6,6]-phenyl- C61 -butyric acid methyl ester'] | 3 % |  |  |  | {"power conversion efficiency": {"entity_name": "white-light power conversion efficiency", "entity_start": 32, "entity_end": 37, "property_value_start": 39, "property_value_end": 40, "property_numeric_value": 3.0, "property_unit": "%", "property_value_descriptor": ""}, "open circuit voltage": {}, "short circuit current": {}, "fill factor": {}, "highest occupied molecular orbital": {}, "lowest unoccupied molecular orbital": {}, "bandgap": {}, "hole mobility": {}, "electron mobility": {}, "external quantum efficiency": {}}
10.1063/1.4885216 |  |  | poly(3-hexylthiophene) | [*]c1cc(CCCCCC)c([*])s1 | ['poly(3-hexylthiophene)'] | 0 | [6,6]-phenyl - |  | ['[6,6]-phenyl -'] | 2.8 % |  | 8.0 mA/cm^{2} |  | {"power conversion efficiency": {"entity_name": "power conversion efficiency", "entity_start": 77, "entity_end": 79, "property_value_start": 85, "property_value_end": 86, "property_numeric_value": 2.8, "property_unit": "%", "property_value_descriptor": ""}, "open circuit voltage": {}, "short circuit current": {"entity_name": "short circuit current density", "entity_start": 59, "entity_end": 62, "property_value_start": 70, "property_value_end": 74, "property_numeric_value": 8.0, "property_unit": "mA/cm^{2}", "property_value_descriptor": ""}, "fill factor": {}, "highest occupied molecular orbital": {}, "lowest unoccupied molecular orbital": {}, "bandgap": {}, "hole mobility": {}, "electron mobility": {}, "external quantum efficiency": {}}
10.1063/1.1929875 |  |  | poly(3-hexylthiophene) | [*]c1cc(CCCCCC)c([*])s1 | ['poly(3-hexylthiophene)'] | 1 | PCBM |  | ['PCBM'] | 3.4 % |  |  |  | {"power conversion efficiency": {"entity_name": "white light power conversion efficiency", "entity_start": 109, "entity_end": 113, "property_value_start": 121, "property_value_end": 122, "property_numeric_value": 3.4, "property_unit": "%", "property_value_descriptor": ""}, "open circuit voltage": {}, "short circuit current": {}, "fill factor": {}, "highest occupied molecular orbital": {}, "lowest unoccupied molecular orbital": {}, "bandgap": {}, "hole mobility": {}, "electron mobility": {}, "external quantum efficiency": {}}
10.1063/1.4928664 |  |  | PBDTTT-CT |  | [] | 0 | poly{[N,N'-bis(2-octyldodecyl)-naphthalene-1,4,5,8-bis(dicarboximide)-2,6-diyl]-alt-5,5'-(2,2'-bithiophene)} | [*]c6ccc(c5ccc(c1cc3c(=O)n(CC(CCCCCCCC)CCCCCCCCCC)c(=O)c4c([*])cc2c(=O)n(CC(CCCCCCCC)CCCCCCCCCC)c(=O)c1c2c34)s5)s6 | ["poly{[N,N'-bis(2-octyldodecyl)-naphthalene-1,4,5,8-bis(dicarboximide)-2,6-diyl]-alt-5,5'-(2,2'-bithiophene)}", 'P(NDI2OD-T2)'] | 3.7 % |  |  |  | {"power conversion efficiency": {"entity_name": "power conversion efficiency", "entity_start": 53, "entity_end": 55, "property_value_start": 57, "property_value_end": 58, "property_numeric_value": 3.7, "property_unit": "%", "property_value_descriptor": ""}, "open circuit voltage": {}, "short circuit current": {}, "fill factor": {}, "highest occupied molecular orbital": {}, "lowest unoccupied molecular orbital": {}, "bandgap": {}, "hole mobility": {}, "electron mobility": {}, "external quantum efficiency": {}}
10.1063/1.4933270 |  |  | P3HT | [*]c1cc(CCCCCC)c([*])s1 | ['P3HT'] | 1 | PCBM |  | ['PCBM'] | 3.83 % |  |  |  | {"power conversion efficiency": {"entity_name": "power conversion efficiency", "entity_start": 176, "entity_end": 178, "property_value_start": 180, "property_value_end": 181, "property_numeric_value": 3.83, "property_unit": "%", "property_value_descriptor": ""}, "open circuit voltage": {}, "short circuit current": {}, "fill factor": {}, "highest occupied molecular orbital": {}, "lowest unoccupied molecular orbital": {}, "bandgap": {}, "hole mobility": {}, "electron mobility": {}, "external quantum efficiency": {}}
10.1063/1.2962986 |  |  | poly(3-hexylthiophene-2,5-diyl) | [*]c1cc(CCCCCC)c([*])s1 | ['poly(3-hexylthiophene-2,5-diyl)'] | 1 | PCBM |  | ['PCBM'] | 4.13 % |  |  |  | {"power conversion efficiency": {"entity_name": "power conversion efficiency", "entity_start": 132, "entity_end": 134, "property_value_start": 138, "property_value_end": 139, "property_numeric_value": 4.13, "property_unit": "%", "property_value_descriptor": ""}, "open circuit voltage": {}, "short circuit current": {}, "fill factor": {}, "highest occupied molecular orbital": {}, "lowest unoccupied molecular orbital": {}, "bandgap": {}, "hole mobility": {}, "electron mobility": {}, "external quantum efficiency": {}}
10.1063/1.3134490 |  |  | poly[3-(10- n -octyl-3-phenothiazine-vinylene)thiophene-co-2,5-thiophene] |  | ['poly[3-(10- n -octyl-3-phenothiazine-vinylene)thiophene-co-2,5-thiophene]'] | 0 | poly[1,4-dioctyloxyl- p -2,5-dicyanophenylenevinylene] |  | ['poly[1,4-dioctyloxyl- p -2,5-dicyanophenylenevinylene]'] | 0.8 % |  |  |  | {"power conversion efficiency": {"entity_name": "power conversion efficiency", "entity_start": 55, "entity_end": 57, "property_value_start": 67, "property_value_end": 68, "property_numeric_value": 0.8, "property_unit": "%", "property_value_descriptor": ""}, "open circuit voltage": {}, "short circuit current": {}, "fill factor": {}, "highest occupied molecular orbital": {}, "lowest unoccupied molecular orbital": {}, "bandgap": {}, "hole mobility": {}, "electron mobility": {}, "external quantum efficiency": {}}
10.1063/1.3202393 |  |  | poly[2,7-(9,9-dioctylfluorene)-alt-5,5-(5',8'-di-2-thienyl- 2',3'-diphenylquinoxaline)] |  | ["poly[2,7-(9,9-dioctylfluorene)-alt-5,5-(5',8'-di-2-thienyl- 2',3'-diphenylquinoxaline)]", 'N-P7'] | 0 | C71 |  | [] |  |  |  |  | {"power conversion efficiency": {}, "open circuit voltage": {}, "short circuit current": {}, "fill factor": {}, "highest occupied molecular orbital": {"entity_name": "highest occupied molecular orbital level", "entity_start": 49, "entity_end": 53, "property_value_start": 59, "property_value_end": 62, "property_numeric_value": -1.71, "property_unit": "eV", "property_value_descriptor": "and"}, "lowest unoccupied molecular orbital": {}, "bandgap": {}, "hole mobility": {}, "electron mobility": {}, "external quantum efficiency": {}}
10.1063/1.3242006 |  |  | P3HT | [*]c1cc(CCCCCC)c([*])s1 | ['poly(3-hexylthiophene)', 'P3HT'] | 1 | PCBM |  | ['[6,6]-phenyl C61 butyric acid methyl ester', 'PCBM'] | 5.05 % |  |  |  | {"power conversion efficiency": {"entity_name": "power conversion efficiency", "entity_start": 122, "entity_end": 124, "property_value_start": 129, "property_value_end": 130, "property_numeric_value": 5.05, "property_unit": "%", "property_value_descriptor": ""}, "open circuit voltage": {}, "short circuit current": {}, "fill factor": {}, "highest occupied molecular orbital": {}, "lowest unoccupied molecular orbital": {}, "bandgap": {}, "hole mobility": {}, "electron mobility": {}, "external quantum efficiency": {}}
10.1063/1.3250176 |  |  | poly(3-hexylthiophene) | [*]c1cc(CCCCCC)c([*])s1 | ['poly(3-hexylthiophene)', 'P3HT'] | 1 | PCBM |  | ['PCBM'] | 3.55 % |  |  |  | {"power conversion efficiency": {"entity_name": "power conversion efficiency", "entity_start": 114, "entity_end": 116, "property_value_start": 119, "property_value_end": 120, "property_numeric_value": 3.55, "property_unit": "%", "property_value_descriptor": ""}, "open circuit voltage": {}, "short circuit current": {}, "fill factor": {}, "highest occupied molecular orbital": {}, "lowest unoccupied molecular orbital": {}, "bandgap": {}, "hole mobility": {}, "electron mobility": {}, "external quantum efficiency": {}}
10.1063/1.3254234 |  |  | poly(2,5-bis(3'-dodecyl- 2,2'-bithiophen-5-yl)-3,6-dimethylthieno [3,2- b] thiophene) |  | ["poly(2,5-bis(3'-dodecyl- 2,2'-bithiophen-5-yl)-3,6-dimethylthieno [3,2- b] thiophene)"] | 0 | [6,6]-phenyl- C61 -butric acid methyl ester |  | ['[6,6]-phenyl- C61 -butric acid methyl ester'] | 2.32 % |  |  |  | {"power conversion efficiency": {"entity_name": "PCE", "entity_start": 40, "entity_end": 40, "property_value_start": 47, "property_value_end": 48, "property_numeric_value": 2.32, "property_unit": "%", "property_value_descriptor": ""}, "open circuit voltage": {}, "short circuit current": {}, "fill factor": {}, "highest occupied molecular orbital": {}, "lowest unoccupied molecular orbital": {}, "bandgap": {}, "hole mobility": {}, "electron mobility": {}, "external quantum efficiency": {}}
10.1063/1.3601474 |  |  | poly [N -heptadecanyl-2,7-carbazole-alt-5,5-(4',7'-di-2-thienyl- 2',1',3'-benzothiadiazole)] | [*]c7ccc6c5ccc(c4ccc(c2ccc(c1ccc([*])s1)c3nsnc23)s4)cc5n(C(CCCCCCCC)CCCCCCCC)c6c7 | ["poly [N -heptadecanyl-2,7-carbazole-alt-5,5-(4',7'-di-2-thienyl- 2',1',3'-benzothiadiazole)]", 'PCDTBT'] | 1 | PC71BM |  | ['PC71BM'] | 7.1 % |  |  |  | {"power conversion efficiency": {"entity_name": "power conversion efficiency", "entity_start": 112, "entity_end": 114, "property_value_start": 120, "property_value_end": 121, "property_numeric_value": 7.1, "property_unit": "%", "property_value_descriptor": ""}, "open circuit voltage": {}, "short circuit current": {}, "fill factor": {}, "highest occupied molecular orbital": {}, "lowest unoccupied molecular orbital": {}, "bandgap": {}, "hole mobility": {}, "electron mobility": {}, "external quantum efficiency": {}}
10.1063/1.4818525 |  |  | PSS | O=S(=O)(O)c1ccc(C(C[*])[*])cc1 | ['PSS'] | 1 | C_{60} |  | [] | 3.66 % |  |  |  | {"power conversion efficiency": {"entity_name": "power conversion efficiency", "entity_start": 120, "entity_end": 122, "property_value_start": 124, "property_value_end": 125, "property_numeric_value": 3.66, "property_unit": "%", "property_value_descriptor": ""}, "open circuit voltage": {}, "short circuit current": {}, "fill factor": {}, "highest occupied molecular orbital": {}, "lowest unoccupied molecular orbital": {}, "bandgap": {}, "hole mobility": {}, "electron mobility": {}, "external quantum efficiency": {}}
10.1063/1.3646547 |  |  | poly(3-hexylthiopene) | [*]c1cc(CCCCCC)c([*])s1 | ['poly(3-hexylthiopene)', 'P3HT'] | 1 | PCBM |  | ['[6,6]-phenyl-C_{61}-butyric acid methyl ester', 'PCBM'] | 3.7 % |  |  |  | {"power conversion efficiency": {"entity_name": "power conversion efficiency", "entity_start": 83, "entity_end": 85, "property_value_start": 87, "property_value_end": 88, "property_numeric_value": 3.7, "property_unit": "%", "property_value_descriptor": ""}, "open circuit voltage": {}, "short circuit current": {}, "fill factor": {}, "highest occupied molecular orbital": {}, "lowest unoccupied molecular orbital": {}, "bandgap": {}, "hole mobility": {}, "electron mobility": {}, "external quantum efficiency": {}}
10.1063/1.3554381 |  |  | poly(3-hexylthiophene) |  | ['poly(3-hexylthiophene) '] | 1 | PCBM |  | [] | 2.15 % | 0.55V |  | 0.44 | {"power conversion efficiency": {"entity_name": "power conversion efficiency", "entity_start": 93, "entity_end": 95, "property_value_start": 97, "property_value_end": 98, "property_numeric_value": 2.15, "property_unit": "%", "property_value_descriptor": ""}, "open circuit voltage": {"entity_name": "open-circuit voltage", "entity_start": 113, "entity_end": 116, "property_value_start": 118, "property_value_end": 118, "property_numeric_value": 0.55, "property_unit": "V", "property_value_descriptor": ""}, "short circuit current": {}, "fill factor": {"entity_name": "fill factor", "entity_start": 122, "entity_end": 123, "property_value_start": 125, "property_value_end": 125, "property_numeric_value": 44.0, "property_unit": "%", "property_value_descriptor": ""}, "highest occupied molecular orbital": {}, "lowest unoccupied molecular orbital": {}, "bandgap": {}, "hole mobility": {}, "electron mobility": {}, "external quantum efficiency": {}}
10.1063/1.2711657 |  |  | P3HT | [*]c1cc(CCCCCC)c([*])s1 | ['P3HT', 'P3HT):1-(3-methoxycarbonyl)-propyl-1-phenyl-(6,6) C6'] | 1 | PCBM |  | ['PCBM'] | 1.7 % |  |  |  | {"power conversion efficiency": {"entity_name": "PCE", "entity_start": 117, "entity_end": 117, "property_value_start": 119, "property_value_end": 120, "property_numeric_value": 1.7, "property_unit": "%", "property_value_descriptor": ""}, "open circuit voltage": {}, "short circuit current": {}, "fill factor": {}, "highest occupied molecular orbital": {}, "lowest unoccupied molecular orbital": {}, "bandgap": {}, "hole mobility": {}, "electron mobility": {}, "external quantum efficiency": {}}
10.1063/1.1825070 |  |  | APFO-Green1 |  | ['APFO-Green1'] | 0 | APFO-Green1; - trifluoromethylphenyl)- 1'-(4-nitrophenyl)pyrazolino[60]fulleren |  | [] | 0.3 % | 0.54V |  |  | {"power conversion efficiency": {"entity_name": "power conversion efficiency", "entity_start": 135, "entity_end": 137, "property_value_start": 139, "property_value_end": 140, "property_numeric_value": 0.3, "property_unit": "%", "property_value_descriptor": ""}, "open circuit voltage": {"entity_name": "open-circuit voltage", "entity_start": 127, "entity_end": 130, "property_value_start": 132, "property_value_end": 132, "property_numeric_value": 0.54, "property_unit": "V", "property_value_descriptor": ""}, "short circuit current": {}, "fill factor": {}, "highest occupied molecular orbital": {}, "lowest unoccupied molecular orbital": {}, "bandgap": {}, "hole mobility": {}, "electron mobility": {}, "external quantum efficiency": {"entity_name": "external quantum efficiency", "entity_start": 90, "entity_end": 92, "property_value_start": 103, "property_value_end": 104, "property_numeric_value": 7.0, "property_unit": "%", "property_value_descriptor": ""}}
10.1063/1.3600665 |  |  | P3HT | [*]c1cc(CCCCCC)c([*])s1 | ['poly(3-hexylthiophene)', 'P3HT'] | 1 | PCBM |  | [] | 3.39 % |  |  |  | {"power conversion efficiency": {"entity_name": "PCE", "entity_start": 97, "entity_end": 97, "property_value_start": 99, "property_value_end": 100, "property_numeric_value": 3.39, "property_unit": "%", "property_value_descriptor": ""}, "open circuit voltage": {}, "short circuit current": {}, "fill factor": {}, "highest occupied molecular orbital": {}, "lowest unoccupied molecular orbital": {}, "bandgap": {}, "hole mobility": {}, "electron mobility": {}, "external quantum efficiency": {}}
10.1063/1.2181635 |  |  | poly(3-hexylthiophene) | [*]c1cc(CCCCCC)c([*])s1 | ['poly(3-hexylthiophene)'] | 1 | PCBM |  | ['PCBM'] | 11 % |  |  |  | {"power conversion efficiency": {"entity_name": "power conversion efficiencies", "entity_start": 110, "entity_end": 112, "property_value_start": 114, "property_value_end": 115, "property_numeric_value": 11.0, "property_unit": "%", "property_value_descriptor": ""}, "open circuit voltage": {}, "short circuit current": {}, "fill factor": {}, "highest occupied molecular orbital": {}, "lowest unoccupied molecular orbital": {}, "bandgap": {}, "hole mobility": {}, "electron mobility": {}, "external quantum efficiency": {}}
10.1063/1.4719201 |  |  | poly(3-hexylthiophene) | [*]c1cc(CCCCCC)c([*])s1 | ['poly(3-hexylthiophene)'] | 0 | [6-6]-phenyl C_{61} butryric acid |  | ['[6-6]-phenyl C_{61} butryric acid'] | 4.17 % |  |  |  | {"power conversion efficiency": {"entity_name": "power conversion efficiency", "entity_start": 75, "entity_end": 77, "property_value_start": 79, "property_value_end": 80, "property_numeric_value": 4.17, "property_unit": "%", "property_value_descriptor": ""}, "open circuit voltage": {}, "short circuit current": {}, "fill factor": {}, "highest occupied molecular orbital": {}, "lowest unoccupied molecular orbital": {}, "bandgap": {}, "hole mobility": {}, "electron mobility": {}, "external quantum efficiency": {}}
10.1063/1.3374406 |  |  | P3HT | [*]c1cc(CCCCCC)c([*])s1 | ['P3HT'] | 1 | PCBM |  | ['PCBM'] | 4.3 % |  |  |  | {"power conversion efficiency": {"entity_name": "power conversion efficiency", "entity_start": 89, "entity_end": 91, "property_value_start": 93, "property_value_end": 94, "property_numeric_value": 4.3, "property_unit": "%", "property_value_descriptor": ""}, "open circuit voltage": {}, "short circuit current": {}, "fill factor": {}, "highest occupied molecular orbital": {}, "lowest unoccupied molecular orbital": {}, "bandgap": {}, "hole mobility": {}, "electron mobility": {}, "external quantum efficiency": {}}
10.1063/1.3039076 |  |  | poly(3-hexylthiophene) |  | ['poly(3-hexylthiophene) '] | 0 | (6,6)-phenyl C61 butyric acid methyl ester |  | ['(6,6)-phenyl C61 butyric acid methyl ester'] | 3.09 % |  |  |  | {"power conversion efficiency": {"entity_name": "Power conversion efficiency", "entity_start": 134, "entity_end": 136, "property_value_start": 138, "property_value_end": 139, "property_numeric_value": 3.09, "property_unit": "%", "property_value_descriptor": ""}, "open circuit voltage": {}, "short circuit current": {}, "fill factor": {}, "highest occupied molecular orbital": {}, "lowest unoccupied molecular orbital": {}, "bandgap": {}, "hole mobility": {}, "electron mobility": {}, "external quantum efficiency": {}}
10.1063/1.4818726 |  |  | mix-PCBM |  | ['mix-PCBM'] | 1 | PCBM |  | [] | 3.34 % | 0.63 V | 8.55 mA/cm^{2} |  | {"power conversion efficiency": {"entity_name": "PCE", "entity_start": 66, "entity_end": 66, "property_value_start": 69, "property_value_end": 70, "property_numeric_value": 3.34, "property_unit": "%", "property_value_descriptor": ""}, "open circuit voltage": {"entity_name": "open-circuit voltage", "entity_start": 72, "entity_end": 75, "property_value_start": 77, "property_value_end": 78, "property_numeric_value": 0.63, "property_unit": "V", "property_value_descriptor": ""}, "short circuit current": {"entity_name": "short-circuit current density", "entity_start": 80, "entity_end": 84, "property_value_start": 86, "property_value_end": 90, "property_numeric_value": 8.55, "property_unit": "mA/cm^{2}", "property_value_descriptor": ""}, "fill factor": {}, "highest occupied molecular orbital": {}, "lowest unoccupied molecular orbital": {}, "bandgap": {}, "hole mobility": {}, "electron mobility": {}, "external quantum efficiency": {}}
10.1063/1.4818726 |  |  | poly(3-hexylthiophene) | [*]c1cc(CCCCCC)c([*])s1 | ['poly(3-hexylthiophene)', 'P3HT'] | 1 | PCBM |  | [] |  |  |  | 0.60 | {"power conversion efficiency": {}, "open circuit voltage": {}, "short circuit current": {}, "fill factor": {"entity_name": "fill factor", "entity_start": 93, "entity_end": 94, "property_value_start": 96, "property_value_end": 96, "property_numeric_value": 60.0, "property_unit": "%", "property_value_descriptor": ""}, "highest occupied molecular orbital": {}, "lowest unoccupied molecular orbital": {}, "bandgap": {}, "hole mobility": {}, "electron mobility": {}, "external quantum efficiency": {}}
10.1063/1.4818726 |  |  |  |  | [] | 1 | PCBM |  | [] | 3.27 % |  |  |  | {"power conversion efficiency": {"entity_name": "PCE", "entity_start": 108, "entity_end": 108, "property_value_start": 110, "property_value_end": 111, "property_numeric_value": 3.27, "property_unit": "%", "property_value_descriptor": ""}, "open circuit voltage": {}, "short circuit current": {}, "fill factor": {}, "highest occupied molecular orbital": {}, "lowest unoccupied molecular orbital": {}, "bandgap": {}, "hole mobility": {}, "electron mobility": {}, "external quantum efficiency": {}}
10.1063/1.3662839 |  |  | poly(3-hexylthiophene) | [*]c1cc(CCCCCC)c([*])s1 | ['poly(3-hexylthiophene)', 'P3HT'] | 0 | P3HT | [*]c1cc(CCCCCC)c([*])s1 | ['poly(3-hexylthiophene)', 'P3HT'] | 0.80 % |  |  |  | {"power conversion efficiency": {"entity_name": "power conversion efficiency", "entity_start": 69, "entity_end": 71, "property_value_start": 77, "property_value_end": 78, "property_numeric_value": 0.8, "property_unit": "%", "property_value_descriptor": ""}, "open circuit voltage": {}, "short circuit current": {}, "fill factor": {}, "highest occupied molecular orbital": {}, "lowest unoccupied molecular orbital": {}, "bandgap": {}, "hole mobility": {}, "electron mobility": {}, "external quantum efficiency": {}}
10.1063/1.2132065 |  |  | poly(hexyl)thiophene-[6-6]phenyl- C61 -butyric acid methyl ester |  | ['poly(hexyl)thiophene-[6-6]phenyl- C61 -butyric acid methyl ester', 'P3HT-PCBM'] | 1 | PCBM |  | [] | 1 % |  |  | 0.3 | {"power conversion efficiency": {"entity_name": "power conversion efficiency", "entity_start": 43, "entity_end": 45, "property_value_start": 47, "property_value_end": 48, "property_numeric_value": 1.0, "property_unit": "%", "property_value_descriptor": ""}, "open circuit voltage": {}, "short circuit current": {}, "fill factor": {"entity_name": "fill factor", "entity_start": 52, "entity_end": 53, "property_value_start": 55, "property_value_end": 55, "property_numeric_value": 30.0, "property_unit": "%", "property_value_descriptor": ""}, "highest occupied molecular orbital": {}, "lowest unoccupied molecular orbital": {}, "bandgap": {}, "hole mobility": {}, "electron mobility": {}, "external quantum efficiency": {}}
10.1063/1.4794065 |  |  | Poly(amido amine) |  | ['Poly(amido amine)', 'PAMAM'] | 1 | [6,6]-phenyl-C_{61}-butyric acid methyl ester |  | ['[6,6]-phenyl-C_{61}-butyric acid methyl ester'] | 3.53 % |  |  |  | {"power conversion efficiency": {"entity_name": "power conversion efficiency", "entity_start": 63, "entity_end": 65, "property_value_start": 67, "property_value_end": 68, "property_numeric_value": 3.53, "property_unit": "%", "property_value_descriptor": ""}, "open circuit voltage": {}, "short circuit current": {}, "fill factor": {}, "highest occupied molecular orbital": {}, "lowest unoccupied molecular orbital": {}, "bandgap": {}, "hole mobility": {}, "electron mobility": {}, "external quantum efficiency": {}}
10.1063/1.4801923 |  |  | PBDTTT-C-T | CCCCC(CC)Cc7ccc(c5c3cc(c1sc([*])c2cc(C(=O)C(CC)CCCC)sc12)sc3c(c4ccc(CC(CC)CCCC)s4)c6cc([*])sc56)s7 | ['PBDTTT-C-T'] | 1 | PCBM |  | ['PCBM'] | 7.45 % |  |  |  | {"power conversion efficiency": {"entity_name": "power conversion efficiencies", "entity_start": 77, "entity_end": 79, "property_value_start": 91, "property_value_end": 92, "property_numeric_value": 7.45, "property_unit": "%", "property_value_descriptor": ""}, "open circuit voltage": {}, "short circuit current": {}, "fill factor": {}, "highest occupied molecular orbital": {}, "lowest unoccupied molecular orbital": {}, "bandgap": {}, "hole mobility": {}, "electron mobility": {}, "external quantum efficiency": {}}
10.1063/1.4801923 |  |  | P3HT | [*]c1cc(CCCCCC)c([*])s1 | ['P3HT'] | 1 | PCBM |  | ['PCBM'] | 6.22 % |  |  |  | {"power conversion efficiency": {"entity_name": "power conversion efficiencies", "entity_start": 77, "entity_end": 79, "property_value_start": 88, "property_value_end": 89, "property_numeric_value": 6.22, "property_unit": "%", "property_value_descriptor": ""}, "open circuit voltage": {}, "short circuit current": {}, "fill factor": {}, "highest occupied molecular orbital": {}, "lowest unoccupied molecular orbital": {}, "bandgap": {}, "hole mobility": {}, "electron mobility": {}, "external quantum efficiency": {}}
10.1063/1.4808047 |  |  | P3HT | [*]c1cc(CCCCCC)c([*])s1 | ['P3HT'] | 1 | PCBM |  | ['PCBM'] | 3.84 % |  |  |  | {"power conversion efficiency": {"entity_name": "Power conversion efficiency", "entity_start": 95, "entity_end": 97, "property_value_start": 121, "property_value_end": 122, "property_numeric_value": 3.84, "property_unit": "%", "property_value_descriptor": ""}, "open circuit voltage": {}, "short circuit current": {}, "fill factor": {}, "highest occupied molecular orbital": {}, "lowest unoccupied molecular orbital": {}, "bandgap": {}, "hole mobility": {}, "electron mobility": {}, "external quantum efficiency": {}}
10.1063/1.4869635 |  |  | P3HT | [*]c1cc(CCCCCC)c([*])s1 | ['P3HT', 'P3HT'] | 1 | PCBM |  | ['[6,6]-phenyl C_{71} butyric acid methyl ester', 'PCBM'] | 2.51 % |  |  |  | {"power conversion efficiency": {"entity_name": "power conversion efficiency", "entity_start": 89, "entity_end": 91, "property_value_start": 93, "property_value_end": 94, "property_numeric_value": 2.51, "property_unit": "%", "property_value_descriptor": ""}, "open circuit voltage": {}, "short circuit current": {}, "fill factor": {}, "highest occupied molecular orbital": {}, "lowest unoccupied molecular orbital": {}, "bandgap": {}, "hole mobility": {}, "electron mobility": {}, "external quantum efficiency": {}}
10.1063/1.4880941 |  |  | P3HT | [*]c1cc(CCCCCC)c([*])s1 | ['poly(3-hexylthiophene)', 'P3HT'] | 0 | PNDISS |  | ['PNDISS'] | 2.03 % |  |  |  | {"power conversion efficiency": {"entity_name": "PCE", "entity_start": 55, "entity_end": 55, "property_value_start": 69, "property_value_end": 70, "property_numeric_value": 2.03, "property_unit": "%", "property_value_descriptor": ""}, "open circuit voltage": {}, "short circuit current": {}, "fill factor": {}, "highest occupied molecular orbital": {}, "lowest unoccupied molecular orbital": {}, "bandgap": {}, "hole mobility": {}, "electron mobility": {}, "external quantum efficiency": {}}
10.1063/1.4850215 |  |  | 60 |  | ['60'] | 0 | 60 |  | ['60'] |  | 0.727 V | 5.45 mA/cm^{2} |  | {"power conversion efficiency": {}, "open circuit voltage": {"entity_name": "V_{oc}", "entity_start": 109, "entity_end": 111, "property_value_start": 113, "property_value_end": 114, "property_numeric_value": 0.727, "property_unit": "V", "property_value_descriptor": ""}, "short circuit current": {"entity_name": "J_{sc}", "entity_start": 95, "entity_end": 97, "property_value_start": 99, "property_value_end": 103, "property_numeric_value": 5.45, "property_unit": "mA/cm^{2}", "property_value_descriptor": ""}, "fill factor": {}, "highest occupied molecular orbital": {}, "lowest unoccupied molecular orbital": {}, "bandgap": {}, "hole mobility": {}, "electron mobility": {}, "external quantum efficiency": {}}
10.1063/1.4850215 |  |  | p-DTS(FBTTh_{2})_{2} |  | ['p-DTS(FBTTh_{2})_{2', 'p-DTS(FBTTh_{2})_{2}'] | 0 | 40 |  | ['40'] | 2.02 % |  |  | 51 % | {"power conversion efficiency": {"entity_name": "power conversion efficiency", "entity_start": 128, "entity_end": 130, "property_value_start": 132, "property_value_end": 133, "property_numeric_value": 2.02, "property_unit": "%", "property_value_descriptor": ""}, "open circuit voltage": {}, "short circuit current": {}, "fill factor": {"entity_name": "FF", "entity_start": 120, "entity_end": 120, "property_value_start": 123, "property_value_end": 124, "property_numeric_value": 51.0, "property_unit": "%", "property_value_descriptor": ""}, "highest occupied molecular orbital": {}, "lowest unoccupied molecular orbital": {}, "bandgap": {}, "hole mobility": {}, "electron mobility": {}, "external quantum efficiency": {}}
10.1063/1.4884059 |  |  | poly(3-hexylthiophene-2,5-diyl) | [*]c1cc(CCCCCC)c([*])s1 | ['poly(3-hexylthiophene-2,5-diyl)'] | 0 | [6,6]-phenyl C_{61} butyric acid methyl ester |  | ['[6,6]-phenyl C_{61} butyric acid methyl ester'] | 2.76 % |  |  |  | {"power conversion efficiency": {"entity_name": "PCE", "entity_start": 104, "entity_end": 104, "property_value_start": 106, "property_value_end": 107, "property_numeric_value": 2.76, "property_unit": "%", "property_value_descriptor": ""}, "open circuit voltage": {}, "short circuit current": {}, "fill factor": {}, "highest occupied molecular orbital": {}, "lowest unoccupied molecular orbital": {}, "bandgap": {}, "hole mobility": {}, "electron mobility": {}, "external quantum efficiency": {}}
10.1063/1.4811355 |  |  | PSS | O=S(=O)(O)c1ccc(C(C[*])[*])cc1 | ['PSS', 'PSS'] | 0 | (MeOH) |  | ['(MeOH)'] | 11.23 % |  |  |  | {"power conversion efficiency": {"entity_name": "power conversion efficiency", "entity_start": 136, "entity_end": 138, "property_value_start": 140, "property_value_end": 141, "property_numeric_value": 11.23, "property_unit": "%", "property_value_descriptor": ""}, "open circuit voltage": {}, "short circuit current": {}, "fill factor": {}, "highest occupied molecular orbital": {}, "lowest unoccupied molecular orbital": {}, "bandgap": {}, "hole mobility": {}, "electron mobility": {}, "external quantum efficiency": {}}
10.1063/1.4958690 |  |  | PTB7 | [*]c5cc4c(OCC(CC)CCCC)c3sc(c1sc([*])c2c(F)c(C(=O)OCC(CC)CCCC)sc12)cc3c(OCC(CC)CCCC)c4s5 | ['polythieno[3,4-b]-thiophene-co-benzodithiophene', 'PTB7'] | 1 | PC_{71}BM |  | ['PC_{71}BM'] | 8.8 % |  |  |  | {"power conversion efficiency": {"entity_name": "PCE", "entity_start": 164, "entity_end": 164, "property_value_start": 182, "property_value_end": 183, "property_numeric_value": 8.8, "property_unit": "%", "property_value_descriptor": ""}, "open circuit voltage": {}, "short circuit current": {}, "fill factor": {}, "highest occupied molecular orbital": {}, "lowest unoccupied molecular orbital": {}, "bandgap": {}, "hole mobility": {}, "electron mobility": {}, "external quantum efficiency": {}}
10.1063/1.4958690 |  |  | Sm^{3+} |  | ['Sm^{3+}'] | 1 | PC_{71}BM |  | ['PC_{71}BM'] | 7.2 % |  |  |  | {"power conversion efficiency": {"entity_name": "PCE", "entity_start": 164, "entity_end": 164, "property_value_start": 185, "property_value_end": 186, "property_numeric_value": 7.2, "property_unit": "%", "property_value_descriptor": ""}, "open circuit voltage": {}, "short circuit current": {}, "fill factor": {}, "highest occupied molecular orbital": {}, "lowest unoccupied molecular orbital": {}, "bandgap": {}, "hole mobility": {}, "electron mobility": {}, "external quantum efficiency": {}}
10.1063/1.1861123 |  |  | P3HT | [*]c1cc(CCCCCC)c([*])s1 | ['poly(3-hexylthiophene)', 'P3HT'] | 1 | PCBM |  | ['PCBM'] | 3 % |  |  |  | {"power conversion efficiency": {"entity_name": "power conversion efficiency", "entity_start": 84, "entity_end": 86, "property_value_start": 88, "property_value_end": 89, "property_numeric_value": 3.0, "property_unit": "%", "property_value_descriptor": ""}, "open circuit voltage": {}, "short circuit current": {}, "fill factor": {}, "highest occupied molecular orbital": {}, "lowest unoccupied molecular orbital": {}, "bandgap": {}, "hole mobility": {}, "electron mobility": {}, "external quantum efficiency": {}}
10.1063/1.4890828 |  |  | PEO | [*]CCO[*] | ['poly(ethylene oxide)', 'PEO'] | 1 | PCBM |  | ['[6,6]-phenyl-C_{61}-butyric acid methyl ester', 'PCBM'] | 2.82 % |  |  |  | {"power conversion efficiency": {"entity_name": "power conversion efficiency", "entity_start": 117, "entity_end": 119, "property_value_start": 121, "property_value_end": 122, "property_numeric_value": 2.82, "property_unit": "%", "property_value_descriptor": ""}, "open circuit voltage": {}, "short circuit current": {}, "fill factor": {}, "highest occupied molecular orbital": {}, "lowest unoccupied molecular orbital": {}, "bandgap": {}, "hole mobility": {}, "electron mobility": {}, "external quantum efficiency": {}}
10.1063/1.3478880 |  |  | P3HT | [*]c1cc(CCCCCC)c([*])s1 | ['poly(3-hexylethiophene)', 'P3HT'] | 1 | PCBM |  | ['PCBM'] | 1.21 % | 445 mV |  | 0.46 | {"power conversion efficiency": {"entity_name": "power conversion efficiency", "entity_start": 148, "entity_end": 150, "property_value_start": 152, "property_value_end": 153, "property_numeric_value": 1.21, "property_unit": "%", "property_value_descriptor": ""}, "open circuit voltage": {"entity_name": "open circuit voltage", "entity_start": 163, "entity_end": 165, "property_value_start": 167, "property_value_end": 168, "property_numeric_value": 0.445, "property_unit": "V", "property_value_descriptor": ""}, "short circuit current": {}, "fill factor": {"entity_name": "fill factor", "entity_start": 156, "entity_end": 157, "property_value_start": 159, "property_value_end": 159, "property_numeric_value": 46.0, "property_unit": "%", "property_value_descriptor": ""}, "highest occupied molecular orbital": {}, "lowest unoccupied molecular orbital": {}, "bandgap": {}, "hole mobility": {}, "electron mobility": {}, "external quantum efficiency": {}}
10.1063/1.4821219 |  |  | P3HT | [*]c1cc(CCCCCC)c([*])s1 | ['poly(3-hexylthiophene)', 'P3HT'] | 1 | PCBM |  | [] | 3.05 % |  |  |  | {"power conversion efficiency": {"entity_name": "power conversion efficiency", "entity_start": 177, "entity_end": 179, "property_value_start": 181, "property_value_end": 182, "property_numeric_value": 3.05, "property_unit": "%", "property_value_descriptor": ""}, "open circuit voltage": {}, "short circuit current": {}, "fill factor": {}, "highest occupied molecular orbital": {}, "lowest unoccupied molecular orbital": {}, "bandgap": {}, "hole mobility": {}, "electron mobility": {}, "external quantum efficiency": {}}
10.1063/1.5012992 |  |  | P3HT | [*]c1cc(CCCCCC)c([*])s1 | ['P3HT', 'P3HT'] | 1 | PCBM |  | ['PCBM'] | ~13 % |  |  |  | {"power conversion efficiency": {"entity_name": "power conversion efficiency", "entity_start": 116, "entity_end": 118, "property_value_start": 120, "property_value_end": 121, "property_numeric_value": 13.0, "property_unit": "%", "property_value_descriptor": "~"}, "open circuit voltage": {}, "short circuit current": {}, "fill factor": {}, "highest occupied molecular orbital": {}, "lowest unoccupied molecular orbital": {}, "bandgap": {}, "hole mobility": {}, "electron mobility": {}, "external quantum efficiency": {}}
10.1063/1.370205 |  |  | p-phenylene vinylene | C(=C\c1ccc([*])cc1)/[*] | ['p-phenylene vinylene', 'PPV', "poly [2-methoxy,5-(3',7'-dimethyl-octyloxy)]-p-phenylene vinylene"] | 1 | PCBM |  | [] | 1.5 % |  |  |  | {"power conversion efficiency": {"entity_name": "power conversion efficiency \u03b7e", "entity_start": 248, "entity_end": 251, "property_value_start": 267, "property_value_end": 268, "property_numeric_value": 1.5, "property_unit": "%", "property_value_descriptor": ""}, "open circuit voltage": {}, "short circuit current": {}, "fill factor": {}, "highest occupied molecular orbital": {}, "lowest unoccupied molecular orbital": {}, "bandgap": {}, "hole mobility": {}, "electron mobility": {}, "external quantum efficiency": {}}
10.1063/1.3665126 |  |  | Poly{[2,7-(9,9-bis-(2-ethylhexyl)-fluorene)]-alt-[5,5-(4,7-di-2'-thienyl-2,1,3-benzothiadiazole)]} |  | ["Poly{[2,7-(9,9-bis-(2-ethylhexyl)-fluorene)]-alt-[5,5-(4,7-di-2'-thienyl-2,1,3-benzothiadiazole)]}"] | 1 | PCBM |  | ['PCBM'] | 2.57 % |  |  |  | {"power conversion efficiency": {"entity_name": "power-conversion efficiency", "entity_start": 68, "entity_end": 71, "property_value_start": 73, "property_value_end": 74, "property_numeric_value": 2.57, "property_unit": "%", "property_value_descriptor": ""}, "open circuit voltage": {}, "short circuit current": {}, "fill factor": {}, "highest occupied molecular orbital": {}, "lowest unoccupied molecular orbital": {}, "bandgap": {}, "hole mobility": {}, "electron mobility": {}, "external quantum efficiency": {}}
10.1063/1.4887076 |  |  | BP2 T |  | ['BP2 T'] | 1 | C_{60} |  | ['C_{60}'] | 2.6 % |  |  |  | {"power conversion efficiency": {"entity_name": "power conversion efficiency", "entity_start": 167, "entity_end": 169, "property_value_start": 173, "property_value_end": 174, "property_numeric_value": 2.6, "property_unit": "%", "property_value_descriptor": ""}, "open circuit voltage": {}, "short circuit current": {}, "fill factor": {}, "highest occupied molecular orbital": {}, "lowest unoccupied molecular orbital": {}, "bandgap": {}, "hole mobility": {}, "electron mobility": {}, "external quantum efficiency": {}}
10.1063/1.3272709 |  |  | poly(3-hexylthiophene) | [*]c1cc(CCCCCC)c([*])s1 | ['poly(3-hexylthiophene)'] | 0 | phenyl- C61 -butyric acid methyl ester |  | ['phenyl- C61 -butyric acid methyl ester'] | 2 % |  |  |  | {"power conversion efficiency": {"entity_name": "power conversion efficiency", "entity_start": 54, "entity_end": 56, "property_value_start": 62, "property_value_end": 63, "property_numeric_value": 2.0, "property_unit": "%", "property_value_descriptor": ""}, "open circuit voltage": {}, "short circuit current": {}, "fill factor": {}, "highest occupied molecular orbital": {}, "lowest unoccupied molecular orbital": {}, "bandgap": {}, "hole mobility": {}, "electron mobility": {}, "external quantum efficiency": {}}
10.1063/1.4985812 |  |  | poly(styrene sulfonate)(PEDOT | C1COc2c(O1)c([*])sc2c4sc([*])c3OCCOc34 | ['PEDOT', 'poly(styrene sulfonate)(PEDOT'] | 0 | PSS | O=S(=O)(O)c1ccc(C(C[*])[*])cc1 | ['PSS', 'PSS'] | 8.1 % | 0.573 V |  |  | {"power conversion efficiency": {"entity_name": "PCE", "entity_start": 182, "entity_end": 182, "property_value_start": 208, "property_value_end": 209, "property_numeric_value": 8.1, "property_unit": "%", "property_value_descriptor": ""}, "open circuit voltage": {"entity_name": "V_{OC}", "entity_start": 222, "entity_end": 223, "property_value_start": 225, "property_value_end": 226, "property_numeric_value": 0.573, "property_unit": "V", "property_value_descriptor": ""}, "short circuit current": {}, "fill factor": {}, "highest occupied molecular orbital": {}, "lowest unoccupied molecular orbital": {}, "bandgap": {}, "hole mobility": {}, "electron mobility": {}, "external quantum efficiency": {}}
10.1063/1.4985812 |  |  | poly(styrene sulfonate)(PEDOT | C1COc2c(O1)c([*])sc2c4sc([*])c3OCCOc34 | ['PEDOT', 'poly(styrene sulfonate)(PEDOT'] | 0 | poly(styrene sulfonate)(PEDOT | C1COc2c(O1)c([*])sc2c4sc([*])c3OCCOc34 | ['PEDOT', 'poly(styrene sulfonate)(PEDOT'] |  |  | 33.40 mA/cm^{2} | 0.423 | {"power conversion efficiency": {}, "open circuit voltage": {}, "short circuit current": {"entity_name": "J_{SC}", "entity_start": 212, "entity_end": 213, "property_value_start": 215, "property_value_end": 219, "property_numeric_value": 33.4, "property_unit": "mA/cm^{2}", "property_value_descriptor": ""}, "fill factor": {"entity_name": "FF", "entity_start": 230, "entity_end": 230, "property_value_start": 232, "property_value_end": 232, "property_numeric_value": 42.3, "property_unit": "%", "property_value_descriptor": ""}, "highest occupied molecular orbital": {}, "lowest unoccupied molecular orbital": {}, "bandgap": {}, "hole mobility": {}, "electron mobility": {}, "external quantum efficiency": {}}
10.1063/1.4870470 |  |  | PSiF-DBT | [*]c7ccc6c5ccc(c4ccc(c2ccc(c1ccc([*])s1)c3nsnc23)s4)cc5[Si](CCCCCCCC)(CCCCCCCC)c6c7 | ['poly[2,7-(9,9-bis(2-ethylhexyl)-dibenzosilole)-alt-4,7-bis(thiophen-2-yl)benzo-2,1,3-thiadiazole]', 'PSiF-DBT'] | 1 | PCBM |  | ['PCBM'] | 1.58 % | 0.51 V | 8.71 mA/cm^{2} | 35 % | {"power conversion efficiency": {"entity_name": "power conversion efficiency", "entity_start": 148, "entity_end": 150, "property_value_start": 153, "property_value_end": 154, "property_numeric_value": 1.58, "property_unit": "%", "property_value_descriptor": ""}, "open circuit voltage": {"entity_name": "open circuit voltage", "entity_start": 156, "entity_end": 158, "property_value_start": 160, "property_value_end": 161, "property_numeric_value": 0.51, "property_unit": "V", "property_value_descriptor": ""}, "short circuit current": {"entity_name": "short circuit current", "entity_start": 163, "entity_end": 165, "property_value_start": 167, "property_value_end": 171, "property_numeric_value": 8.71, "property_unit": "mA/cm^{2}", "property_value_descriptor": ""}, "fill factor": {"entity_name": "fill factor", "entity_start": 174, "entity_end": 175, "property_value_start": 177, "property_value_end": 178, "property_numeric_value": 35.0, "property_unit": "%", "property_value_descriptor": ""}, "highest occupied molecular orbital": {}, "lowest unoccupied molecular orbital": {}, "bandgap": {}, "hole mobility": {}, "electron mobility": {}, "external quantum efficiency": {}}
10.1063/1.4827181 |  |  | poly(3-hexylthiophene) | [*]c1cc(CCCCCC)c([*])s1 | ['poly(3-hexylthiophene)'] | 1 | [6,6]-phenyl-C61-butyric acid methyl ester |  | ['[6,6]-phenyl-C61-butyric acid methyl ester'] | 3.81 % |  |  |  | {"power conversion efficiency": {"entity_name": "PCE", "entity_start": 135, "entity_end": 135, "property_value_start": 146, "property_value_end": 147, "property_numeric_value": 3.81, "property_unit": "%", "property_value_descriptor": ""}, "open circuit voltage": {}, "short circuit current": {}, "fill factor": {}, "highest occupied molecular orbital": {}, "lowest unoccupied molecular orbital": {}, "bandgap": {}, "hole mobility": {}, "electron mobility": {}, "external quantum efficiency": {}}
10.1063/1.4847515 |  |  | poly(styrenesulfonate)(PEDOT | C1COc2c(O1)c([*])sc2c4sc([*])c3OCCOc34 | ['PEDOT', 'poly(styrenesulfonate)(PEDOT'] | 0 | PSS | O=S(=O)(O)c1ccc(C(C[*])[*])cc1 | ['PSS', 'PSS'] |  |  |  |  | {"power conversion efficiency": {}, "open circuit voltage": {}, "short circuit current": {}, "fill factor": {}, "highest occupied molecular orbital": {}, "lowest unoccupied molecular orbital": {}, "bandgap": {}, "hole mobility": {"entity_name": "hole mobility", "entity_start": 90, "entity_end": 91, "property_value_start": 100, "property_value_end": 102, "property_numeric_value": 1.85, "property_unit": "cm^{2}/V s", "property_value_descriptor": ""}, "electron mobility": {}, "external quantum efficiency": {}}
10.1063/1.4847515 |  |  | poly(styrenesulfonate)(PEDOT | C1COc2c(O1)c([*])sc2c4sc([*])c3OCCOc34 | ['PEDOT', 'poly(styrenesulfonate)(PEDOT'] | 0 | poly(styrenesulfonate)(PEDOT | C1COc2c(O1)c([*])sc2c4sc([*])c3OCCOc34 | ['PEDOT', 'poly(styrenesulfonate)(PEDOT'] | 11.04 % |  |  |  | {"power conversion efficiency": {"entity_name": "power conversion efficiency", "entity_start": 162, "entity_end": 164, "property_value_start": 166, "property_value_end": 167, "property_numeric_value": 11.04, "property_unit": "%", "property_value_descriptor": ""}, "open circuit voltage": {}, "short circuit current": {}, "fill factor": {}, "highest occupied molecular orbital": {}, "lowest unoccupied molecular orbital": {}, "bandgap": {}, "hole mobility": {}, "electron mobility": {}, "external quantum efficiency": {}}
10.1016/j.nanoen.2015.01.022 |  |  | PPP-P3HT |  | ['poly(2,5-dihexyloxy-p-phenylene)-b-poly(3-hexylthiophene)', 'PPP-P3HT'] | 1 | PCBM |  | [] | 2.77 % |  |  |  | {"power conversion efficiency": {"entity_name": "PCE", "entity_start": 201, "entity_end": 201, "property_value_start": 209, "property_value_end": 210, "property_numeric_value": 2.77, "property_unit": "%", "property_value_descriptor": ""}, "open circuit voltage": {}, "short circuit current": {}, "fill factor": {}, "highest occupied molecular orbital": {}, "lowest unoccupied molecular orbital": {}, "bandgap": {}, "hole mobility": {}, "electron mobility": {}, "external quantum efficiency": {}}
10.1016/j.nanoen.2020.105106 |  |  | PTB7-Th | [*]c7cc6c(c1ccc(CC(CC)CCCC)s1)c4sc(c2sc([*])c3sc(C(=O)OCC(CC)CCCC)c(F)c23)cc4c(c5ccc(CC(CC)CCCC)s5)c6s7 | ['PTB7-Th'] | 0 | PNDI2OD-T2 |  | ['PNDI2OD-T2'] | 6.1 % |  |  |  | {"power conversion efficiency": {"entity_name": "PCEs", "entity_start": 189, "entity_end": 189, "property_value_start": 191, "property_value_end": 192, "property_numeric_value": 6.1, "property_unit": "%", "property_value_descriptor": ""}, "open circuit voltage": {}, "short circuit current": {}, "fill factor": {}, "highest occupied molecular orbital": {}, "lowest unoccupied molecular orbital": {}, "bandgap": {}, "hole mobility": {}, "electron mobility": {}, "external quantum efficiency": {}}
10.1016/j.nanoen.2018.01.012 |  |  | PTB7-Th | [*]c7cc6c(c1ccc(CC(CC)CCCC)s1)c4sc(c2sc([*])c3sc(C(=O)OCC(CC)CCCC)c(F)c23)cc4c(c5ccc(CC(CC)CCCC)s5)c6s7 | ['PTB7-Th'] | 0 | polymer |  | ['polymer'] | 7.3 % |  |  |  | {"power conversion efficiency": {"entity_name": "PCE", "entity_start": 192, "entity_end": 192, "property_value_start": 195, "property_value_end": 196, "property_numeric_value": 7.3, "property_unit": "%", "property_value_descriptor": ""}, "open circuit voltage": {}, "short circuit current": {}, "fill factor": {}, "highest occupied molecular orbital": {}, "lowest unoccupied molecular orbital": {}, "bandgap": {}, "hole mobility": {}, "electron mobility": {}, "external quantum efficiency": {}}
10.1155/2018/4561320 |  |  | 4,8-didodecyloxybenzo[1,2-b;4,5-b] dithiophene |  | [] | 1 | PC_{71}BM |  | ['PC_{71}BM'] | 4.6 % |  |  |  | {"power conversion efficiency": {"entity_name": "power conversion efficiency", "entity_start": 107, "entity_end": 109, "property_value_start": 111, "property_value_end": 112, "property_numeric_value": 4.6, "property_unit": "%", "property_value_descriptor": ""}, "open circuit voltage": {}, "short circuit current": {}, "fill factor": {}, "highest occupied molecular orbital": {}, "lowest unoccupied molecular orbital": {}, "bandgap": {"entity_name": "band gap", "entity_start": 67, "entity_end": 68, "property_value_start": 71, "property_value_end": 72, "property_numeric_value": 2.2, "property_unit": "eV", "property_value_descriptor": ""}, "hole mobility": {}, "electron mobility": {}, "external quantum efficiency": {}}
10.1155/2013/354035 |  |  | P3HT | [*]c1cc(CCCCCC)c([*])s1 | ['P3HT'] | 1 | PCBM |  | ['PCBM'] | 3.38 % |  | 9.48 mA/cm^{2} |  | {"power conversion efficiency": {"entity_name": "PCE", "entity_start": 77, "entity_end": 77, "property_value_start": 86, "property_value_end": 87, "property_numeric_value": 3.38, "property_unit": "%", "property_value_descriptor": ""}, "open circuit voltage": {}, "short circuit current": {"entity_name": "short-circuit current density", "entity_start": 92, "entity_end": 96, "property_value_start": 100, "property_value_end": 104, "property_numeric_value": 9.48, "property_unit": "mA/cm^{2}", "property_value_descriptor": ""}, "fill factor": {}, "highest occupied molecular orbital": {}, "lowest unoccupied molecular orbital": {}, "bandgap": {}, "hole mobility": {}, "electron mobility": {}, "external quantum efficiency": {}}
10.1039/c6sc04461a |  |  | P |  | ['P'] | 0 | SM2 |  | ['SM2'] | 6.11 % | 1.06 V |  |  | {"power conversion efficiency": {"entity_name": "PCE", "entity_start": 137, "entity_end": 137, "property_value_start": 142, "property_value_end": 143, "property_numeric_value": 6.11, "property_unit": "%", "property_value_descriptor": ""}, "open circuit voltage": {"entity_name": "V_{oc}", "entity_start": 182, "entity_end": 183, "property_value_start": 194, "property_value_end": 195, "property_numeric_value": 1.06, "property_unit": "V", "property_value_descriptor": ""}, "short circuit current": {}, "fill factor": {}, "highest occupied molecular orbital": {}, "lowest unoccupied molecular orbital": {"entity_name": "LUMO level", "entity_start": 116, "entity_end": 117, "property_value_start": 119, "property_value_end": 120, "property_numeric_value": -3.33, "property_unit": "eV", "property_value_descriptor": ""}, "bandgap": {}, "hole mobility": {}, "electron mobility": {}, "external quantum efficiency": {}}
10.1039/c6sc04461a |  |  | P |  | ['P'] | 0 | SM1 |  | ['SM1'] | 4.94 % | 1.02 V |  |  | {"power conversion efficiency": {"entity_name": "PCE", "entity_start": 137, "entity_end": 137, "property_value_start": 139, "property_value_end": 140, "property_numeric_value": 4.94, "property_unit": "%", "property_value_descriptor": ""}, "open circuit voltage": {"entity_name": "V_{oc}", "entity_start": 182, "entity_end": 183, "property_value_start": 197, "property_value_end": 198, "property_numeric_value": 1.02, "property_unit": "V", "property_value_descriptor": ""}, "short circuit current": {}, "fill factor": {}, "highest occupied molecular orbital": {}, "lowest unoccupied molecular orbital": {}, "bandgap": {}, "hole mobility": {}, "electron mobility": {}, "external quantum efficiency": {}}
10.1039/c6sc01791f |  |  | PDTPO-IDT |  | ['PDTPO-IDT'] | 1 | PC_{71}BM |  | ['PC_{71}BM'] | 5.47 % | 0.97 V |  |  | {"power conversion efficiency": {"entity_name": "PCE", "entity_start": 187, "entity_end": 187, "property_value_start": 189, "property_value_end": 190, "property_numeric_value": 5.47, "property_unit": "%", "property_value_descriptor": ""}, "open circuit voltage": {"entity_name": "V_{oc}", "entity_start": 164, "entity_end": 165, "property_value_start": 168, "property_value_end": 169, "property_numeric_value": 0.97, "property_unit": "V", "property_value_descriptor": ""}, "short circuit current": {}, "fill factor": {}, "highest occupied molecular orbital": {}, "lowest unoccupied molecular orbital": {}, "bandgap": {"entity_name": "optical bandgap", "entity_start": 147, "entity_end": 148, "property_value_start": 150, "property_value_end": 151, "property_numeric_value": 2.0, "property_unit": "eV", "property_value_descriptor": ""}, "hole mobility": {"entity_name": "hole mobility", "entity_start": 79, "entity_end": 80, "property_value_start": 82, "property_value_end": 90, "property_numeric_value": 0.001, "property_unit": "cm^{2} V^{-1} s^{-1}", "property_value_descriptor": ""}, "electron mobility": {}, "external quantum efficiency": {}}
10.1039/c6sc01756h |  |  | PTB7-Th | [*]c7cc6c(c1ccc(CC(CC)CCCC)s1)c4sc(c2sc([*])c3sc(C(=O)OCC(CC)CCCC)c(F)c23)cc4c(c5ccc(CC(CC)CCCC)s5)c6s7 | ['poly[(ethylhexyl-thiophenyl)-benzodithiophene-(ethylhexyl)-thienothiophene]', 'PTB7-Th'] | 0 | P-BNBP-T |  | ['P-BNBP-T'] | 4.26 % | 1.03 V |  |  | {"power conversion efficiency": {"entity_name": "PCE", "entity_start": 286, "entity_end": 286, "property_value_start": 290, "property_value_end": 291, "property_numeric_value": 4.26, "property_unit": "%", "property_value_descriptor": ""}, "open circuit voltage": {"entity_name": "V_{oc}", "entity_start": 321, "entity_end": 322, "property_value_start": 325, "property_value_end": 326, "property_numeric_value": 1.03, "property_unit": "V", "property_value_descriptor": ""}, "short circuit current": {}, "fill factor": {}, "highest occupied molecular orbital": {}, "lowest unoccupied molecular orbital": {}, "bandgap": {}, "hole mobility": {}, "electron mobility": {}, "external quantum efficiency": {}}
10.1039/c8dt01588k |  |  | P3HT | [*]c1cc(CCCCCC)c([*])s1 | ['P3HT'] | 1 | PCBM |  | ['PCBM'] | 40 % |  | 5.51 mA cm^{-2} | 35 % | {"power conversion efficiency": {"entity_name": "PCE", "entity_start": 274, "entity_end": 274, "property_value_start": 276, "property_value_end": 277, "property_numeric_value": 40.0, "property_unit": "%", "property_value_descriptor": ""}, "open circuit voltage": {}, "short circuit current": {"entity_name": "J_{sc}", "entity_start": 244, "entity_end": 245, "property_value_start": 248, "property_value_end": 250, "property_numeric_value": 5.51, "property_unit": "mA cm^{-2}", "property_value_descriptor": ""}, "fill factor": {"entity_name": "FF", "entity_start": 232, "entity_end": 232, "property_value_start": 234, "property_value_end": 235, "property_numeric_value": 35.0, "property_unit": "%", "property_value_descriptor": ""}, "highest occupied molecular orbital": {}, "lowest unoccupied molecular orbital": {}, "bandgap": {}, "hole mobility": {}, "electron mobility": {}, "external quantum efficiency": {}}
10.1039/d0ta03924a |  |  | PTB7-Th | [*]c7cc6c(c1ccc(CC(CC)CCCC)s1)c4sc(c2sc([*])c3sc(C(=O)OCC(CC)CCCC)c(F)c23)cc4c(c5ccc(CC(CC)CCCC)s5)c6s7 | ['PTB7-Th'] | 1 | PCBM |  | ['PCBM'] | 10.09 % |  |  |  | {"power conversion efficiency": {"entity_name": "PCE", "entity_start": 230, "entity_end": 230, "property_value_start": 246, "property_value_end": 247, "property_numeric_value": 10.09, "property_unit": "%", "property_value_descriptor": ""}, "open circuit voltage": {}, "short circuit current": {}, "fill factor": {}, "highest occupied molecular orbital": {}, "lowest unoccupied molecular orbital": {}, "bandgap": {}, "hole mobility": {}, "electron mobility": {}, "external quantum efficiency": {}}
10.1039/d0ta04734a |  |  | PBB-Cl |  | ['PBB-Cl'] | 0 | benzobis(thiazole) |  | [] | 14.8 % | 0.94 V | 21.8 mA cm^{-2} |  | {"power conversion efficiency": {"entity_name": "power conversion efficiency", "entity_start": 224, "entity_end": 226, "property_value_start": 228, "property_value_end": 229, "property_numeric_value": 14.8, "property_unit": "%", "property_value_descriptor": ""}, "open circuit voltage": {"entity_name": "V_{OC}", "entity_start": 244, "entity_end": 245, "property_value_start": 247, "property_value_end": 248, "property_numeric_value": 0.94, "property_unit": "V", "property_value_descriptor": ""}, "short circuit current": {"entity_name": "J_{SC}", "entity_start": 250, "entity_end": 251, "property_value_start": 253, "property_value_end": 256, "property_numeric_value": 21.8, "property_unit": "mA cm^{-2}", "property_value_descriptor": ""}, "fill factor": {}, "highest occupied molecular orbital": {}, "lowest unoccupied molecular orbital": {}, "bandgap": {}, "hole mobility": {}, "electron mobility": {}, "external quantum efficiency": {}}
10.1039/d0ta02859b |  |  | PBTN-p |  | ['PBTN-p'] | 0 | BO-4Cl | CCCCCCCCCCCc3c(C=c2c(=O)c1cc(Cl)c(Cl)cc1c2=C(C#N)C#N)sc%11c3sc%12c%10c4nsnc4c9c8sc7c(CCCCCCCCCCC)c(C=c6c(=O)c5cc(Cl)c(Cl)cc5c6=C(C#N)C#N)sc7c8n(CC(CCCC)CCCCCC)c9c%10n(CC(CCCC)CCCCCC)c%11%12 | ['BO-4Cl'] | 11.85 % | 0.84 V |  | 0.63 | {"power conversion efficiency": {"entity_name": "PCE", "entity_start": 162, "entity_end": 162, "property_value_start": 164, "property_value_end": 165, "property_numeric_value": 11.85, "property_unit": "%", "property_value_descriptor": ""}, "open circuit voltage": {"entity_name": "V_{OC}", "entity_start": 210, "entity_end": 211, "property_value_start": 213, "property_value_end": 214, "property_numeric_value": 0.84, "property_unit": "V", "property_value_descriptor": ""}, "short circuit current": {}, "fill factor": {"entity_name": "FF", "entity_start": 183, "entity_end": 183, "property_value_start": 185, "property_value_end": 185, "property_numeric_value": 63.0, "property_unit": "%", "property_value_descriptor": ""}, "highest occupied molecular orbital": {}, "lowest unoccupied molecular orbital": {}, "bandgap": {}, "hole mobility": {}, "electron mobility": {}, "external quantum efficiency": {}}
10.1039/d0ta02859b |  |  | PBTN-o |  | ['PBTN-o'] | 0 | BO-4Cl | CCCCCCCCCCCc3c(C=c2c(=O)c1cc(Cl)c(Cl)cc1c2=C(C#N)C#N)sc%11c3sc%12c%10c4nsnc4c9c8sc7c(CCCCCCCCCCC)c(C=c6c(=O)c5cc(Cl)c(Cl)cc5c6=C(C#N)C#N)sc7c8n(CC(CCCC)CCCCCC)c9c%10n(CC(CCCC)CCCCCC)c%11%12 | ['BO-4Cl'] | 14.10 % |  | 24.67 mA cm^{-2} | 0.68 | {"power conversion efficiency": {"entity_name": "PCE", "entity_start": 203, "entity_end": 203, "property_value_start": 205, "property_value_end": 206, "property_numeric_value": 14.1, "property_unit": "%", "property_value_descriptor": ""}, "open circuit voltage": {}, "short circuit current": {"entity_name": "J_{SC}", "entity_start": 219, "entity_end": 220, "property_value_start": 222, "property_value_end": 225, "property_numeric_value": 24.67, "property_unit": "mA cm^{-2}", "property_value_descriptor": ""}, "fill factor": {"entity_name": "FF", "entity_start": 227, "entity_end": 227, "property_value_start": 229, "property_value_end": 229, "property_numeric_value": 68.0, "property_unit": "%", "property_value_descriptor": ""}, "highest occupied molecular orbital": {}, "lowest unoccupied molecular orbital": {}, "bandgap": {}, "hole mobility": {}, "electron mobility": {}, "external quantum efficiency": {}}
10.1039/d0ta05696k |  |  | PTB7-Th | [*]c7cc6c(c1ccc(CC(CC)CCCC)s1)c4sc(c2sc([*])c3sc(C(=O)OCC(CC)CCCC)c(F)c23)cc4c(c5ccc(CC(CC)CCCC)s5)c6s7 | ['PTB7-Th'] | 1 | PC_{71}BM |  | ['PC_{71}BM'] | 8.48 % |  |  |  | {"power conversion efficiency": {"entity_name": "PCE", "entity_start": 65, "entity_end": 65, "property_value_start": 96, "property_value_end": 97, "property_numeric_value": 8.48, "property_unit": "%", "property_value_descriptor": ""}, "open circuit voltage": {}, "short circuit current": {}, "fill factor": {}, "highest occupied molecular orbital": {}, "lowest unoccupied molecular orbital": {}, "bandgap": {}, "hole mobility": {}, "electron mobility": {}, "external quantum efficiency": {}}
10.1039/d0ta06146h | 1 |  | PM6 | [*]c%10ccc(c8sc(c6ccc(c5cc4c(c1cc(F)c(CC(CC)CCCC)s1)c2sc([*])cc2c(c3cc(F)c(CC(CC)CCCC)s3)c4s5)s6)c9c(=O)c7c(CC(CC)CCCC)sc(C(CC)CCCCC)c7c(=O)c89)s%10 | ['PM6'] | 0 | Y6 | CCCCCCCCCCCc3c(C=c2c(=O)c1cc(F)c(F)cc1c2=C(C#N)C#N)sc%11c3sc%12c%10c4nsnc4c9c8sc7c(CCCCCCCCCCC)c(C=c6c(=O)c5cc(F)c(F)cc5c6=C(C#N)C#N)sc7c8n(CC(CC)CCCC)c9c%10n(CC(CC)CCCC)c%11%12 | ['Y6'] | 15.87 % |  |  |  | {"power conversion efficiency": {"entity_name": "PCE", "entity_start": 163, "entity_end": 163, "property_value_start": 171, "property_value_end": 172, "property_numeric_value": 15.87, "property_unit": "%", "property_value_descriptor": ""}, "open circuit voltage": {}, "short circuit current": {}, "fill factor": {}, "highest occupied molecular orbital": {}, "lowest unoccupied molecular orbital": {}, "bandgap": {}, "hole mobility": {}, "electron mobility": {}, "external quantum efficiency": {}}
10.1039/d0ta06146h | 1 |  | PM6 | [*]c%10ccc(c8sc(c6ccc(c5cc4c(c1cc(F)c(CC(CC)CCCC)s1)c2sc([*])cc2c(c3cc(F)c(CC(CC)CCCC)s3)c4s5)s6)c9c(=O)c7c(CC(CC)CCCC)sc(C(CC)CCCCC)c7c(=O)c89)s%10 | ['PM6'] | 0 | PIDTC-T | CCCCCCCCCCCc3c(C=c2c(=O)c1cc(F)c(F)cc1c2=C(C#N)C#N)sc%11c3sc%12c%10c4nsnc4c9c8sc7c(CCCCCCCCCCC)c(C=c6c(=O)c5cc(F)c(F)cc5c6=C(C#N)C#N)sc7c8n(CC(CC)CCCC)c9c%10n(CC(CC)CCCC)c%11%12 | ['PIDTC-T'] | 8.35 %
10.1039/d0tc02032j |  |  | PMT49 |  | ['PMT49'] | 0 | Y6(BO) |  | ['Y6(BO)'] | 12.0 % |  |  |  | {"power conversion efficiency": {"entity_name": "PCE", "entity_start": 189, "entity_end": 189, "property_value_start": 192, "property_value_end": 193, "property_numeric_value": 12.0, "property_unit": "%", "property_value_descriptor": ""}, "open circuit voltage": {}, "short circuit current": {}, "fill factor": {}, "highest occupied molecular orbital": {}, "lowest unoccupied molecular orbital": {}, "bandgap": {}, "hole mobility": {}, "electron mobility": {}, "external quantum efficiency": {}}
10.1039/d0tc02032j |  |  | PMT50 |  | ['PMT50'] | 0 | Y6(BO) |  | ['Y6(BO)'] | 9.68 % |  |  |  | {"power conversion efficiency": {"entity_name": "PCE", "entity_start": 189, "entity_end": 189, "property_value_start": 204, "property_value_end": 205, "property_numeric_value": 9.68, "property_unit": "%", "property_value_descriptor": ""}, "open circuit voltage": {}, "short circuit current": {}, "fill factor": {}, "highest occupied molecular orbital": {}, "lowest unoccupied molecular orbital": {}, "bandgap": {}, "hole mobility": {}, "electron mobility": {}, "external quantum efficiency": {}}
10.1039/d0tc02032j |  |  | PMT50 |  | ['PMT50'] | 0 | ITIC | CCCCCCc%15ccc(C7(c1ccc(CCCCCC)cc1)c2cc%10c(cc2c6sc5cc(C=c4c(=O)c3ccccc3c4=C(C#N)C#N)sc5c67)C(c8ccc(CCCCCC)cc8)(c9ccc(CCCCCC)cc9)c%13c%10sc%14cc(C=c%12c(=O)c%11ccccc%11c%12=C(C#N)C#N)sc%13%14)cc%15 | ['ITIC'] | 12.8 % |  |  |  | {"power conversion efficiency": {"entity_name": "PCE", "entity_start": 236, "entity_end": 236, "property_value_start": 260, "property_value_end": 261, "property_numeric_value": 12.8, "property_unit": "%", "property_value_descriptor": ""}, "open circuit voltage": {}, "short circuit current": {}, "fill factor": {}, "highest occupied molecular orbital": {}, "lowest unoccupied molecular orbital": {}, "bandgap": {}, "hole mobility": {}, "electron mobility": {}, "external quantum efficiency": {}}
10.1039/d0tc02032j |  |  | PEHTT |  | ['PEHTT'] | 0 | ITIC | CCCCCCc%15ccc(C7(c1ccc(CCCCCC)cc1)c2cc%10c(cc2c6sc5cc(C=c4c(=O)c3ccccc3c4=C(C#N)C#N)sc5c67)C(c8ccc(CCCCCC)cc8)(c9ccc(CCCCCC)cc9)c%13c%10sc%14cc(C=c%12c(=O)c%11ccccc%11c%12=C(C#N)C#N)sc%13%14)cc%15 | ['ITIC'] | 15.1 % |  |  |  | {"power conversion efficiency": {"entity_name": "PCE", "entity_start": 236, "entity_end": 236, "property_value_start": 238, "property_value_end": 239, "property_numeric_value": 15.1, "property_unit": "%", "property_value_descriptor": ""}, "open circuit voltage": {}, "short circuit current": {}, "fill factor": {}, "highest occupied molecular orbital": {}, "lowest unoccupied molecular orbital": {}, "bandgap": {}, "hole mobility": {}, "electron mobility": {}, "external quantum efficiency": {}}
10.1039/d0tc03217d |  |  | J71 | [*]c9ccc(c7c(F)c(F)c(c6ccc(c5cc4c(c1ccc([Si](CCC)(CCC)CCC)s1)c2sc([*])cc2c(c3ccc([Si](CCC)(CCC)CCC)s3)c4s5)s6)c8nn(CC(CCCCCC)CCCCCCCC)nc78)s9 | ['J71'] | 0 | m |  | ['m'] | 11.01 % |  |  |  | {"power conversion efficiency": {"entity_name": "PCE", "entity_start": 112, "entity_end": 112, "property_value_start": 134, "property_value_end": 135, "property_numeric_value": 11.01, "property_unit": "%", "property_value_descriptor": ""}, "open circuit voltage": {}, "short circuit current": {}, "fill factor": {}, "highest occupied molecular orbital": {}, "lowest unoccupied molecular orbital": {}, "bandgap": {}, "hole mobility": {}, "electron mobility": {}, "external quantum efficiency": {}}
10.1039/d0tc03049j |  |  | PPDT2FBT-A |  | ['PPDT2FBT-A'] | 0 | PC_{71}BO_{15}-based |  | ['PC_{71}BO_{15}', 'PC_{71}BO_{15}-based', 'PC_{61}BO_{15}', 'PC_{61}BO_{15}-based'] | 2.51 % |  |  |  | {"power conversion efficiency": {"entity_name": "PCEs", "entity_start": 88, "entity_end": 88, "property_value_start": 93, "property_value_end": 94, "property_numeric_value": 2.51, "property_unit": "%", "property_value_descriptor": ""}, "open circuit voltage": {}, "short circuit current": {}, "fill factor": {}, "highest occupied molecular orbital": {}, "lowest unoccupied molecular orbital": {}, "bandgap": {}, "hole mobility": {}, "electron mobility": {}, "external quantum efficiency": {}}
10.1039/d0tc02499f |  |  | FTT-FPDI |  | ['TT-FPDI', 'FTT-FPDI'] | 0 | FPDI; FTT-FPDI; T-FPDI |  | [] | 7.66 % |  |  |  | {"power conversion efficiency": {"entity_name": "PCEs", "entity_start": 238, "entity_end": 238, "property_value_start": 243, "property_value_end": 244, "property_numeric_value": 7.66, "property_unit": "%", "property_value_descriptor": ""}, "open circuit voltage": {}, "short circuit current": {}, "fill factor": {}, "highest occupied molecular orbital": {}, "lowest unoccupied molecular orbital": {}, "bandgap": {}, "hole mobility": {}, "electron mobility": {}, "external quantum efficiency": {}}
10.1039/c8qm00347e |  |  | PTB7-Th | [*]c7cc6c(c1ccc(CC(CC)CCCC)s1)c4sc(c2sc([*])c3sc(C(=O)OCC(CC)CCCC)c(F)c23)cc4c(c5ccc(CC(CC)CCCC)s5)c6s7 | ['PTB7-Th'] | 1 | PC_{71}BM |  | ['PC_{71}BM'] | 8.3 % |  |  |  | {"power conversion efficiency": {"entity_name": "PCE", "entity_start": 162, "entity_end": 162, "property_value_start": 167, "property_value_end": 168, "property_numeric_value": 8.3, "property_unit": "%", "property_value_descriptor": ""}, "open circuit voltage": {}, "short circuit current": {}, "fill factor": {}, "highest occupied molecular orbital": {}, "lowest unoccupied molecular orbital": {}, "bandgap": {}, "hole mobility": {}, "electron mobility": {}, "external quantum efficiency": {}}
10.1039/c9qm00013e |  |  | PBDB-T | CCCCC(CC)Cc%10ccc(c8c1cc([*])sc1c(c2ccc(CC(CC)CCCC)s2)c9cc(c7ccc(c5sc(c3ccc([*])s3)c6c(=O)c4c(CC(CC)CCCC)sc(CC(CC)CCCC)c4c(=O)c56)s7)sc89)s%10 | ['PBDB-T'] | 0 | FTTCN |  | ['FTTCN'] | 10.56 % | 0.93 V | 15.19 mA cm^{-2} | 73.82 % | {"power conversion efficiency": {"entity_name": "PCE", "entity_start": 105, "entity_end": 105, "property_value_start": 108, "property_value_end": 109, "property_numeric_value": 10.56, "property_unit": "%", "property_value_descriptor": ""}, "open circuit voltage": {"entity_name": "V_{OC}", "entity_start": 173, "entity_end": 174, "property_value_start": 176, "property_value_end": 177, "property_numeric_value": 0.93, "property_unit": "V", "property_value_descriptor": ""}, "short circuit current": {"entity_name": "J_{SC}", "entity_start": 180, "entity_end": 181, "property_value_start": 183, "property_value_end": 186, "property_numeric_value": 15.19, "property_unit": "mA cm^{-2}", "property_value_descriptor": ""}, "fill factor": {"entity_name": "FF", "entity_start": 203, "entity_end": 203, "property_value_start": 205, "property_value_end": 206, "property_numeric_value": 73.82, "property_unit": "%", "property_value_descriptor": ""}, "highest occupied molecular orbital": {}, "lowest unoccupied molecular orbital": {}, "bandgap": {}, "hole mobility": {}, "electron mobility": {}, "external quantum efficiency": {}}
10.1039/c9qm00013e |  |  | PBDB-T | CCCCC(CC)Cc%10ccc(c8c1cc([*])sc1c(c2ccc(CC(CC)CCCC)s2)c9cc(c7ccc(c5sc(c3ccc([*])s3)c6c(=O)c4c(CC(CC)CCCC)sc(CC(CC)CCCC)c4c(=O)c56)s7)sc89)s%10 | ['PBDB-T'] | 0 | FTTCN-M |  | ['FTTCN-M'] | 10.08 % | 0.90 V | 15.89 mA cm^{-2} | 71.37 % | {"power conversion efficiency": {"entity_name": "PCE", "entity_start": 166, "entity_end": 166, "property_value_start": 168, "property_value_end": 169, "property_numeric_value": 10.08, "property_unit": "%", "property_value_descriptor": ""}, "open circuit voltage": {"entity_name": "V_{OC}", "entity_start": 118, "entity_end": 120, "property_value_start": 122, "property_value_end": 123, "property_numeric_value": 0.9, "property_unit": "V", "property_value_descriptor": ""}, "short circuit current": {"entity_name": "J_{SC}", "entity_start": 132, "entity_end": 133, "property_value_start": 136, "property_value_end": 139, "property_numeric_value": 15.89, "property_unit": "mA cm^{-2}", "property_value_descriptor": ""}, "fill factor": {"entity_name": "FF", "entity_start": 189, "entity_end": 189, "property_value_start": 191, "property_value_end": 192, "property_numeric_value": 71.37, "property_unit": "%", "property_value_descriptor": ""}, "highest occupied molecular orbital": {}, "lowest unoccupied molecular orbital": {}, "bandgap": {}, "hole mobility": {}, "electron mobility": {}, "external quantum efficiency": {}}
10.1039/c8qm00223a |  |  | P3HT | [*]c1cc(CCCCCC)c([*])s1 | ['poly(3-hexylthiophene)', 'P3HT'] | 1 | PC_{71}BM |  | ['[6,6]-phenyl-C_{71}-butyric acid methyl ester', 'PC_{71}BM'] | 2.5 % | ~1.1 V |  |  | {"power conversion efficiency": {"entity_name": "PCE", "entity_start": 207, "entity_end": 207, "property_value_start": 209, "property_value_end": 210, "property_numeric_value": 2.5, "property_unit": "%", "property_value_descriptor": ""}, "open circuit voltage": {"entity_name": "V_{oc}", "entity_start": 219, "entity_end": 220, "property_value_start": 223, "property_value_end": 224, "property_numeric_value": 1.1, "property_unit": "V", "property_value_descriptor": "~"}, "short circuit current": {}, "fill factor": {}, "highest occupied molecular orbital": {}, "lowest unoccupied molecular orbital": {}, "bandgap": {}, "hole mobility": {}, "electron mobility": {}, "external quantum efficiency": {}}
10.1039/c8qm00492g |  |  | - benzodithiophene-alt - |  | [] | 0 | P-BNBP-2f |  | ['P-BNBP-2f'] | 5.46 % |  |  |  | {"power conversion efficiency": {"entity_name": "power conversion efficiency", "entity_start": 253, "entity_end": 255, "property_value_start": 257, "property_value_end": 258, "property_numeric_value": 5.46, "property_unit": "%", "property_value_descriptor": ""}, "open circuit voltage": {}, "short circuit current": {}, "fill factor": {}, "highest occupied molecular orbital": {}, "lowest unoccupied molecular orbital": {}, "bandgap": {}, "hole mobility": {}, "electron mobility": {"entity_name": "electron mobility", "entity_start": 89, "entity_end": 90, "property_value_start": 92, "property_value_end": 101, "property_numeric_value": 0.0005400000000000001, "property_unit": "cm^{2} V^{-1} s^{-1}", "property_value_descriptor": ""}, "external quantum efficiency": {}}
10.1039/c9qm00327d |  |  | PTB7-Th | [*]c7cc6c(c1ccc(CC(CC)CCCC)s1)c4sc(c2sc([*])c3sc(C(=O)OCC(CC)CCCC)c(F)c23)cc4c(c5ccc(CC(CC)CCCC)s5)c6s7 | ['PTB7-Th'] | 0 | PTB7-Th; m |  | [] | 9.30 % |  |  |  | {"power conversion efficiency": {"entity_name": "PCE", "entity_start": 226, "entity_end": 226, "property_value_start": 228, "property_value_end": 229, "property_numeric_value": 9.3, "property_unit": "%", "property_value_descriptor": ""}, "open circuit voltage": {}, "short circuit current": {}, "fill factor": {}, "highest occupied molecular orbital": {}, "lowest unoccupied molecular orbital": {}, "bandgap": {"entity_name": "bandgaps", "entity_start": 47, "entity_end": 47, "property_value_start": 51, "property_value_end": 52, "property_numeric_value": 1.31, "property_unit": "eV", "property_value_descriptor": ""}, "hole mobility": {}, "electron mobility": {}, "external quantum efficiency": {}}
10.1039/c8qm00238j |  |  | FTAZ | [*]c7ccc(c5c(F)c(F)c(c4ccc(c3cc2c(CCC(CCCC)CCCCCC)c1sc([*])cc1c(CCC(CCCCC)CCCCCC)c2s3)s4)c6nn(CC(CCCC)CCCCCC)nc56)s7 | ['FTAZ'] | 0 | NNFA[12,3] |  | ['NNFA', 'NNFA[n', 'NNFA[0,6]', 'NNFA[6,3]', 'NNFA[6,6]', 'NNFA[12,3]', 'NNFA[12,6]', 'NNFAs'] | 10.81 % |  |  |  | {"power conversion efficiency": {"entity_name": "power conversion efficiency", "entity_start": 244, "entity_end": 246, "property_value_start": 248, "property_value_end": 249, "property_numeric_value": 10.81, "property_unit": "%", "property_value_descriptor": ""}, "open circuit voltage": {}, "short circuit current": {}, "fill factor": {}, "highest occupied molecular orbital": {}, "lowest unoccupied molecular orbital": {}, "bandgap": {}, "hole mobility": {}, "electron mobility": {}, "external quantum efficiency": {}}
10.1039/c6qm00245e |  |  | P3HT | [*]c1cc(CCCCCC)c([*])s1 | ['poly(3-hexylthiophene)', 'P3HT'] | 0 | P3HT; P-BNBP-CDT |  | [] | 1.76 % |  |  |  | {"power conversion efficiency": {"entity_name": "PCE", "entity_start": 159, "entity_end": 159, "property_value_start": 164, "property_value_end": 165, "property_numeric_value": 1.76, "property_unit": "%", "property_value_descriptor": ""}, "open circuit voltage": {}, "short circuit current": {}, "fill factor": {}, "highest occupied molecular orbital": {}, "lowest unoccupied molecular orbital": {}, "bandgap": {}, "hole mobility": {}, "electron mobility": {}, "external quantum efficiency": {}}
10.1039/c8qm00610e |  |  | PFBDB-T | [*]c%10cc9c(c1ccc(CC(CC)CCCC)s1)c7sc(c6sc(c4sc(c2cc(F)c([*])s2)c5c(=O)c3c(CC(CC)CCCC)sc(CC(CC)CCCC)c3c(=O)c45)cc6F)cc7c(c8ccc(CC(CC)CCCC)s8)c9s%10 | ['PFBDB-T'] | 0 | C8-ITIC |  | ['C8-ITIC'] | 9.2 % |  |  |  | {"power conversion efficiency": {"entity_name": "PCE", "entity_start": 129, "entity_end": 129, "property_value_start": 132, "property_value_end": 133, "property_numeric_value": 9.2, "property_unit": "%", "property_value_descriptor": ""}, "open circuit voltage": {}, "short circuit current": {}, "fill factor": {}, "highest occupied molecular orbital": {}, "lowest unoccupied molecular orbital": {}, "bandgap": {}, "hole mobility": {}, "electron mobility": {}, "external quantum efficiency": {}}
10.1039/c8qm00318a |  |  | PBDB-T | CCCCC(CC)Cc%10ccc(c8c1cc([*])sc1c(c2ccc(CC(CC)CCCC)s2)c9cc(c7ccc(c5sc(c3ccc([*])s3)c6c(=O)c4c(CC(CC)CCCC)sc(CC(CC)CCCC)c4c(=O)c56)s7)sc89)s%10 | ['PBDB-T'] | 0 | DF-PCNC |  | ['DF-PCNC', 'DF-PCIC'] | 11.63 % |  |  | 72.62 % | {"power conversion efficiency": {"entity_name": "PCE", "entity_start": 268, "entity_end": 268, "property_value_start": 271, "property_value_end": 272, "property_numeric_value": 11.63, "property_unit": "%", "property_value_descriptor": ""}, "open circuit voltage": {}, "short circuit current": {}, "fill factor": {"entity_name": "FF", "entity_start": 252, "entity_end": 252, "property_value_start": 255, "property_value_end": 256, "property_numeric_value": 72.62, "property_unit": "%", "property_value_descriptor": ""}, "highest occupied molecular orbital": {}, "lowest unoccupied molecular orbital": {}, "bandgap": {}, "hole mobility": {}, "electron mobility": {}, "external quantum efficiency": {}}
10.1039/c8nj02094a |  |  | P3HT | [*]c1cc(CCCCCC)c([*])s1 | ['P3HT'] | 0 | spiro |  | ['spiro', 'spiro -', 'spiro-OMeTAD'] | 1.53 % |  |  |  | {"power conversion efficiency": {"entity_name": "PCE", "entity_start": 129, "entity_end": 129, "property_value_start": 132, "property_value_end": 133, "property_numeric_value": 1.53, "property_unit": "%", "property_value_descriptor": ""}, "open circuit voltage": {}, "short circuit current": {}, "fill factor": {}, "highest occupied molecular orbital": {}, "lowest unoccupied molecular orbital": {}, "bandgap": {}, "hole mobility": {}, "electron mobility": {}, "external quantum efficiency": {}}
10.1039/c8nj04896g |  |  | P3HT | [*]c1cc(CCCCCC)c([*])s1 | ['poly(3-hexylthiophene)', 'P3HT'] | 0 | poly(3-hexylthiophene); BIBT |  | [] | 2.11 % | 0.78 V |  |  | {"power conversion efficiency": {"entity_name": "power conversion efficiency", "entity_start": 141, "entity_end": 143, "property_value_start": 145, "property_value_end": 146, "property_numeric_value": 2.11, "property_unit": "%", "property_value_descriptor": ""}, "open circuit voltage": {"entity_name": "open-circuit voltage", "entity_start": 151, "entity_end": 154, "property_value_start": 156, "property_value_end": 157, "property_numeric_value": 0.78, "property_unit": "V", "property_value_descriptor": ""}, "short circuit current": {}, "fill factor": {}, "highest occupied molecular orbital": {}, "lowest unoccupied molecular orbital": {}, "bandgap": {"entity_name": "optical bandgap", "entity_start": 103, "entity_end": 104, "property_value_start": 106, "property_value_end": 107, "property_numeric_value": 2.04, "property_unit": "eV", "property_value_descriptor": ""}, "hole mobility": {}, "electron mobility": {}, "external quantum efficiency": {}}
10.1039/c8nj05905e |  |  | P13 |  | ['P13', 'BDT-DPP50-BTQx50', 'BDT-DPP50-BTQx50', 'P11'] | 1 | PC_{71}BM |  | [] | 8.11 % | 0.86 V | 15.74 mA cm^{-2} | 0.68 | {"power conversion efficiency": {"entity_name": "PCE", "entity_start": 208, "entity_end": 208, "property_value_start": 234, "property_value_end": 235, "property_numeric_value": 8.11, "property_unit": "%", "property_value_descriptor": ""}, "open circuit voltage": {"entity_name": "V_{oc}", "entity_start": 183, "entity_end": 184, "property_value_start": 186, "property_value_end": 187, "property_numeric_value": 0.86, "property_unit": "V", "property_value_descriptor": ""}, "short circuit current": {"entity_name": "J_{sc}", "entity_start": 190, "entity_end": 191, "property_value_start": 193, "property_value_end": 196, "property_numeric_value": 15.74, "property_unit": "mA cm^{-2}", "property_value_descriptor": ""}, "fill factor": {"entity_name": "FF", "entity_start": 200, "entity_end": 200, "property_value_start": 202, "property_value_end": 202, "property_numeric_value": 68.0, "property_unit": "%", "property_value_descriptor": ""}, "highest occupied molecular orbital": {}, "lowest unoccupied molecular orbital": {}, "bandgap": {}, "hole mobility": {}, "electron mobility": {}, "external quantum efficiency": {}}
10.1039/c6nj00067c |  |  | PSezTITI | [*]c1cc7c(s1)c2c(ccc6c2ccc5c(=O)n(CC(CCCCCCCC)CCCCCCCCCC)c4cc(c3ccc([*])[se]3)sc4c56)c(=O)n7CC(CCCCCCCC)CCCCCCCCCC | ['PSezTITI'] | 1 | PC_{71}BM |  | ['PC_{71}BM'] | 2.36 % | 1.08 V |  |  | {"power conversion efficiency": {"entity_name": "PCE", "entity_start": 44, "entity_end": 44, "property_value_start": 47, "property_value_end": 48, "property_numeric_value": 2.36, "property_unit": "%", "property_value_descriptor": ""}, "open circuit voltage": {"entity_name": "V_{oc}", "entity_start": 56, "entity_end": 57, "property_value_start": 60, "property_value_end": 61, "property_numeric_value": 1.08, "property_unit": "V", "property_value_descriptor": ""}, "short circuit current": {}, "fill factor": {}, "highest occupied molecular orbital": {"entity_name": "HOMO energy", "entity_start": 26, "entity_end": 27, "property_value_start": 30, "property_value_end": 31, "property_numeric_value": -5.6, "property_unit": "eV", "property_value_descriptor": ""}, "lowest unoccupied molecular orbital": {}, "bandgap": {}, "hole mobility": {}, "electron mobility": {}, "external quantum efficiency": {}}
10.1039/c6nj02478e |  |  | P(BDTT-BTBDPPD) |  | ['P(BDTT-BTBDPPD)', 'P(BDTT-TBDPPD)'] | 1 | PC_{70}BM |  | ['PC_{70}BM'] | 4.62 % | 0.90 V | 7.99 mA cm^{-2} | 64 % | {"power conversion efficiency": {"entity_name": "PCE", "entity_start": 165, "entity_end": 165, "property_value_start": 168, "property_value_end": 169, "property_numeric_value": 4.62, "property_unit": "%", "property_value_descriptor": ""}, "open circuit voltage": {"entity_name": "V_{oc}", "entity_start": 177, "entity_end": 178, "property_value_start": 181, "property_value_end": 182, "property_numeric_value": 0.9, "property_unit": "V", "property_value_descriptor": ""}, "short circuit current": {"entity_name": "J_{sc}", "entity_start": 190, "entity_end": 191, "property_value_start": 194, "property_value_end": 197, "property_numeric_value": 7.99, "property_unit": "mA cm^{-2}", "property_value_descriptor": ""}, "fill factor": {"entity_name": "FF", "entity_start": 204, "entity_end": 204, "property_value_start": 207, "property_value_end": 208, "property_numeric_value": 64.0, "property_unit": "%", "property_value_descriptor": ""}, "highest occupied molecular orbital": {}, "lowest unoccupied molecular orbital": {}, "bandgap": {"entity_name": "optical band gap", "entity_start": 74, "entity_end": 76, "property_value_start": 78, "property_value_end": 79, "property_numeric_value": 2.1, "property_unit": "eV", "property_value_descriptor": ""}, "hole mobility": {"entity_name": "hole mobility", "entity_start": 115, "entity_end": 116, "property_value_start": 123, "property_value_end": 131, "property_numeric_value": 0.000322, "property_unit": "cm^{2} V^{-1} s^{-1}", "property_value_descriptor": ""}, "electron mobility": {}, "external quantum efficiency": {}}
10.1039/c2nj40306d |  |  | DCN-Tn-QA |  | ['DCN-Tn-QA', 'DCN-T2-QA'] | 1 | PCBM |  | ['PCBM'] |  |  |  |  | {"power conversion efficiency": {}, "open circuit voltage": {}, "short circuit current": {}, "fill factor": {}, "highest occupied molecular orbital": {}, "lowest unoccupied molecular orbital": {"entity_name": "LUMO levels", "entity_start": 126, "entity_end": 127, "property_value_start": 130, "property_value_end": 131, "property_numeric_value": -4.0, "property_unit": "eV", "property_value_descriptor": ""}, "bandgap": {}, "hole mobility": {}, "electron mobility": {}, "external quantum efficiency": {}}
10.1039/c2nj40306d |  |  | poly(3-hexylthiophene) | [*]c1cc(CCCCCC)c([*])s1 | ['poly(3-hexylthiophene)', 'P3HT'] | 1 | PCBM |  | ['PCBM'] | 0.51 % |  |  |  | {"power conversion efficiency": {"entity_name": "PCE", "entity_start": 191, "entity_end": 191, "property_value_start": 194, "property_value_end": 195, "property_numeric_value": 0.51, "property_unit": "%", "property_value_descriptor": ""}, "open circuit voltage": {}, "short circuit current": {}, "fill factor": {}, "highest occupied molecular orbital": {}, "lowest unoccupied molecular orbital": {}, "bandgap": {}, "hole mobility": {}, "electron mobility": {}, "external quantum efficiency": {}}
10.1039/c6nj03991j |  |  | PSTTF2T |  | ['PSTTF2 T', 'PSTTF2T'] | 1 | PC_{71}BM |  | ['PC_{71}BM'] | 5.22 % |  |  |  | {"power conversion efficiency": {"entity_name": "power conversion efficiencies", "entity_start": 51, "entity_end": 53, "property_value_start": 58, "property_value_end": 59, "property_numeric_value": 5.22, "property_unit": "%", "property_value_descriptor": ""}, "open circuit voltage": {}, "short circuit current": {}, "fill factor": {}, "highest occupied molecular orbital": {}, "lowest unoccupied molecular orbital": {}, "bandgap": {}, "hole mobility": {}, "electron mobility": {}, "external quantum efficiency": {}}
10.1039/c7nj01971h |  |  | PBDT |  | ['PBDT'] | 1 | PCBM |  | [] | 4.53 % |  |  |  | {"power conversion efficiency": {"entity_name": "PCE", "entity_start": 174, "entity_end": 174, "property_value_start": 177, "property_value_end": 178, "property_numeric_value": 4.53, "property_unit": "%", "property_value_descriptor": ""}, "open circuit voltage": {}, "short circuit current": {}, "fill factor": {}, "highest occupied molecular orbital": {}, "lowest unoccupied molecular orbital": {"entity_name": "LUMO energy level", "entity_start": 114, "entity_end": 116, "property_value_start": 118, "property_value_end": 119, "property_numeric_value": -3.81, "property_unit": "eV", "property_value_descriptor": ""}, "bandgap": {}, "hole mobility": {}, "electron mobility": {}, "external quantum efficiency": {}}
10.1039/c7nj03061d |  |  | PCDTBT | [*]c7ccc6c5ccc(c4ccc(c2ccc(c1ccc([*])s1)c3nsnc23)s4)cc5n(C(CCCCCCCC)CCCCCCCC)c6c7 | ['PCDTBT'] | 1 | PC_{71}BM |  | ['PC_{71}BM'] | 7.26 % | 0.93 V |  |  | {"power conversion efficiency": {"entity_name": "PCE", "entity_start": 111, "entity_end": 111, "property_value_start": 114, "property_value_end": 115, "property_numeric_value": 7.26, "property_unit": "%", "property_value_descriptor": ""}, "open circuit voltage": {"entity_name": "V_{oc}", "entity_start": 165, "entity_end": 166, "property_value_start": 168, "property_value_end": 169, "property_numeric_value": 0.93, "property_unit": "V", "property_value_descriptor": ""}, "short circuit current": {}, "fill factor": {}, "highest occupied molecular orbital": {}, "lowest unoccupied molecular orbital": {}, "bandgap": {}, "hole mobility": {}, "electron mobility": {}, "external quantum efficiency": {}}
10.1039/c8nj00102b |  |  | #NAME? |  | ['- oligo(3-hexylthiophene)'] | 1 | PC_{61}BM |  | [] |  |  |  |  | {"power conversion efficiency": {}, "open circuit voltage": {}, "short circuit current": {}, "fill factor": {}, "highest occupied molecular orbital": {}, "lowest unoccupied molecular orbital": {"entity_name": "LUMO energy", "entity_start": 75, "entity_end": 76, "property_value_start": 80, "property_value_end": 81, "property_numeric_value": -3.7, "property_unit": "eV", "property_value_descriptor": ""}, "bandgap": {}, "hole mobility": {}, "electron mobility": {}, "external quantum efficiency": {}}
10.1039/c8nj00102b |  |  | poly(3-hexylthiophene) | [*]c1cc(CCCCCC)c([*])s1 | ['poly(3-hexylthiophene)', 'P3HT'] | 1 | PC_{61}BM |  | [] | 0.73 % |  |  |  | {"power conversion efficiency": {"entity_name": "PCE", "entity_start": 124, "entity_end": 124, "property_value_start": 127, "property_value_end": 128, "property_numeric_value": 0.73, "property_unit": "%", "property_value_descriptor": ""}, "open circuit voltage": {}, "short circuit current": {}, "fill factor": {}, "highest occupied molecular orbital": {}, "lowest unoccupied molecular orbital": {}, "bandgap": {}, "hole mobility": {}, "electron mobility": {}, "external quantum efficiency": {}}
10.1039/c8nj01549j |  |  | DPP |  | ['DPP', 'DPPs SF-(DPP3F)_{4}', 'DPPs'] | 0 | DPP)-base; DPP |  | [] | 1.67 % |  |  |  | {"power conversion efficiency": {"entity_name": "power conversion efficiency", "entity_start": 133, "entity_end": 135, "property_value_start": 137, "property_value_end": 138, "property_numeric_value": 1.67, "property_unit": "%", "property_value_descriptor": ""}, "open circuit voltage": {}, "short circuit current": {}, "fill factor": {}, "highest occupied molecular orbital": {}, "lowest unoccupied molecular orbital": {}, "bandgap": {}, "hole mobility": {}, "electron mobility": {}, "external quantum efficiency": {}}
10.1039/c8nj01715h |  |  | P2 |  | ['P4', 'P1', 'P2'] | 1 | PC_{70}BM |  | ['PC_{70}BM'] | ~2 % |  |  |  | {"power conversion efficiency": {"entity_name": "PCE", "entity_start": 136, "entity_end": 136, "property_value_start": 158, "property_value_end": 159, "property_numeric_value": 2.0, "property_unit": "%", "property_value_descriptor": "~"}, "open circuit voltage": {}, "short circuit current": {}, "fill factor": {}, "highest occupied molecular orbital": {}, "lowest unoccupied molecular orbital": {}, "bandgap": {}, "hole mobility": {}, "electron mobility": {}, "external quantum efficiency": {}}
10.1039/c8nj03410a |  |  | P1-P5 |  | ['P1-P5', 'P1-P5'] | 1 | PC_{71}BM |  | ['PC_{71}BM'] | 0.22-1.74 % | 0.67-0.69 V | 0.95-4.44 mA cm^{-2} | 34.6-56.8 % | {"power conversion efficiency": {"entity_name": "PCE", "entity_start": 182, "entity_end": 182, "property_value_start": 189, "property_value_end": 192, "property_numeric_value": 0.98, "property_unit": "%", "property_value_descriptor": "-"}, "open circuit voltage": {"entity_name": "V_{oc}", "entity_start": 149, "entity_end": 150, "property_value_start": 166, "property_value_end": 169, "property_numeric_value": 0.6799999999999999, "property_unit": "V", "property_value_descriptor": "-"}, "short circuit current": {"entity_name": "J_{sc}", "entity_start": 146, "entity_end": 147, "property_value_start": 159, "property_value_end": 164, "property_numeric_value": 2.6950000000000003, "property_unit": "mA cm^{-2}", "property_value_descriptor": "-"}, "fill factor": {"entity_name": "FF", "entity_start": 153, "entity_end": 153, "property_value_start": 171, "property_value_end": 174, "property_numeric_value": 45.7, "property_unit": "%", "property_value_descriptor": "-"}, "highest occupied molecular orbital": {}, "lowest unoccupied molecular orbital": {}, "bandgap": {"entity_name": "optical bandgaps", "entity_start": 74, "entity_end": 75, "property_value_start": 83, "property_value_end": 86, "property_numeric_value": 2.02, "property_unit": "eV", "property_value_descriptor": "-"}, "hole mobility": {}, "electron mobility": {}, "external quantum efficiency": {}}
10.1039/c7nj05180h |  |  | PSS |  | [' PSS'] | 1 | PCBM |  | ['PCBM'] | 2.07 % |  |  | 0.57 | {"power conversion efficiency": {"entity_name": "PCE", "entity_start": 182, "entity_end": 182, "property_value_start": 184, "property_value_end": 185, "property_numeric_value": 2.07, "property_unit": "%", "property_value_descriptor": ""}, "open circuit voltage": {}, "short circuit current": {}, "fill factor": {"entity_name": "fill factor FF", "entity_start": 209, "entity_end": 211, "property_value_start": 213, "property_value_end": 213, "property_numeric_value": 56.99999999999999, "property_unit": "%", "property_value_descriptor": ""}, "highest occupied molecular orbital": {}, "lowest unoccupied molecular orbital": {}, "bandgap": {}, "hole mobility": {}, "electron mobility": {}, "external quantum efficiency": {}}
10.1039/c5nj01026h |  |  | PTBTBDT |  | ['PTBTBDT'] | 1 | PC_{70}BM |  | ['PC_{70}BM'] | 2.12 % | 0.72 V |  | 54 % | {"power conversion efficiency": {"entity_name": "power conversion efficiency", "entity_start": 151, "entity_end": 153, "property_value_start": 155, "property_value_end": 156, "property_numeric_value": 2.12, "property_unit": "%", "property_value_descriptor": ""}, "open circuit voltage": {"entity_name": "open-circuit voltage", "entity_start": 168, "entity_end": 171, "property_value_start": 173, "property_value_end": 174, "property_numeric_value": 0.72, "property_unit": "V", "property_value_descriptor": ""}, "short circuit current": {}, "fill factor": {"entity_name": "fill factor", "entity_start": 178, "entity_end": 179, "property_value_start": 181, "property_value_end": 182, "property_numeric_value": 54.0, "property_unit": "%", "property_value_descriptor": ""}, "highest occupied molecular orbital": {}, "lowest unoccupied molecular orbital": {}, "bandgap": {}, "hole mobility": {"entity_name": "hole mobility", "entity_start": 233, "entity_end": 234, "property_value_start": 250, "property_value_end": 259, "property_numeric_value": 0.00147, "property_unit": "cm^{2} V^{-1} s^{-1}", "property_value_descriptor": ""}, "electron mobility": {}, "external quantum efficiency": {}}
10.1039/c4nj02192d |  |  | PBDTT-TTz |  | ['PBDTT-TTz'] | 1 | PC_{61}BM |  | ['PC_{61}BM'] | 2.60 % | 0.70 V | 8.37 mA cm^{-2} | 44.3 % | {"power conversion efficiency": {"entity_name": "power conversion efficiency", "entity_start": 95, "entity_end": 97, "property_value_start": 99, "property_value_end": 100, "property_numeric_value": 2.6, "property_unit": "%", "property_value_descriptor": ""}, "open circuit voltage": {"entity_name": "open circuit voltage", "entity_start": 140, "entity_end": 142, "property_value_start": 144, "property_value_end": 145, "property_numeric_value": 0.7, "property_unit": "V", "property_value_descriptor": ""}, "short circuit current": {"entity_name": "short circuit current density", "entity_start": 129, "entity_end": 132, "property_value_start": 134, "property_value_end": 137, "property_numeric_value": 8.37, "property_unit": "mA cm^{-2}", "property_value_descriptor": ""}, "fill factor": {"entity_name": "fill factor", "entity_start": 149, "entity_end": 150, "property_value_start": 152, "property_value_end": 153, "property_numeric_value": 44.3, "property_unit": "%", "property_value_descriptor": ""}, "highest occupied molecular orbital": {}, "lowest unoccupied molecular orbital": {"entity_name": "lowest unoccupied molecular orbital energy", "entity_start": 69, "entity_end": 73, "property_value_start": 84, "property_value_end": 85, "property_numeric_value": -3.81, "property_unit": "eV", "property_value_descriptor": ""}, "bandgap": {}, "hole mobility": {}, "electron mobility": {}, "external quantum efficiency": {}}
10.1039/c9nj02484k |  |  | P3TE-C12 |  | ['P3TE-C12'] | 0 | ITIC | CCCCCCc%15ccc(C7(c1ccc(CCCCCC)cc1)c2cc%10c(cc2c6sc5cc(C=c4c(=O)c3ccccc3c4=C(C#N)C#N)sc5c67)C(c8ccc(CCCCCC)cc8)(c9ccc(CCCCCC)cc9)c%13c%10sc%14cc(C=c%12c(=O)c%11ccccc%11c%12=C(C#N)C#N)sc%13%14)cc%15 | ['ITIC'] | 7.64 % | 0.906 V |  |  | {"power conversion efficiency": {"entity_name": "PCE", "entity_start": 138, "entity_end": 138, "property_value_start": 140, "property_value_end": 141, "property_numeric_value": 7.64, "property_unit": "%", "property_value_descriptor": ""}, "open circuit voltage": {"entity_name": "V_{OC}", "entity_start": 149, "entity_end": 150, "property_value_start": 152, "property_value_end": 153, "property_numeric_value": 0.906, "property_unit": "V", "property_value_descriptor": ""}, "short circuit current": {}, "fill factor": {}, "highest occupied molecular orbital": {}, "lowest unoccupied molecular orbital": {}, "bandgap": {}, "hole mobility": {}, "electron mobility": {}, "external quantum efficiency": {}}
10.1039/c9nj02484k |  |  | P3TE-C8 |  | ['P3TE-C8'] | 0 | ITIC | CCCCCCc%15ccc(C7(c1ccc(CCCCCC)cc1)c2cc%10c(cc2c6sc5cc(C=c4c(=O)c3ccccc3c4=C(C#N)C#N)sc5c67)C(c8ccc(CCCCCC)cc8)(c9ccc(CCCCCC)cc9)c%13c%10sc%14cc(C=c%12c(=O)c%11ccccc%11c%12=C(C#N)C#N)sc%13%14)cc%15 | ['ITIC'] |  | 0.814 V | 14.20 mA cm^{-2} | 59.36 % | {"power conversion efficiency": {}, "open circuit voltage": {"entity_name": "V_{OC}", "entity_start": 106, "entity_end": 107, "property_value_start": 109, "property_value_end": 110, "property_numeric_value": 0.814, "property_unit": "V", "property_value_descriptor": ""}, "short circuit current": {"entity_name": "J_{SC}", "entity_start": 155, "entity_end": 156, "property_value_start": 158, "property_value_end": 161, "property_numeric_value": 14.2, "property_unit": "mA cm^{-2}", "property_value_descriptor": ""}, "fill factor": {"entity_name": "FF", "entity_start": 163, "entity_end": 163, "property_value_start": 165, "property_value_end": 166, "property_numeric_value": 59.36, "property_unit": "%", "property_value_descriptor": ""}, "highest occupied molecular orbital": {}, "lowest unoccupied molecular orbital": {}, "bandgap": {}, "hole mobility": {}, "electron mobility": {}, "external quantum efficiency": {}}
10.1039/c9nj00001a |  |  | PR2F |  | ['PR2F'] | 1 | PC_{61}BM |  | [] |  | ~1 V |  |  | {"power conversion efficiency": {}, "open circuit voltage": {"entity_name": "open-circuit voltage", "entity_start": 122, "entity_end": 125, "property_value_start": 127, "property_value_end": 128, "property_numeric_value": 1.0, "property_unit": "V", "property_value_descriptor": "~"}, "short circuit current": {}, "fill factor": {}, "highest occupied molecular orbital": {}, "lowest unoccupied molecular orbital": {}, "bandgap": {}, "hole mobility": {}, "electron mobility": {}, "external quantum efficiency": {}}
10.1039/c9nj00001a |  |  | PR1F |  | ['PR1F'] | 1 | PC_{61}BM |  | [] | 2.92 % |  |  |  | {"power conversion efficiency": {"entity_name": "PCE", "entity_start": 185, "entity_end": 185, "property_value_start": 187, "property_value_end": 188, "property_numeric_value": 2.92, "property_unit": "%", "property_value_descriptor": ""}, "open circuit voltage": {}, "short circuit current": {}, "fill factor": {}, "highest occupied molecular orbital": {}, "lowest unoccupied molecular orbital": {}, "bandgap": {}, "hole mobility": {}, "electron mobility": {}, "external quantum efficiency": {}}
10.1039/c8nj05850d |  |  | BT |  | [] | 1 | PC_{71}BM |  | [] | 1.96 % |  |  |  | {"power conversion efficiency": {"entity_name": "PCE", "entity_start": 324, "entity_end": 324, "property_value_start": 326, "property_value_end": 327, "property_numeric_value": 1.96, "property_unit": "%", "property_value_descriptor": ""}, "open circuit voltage": {}, "short circuit current": {}, "fill factor": {}, "highest occupied molecular orbital": {}, "lowest unoccupied molecular orbital": {}, "bandgap": {}, "hole mobility": {}, "electron mobility": {}, "external quantum efficiency": {}}
10.1039/d0nj02483j |  |  | PTzTz |  | ['PTzTz'] | 0 | PBTz |  | ['PBTz'] |  |  |  |  | {"power conversion efficiency": {}, "open circuit voltage": {}, "short circuit current": {}, "fill factor": {}, "highest occupied molecular orbital": {"entity_name": "HOMO) leve", "entity_start": 100, "entity_end": 102, "property_value_start": 104, "property_value_end": 105, "property_numeric_value": -5.42, "property_unit": "eV", "property_value_descriptor": ""}, "lowest unoccupied molecular orbital": {}, "bandgap": {}, "hole mobility": {}, "electron mobility": {}, "external quantum efficiency": {}}
10.1039/d0nj02483j |  |  | PBTz |  | ['PBTz'] | 0 |  |  | [] | 10.63 % |  |  |  | {"power conversion efficiency": {"entity_name": "PCE", "entity_start": 169, "entity_end": 169, "property_value_start": 171, "property_value_end": 172, "property_numeric_value": 10.63, "property_unit": "%", "property_value_descriptor": ""}, "open circuit voltage": {}, "short circuit current": {}, "fill factor": {}, "highest occupied molecular orbital": {"entity_name": "HOMO) leve", "entity_start": 100, "entity_end": 102, "property_value_start": 110, "property_value_end": 111, "property_numeric_value": -5.44, "property_unit": "eV", "property_value_descriptor": ""}, "lowest unoccupied molecular orbital": {}, "bandgap": {}, "hole mobility": {}, "electron mobility": {}, "external quantum efficiency": {}}
10.1039/d0nj01006e |  |  | PffBZ |  | ['PffBZ', 'PffBX', 'PffBT'] | 1 | PC_{71}BM |  | ['PC_{71}BM'] | 3.65 % |  |  |  | {"power conversion efficiency": {"entity_name": "PCEs", "entity_start": 172, "entity_end": 172, "property_value_start": 182, "property_value_end": 183, "property_numeric_value": 3.65, "property_unit": "%", "property_value_descriptor": ""}, "open circuit voltage": {}, "short circuit current": {}, "fill factor": {}, "highest occupied molecular orbital": {}, "lowest unoccupied molecular orbital": {}, "bandgap": {"entity_name": "optical bandgaps", "entity_start": 45, "entity_end": 46, "property_value_start": 51, "property_value_end": 54, "property_numeric_value": 1.405, "property_unit": "eV", "property_value_descriptor": "-"}, "hole mobility": {"entity_name": "hole mobility", "entity_start": 134, "entity_end": 135, "property_value_start": 137, "property_value_end": 145, "property_numeric_value": 0.8400000000000001, "property_unit": "cm^{2} V^{-1} s^{-1}", "property_value_descriptor": "-"}, "electron mobility": {}, "external quantum efficiency": {}}
10.1039/c0nj00378f |  |  | PF-TBT |  | ['poly(fluorenevinylene-alt-4,7-dithienyl-2,1,3-benzothiadiazole)', 'PF-TBT'] | 1 | PCBM |  | ['PCBM'] | 1.18 % | 0.86 V | 3.97 mA cm^{-2} | 0.35 | {"power conversion efficiency": {"entity_name": "PCE", "entity_start": 239, "entity_end": 239, "property_value_start": 242, "property_value_end": 243, "property_numeric_value": 1.18, "property_unit": "%", "property_value_descriptor": ""}, "open circuit voltage": {"entity_name": "V_{oc}", "entity_start": 204, "entity_end": 205, "property_value_start": 207, "property_value_end": 208, "property_numeric_value": 0.86, "property_unit": "V", "property_value_descriptor": ""}, "short circuit current": {"entity_name": "J_{sc}", "entity_start": 216, "entity_end": 217, "property_value_start": 220, "property_value_end": 223, "property_numeric_value": 3.97, "property_unit": "mA cm^{-2}", "property_value_descriptor": ""}, "fill factor": {"entity_name": "FF", "entity_start": 228, "entity_end": 228, "property_value_start": 231, "property_value_end": 231, "property_numeric_value": 35.0, "property_unit": "%", "property_value_descriptor": ""}, "highest occupied molecular orbital": {}, "lowest unoccupied molecular orbital": {}, "bandgap": {"entity_name": "optical band gap", "entity_start": 113, "entity_end": 115, "property_value_start": 117, "property_value_end": 118, "property_numeric_value": 1.82, "property_unit": "eV", "property_value_descriptor": ""}, "hole mobility": {}, "electron mobility": {}, "external quantum efficiency": {}}
10.1039/c9nj01574d |  | 1 | PBDB-T | CCCCC(CC)Cc%10ccc(c8c1cc([*])sc1c(c2ccc(CC(CC)CCCC)s2)c9cc(c7ccc(c5sc(c3ccc([*])s3)c6c(=O)c4c(CC(CC)CCCC)sc(CC(CC)CCCC)c4c(=O)c56)s7)sc89)s%10 | ['PBDB-T'] | 1 | PC_{60}BM |  | ['PC_{60}BM'] | 8.8 % |  |  |  | {"power conversion efficiency": {"entity_name": "PCE", "entity_start": 112, "entity_end": 112, "property_value_start": 114, "property_value_end": 115, "property_numeric_value": 8.8, "property_unit": "%", "property_value_descriptor": ""}, "open circuit voltage": {}, "short circuit current": {}, "fill factor": {}, "highest occupied molecular orbital": {}, "lowest unoccupied molecular orbital": {}, "bandgap": {}, "hole mobility": {}, "electron mobility": {}, "external quantum efficiency": {}}
10.1039/c9qo01251f |  |  | PBTCO-T |  | ['PBTCO-T'] | 0 | PBTCO-TT |  | ['PBTCO-TT'] | 10.40 % | 0.959 V |  | 66.89 % | {"power conversion efficiency": {"entity_name": "PCE", "entity_start": 218, "entity_end": 218, "property_value_start": 220, "property_value_end": 221, "property_numeric_value": 10.4, "property_unit": "%", "property_value_descriptor": ""}, "open circuit voltage": {"entity_name": "V_{OC}", "entity_start": 227, "entity_end": 228, "property_value_start": 230, "property_value_end": 231, "property_numeric_value": 0.959, "property_unit": "V", "property_value_descriptor": ""}, "short circuit current": {}, "fill factor": {"entity_name": "FF", "entity_start": 245, "entity_end": 245, "property_value_start": 247, "property_value_end": 248, "property_numeric_value": 66.89, "property_unit": "%", "property_value_descriptor": ""}, "highest occupied molecular orbital": {}, "lowest unoccupied molecular orbital": {}, "bandgap": {}, "hole mobility": {}, "electron mobility": {}, "external quantum efficiency": {}}
10.1039/c9qo01251f |  |  | PBTCO-TT |  | ['PBTCO-TT'] | 0 |  |  | [] |  |  | 16.21 mA cm^{-2} | 46.31 % | {"power conversion efficiency": {}, "open circuit voltage": {}, "short circuit current": {"entity_name": "J_{SC}", "entity_start": 235, "entity_end": 236, "property_value_start": 238, "property_value_end": 241, "property_numeric_value": 16.21, "property_unit": "mA cm^{-2}", "property_value_descriptor": ""}, "fill factor": {"entity_name": "FF", "entity_start": 199, "entity_end": 199, "property_value_start": 201, "property_value_end": 202, "property_numeric_value": 46.31, "property_unit": "%", "property_value_descriptor": ""}, "highest occupied molecular orbital": {}, "lowest unoccupied molecular orbital": {}, "bandgap": {}, "hole mobility": {}, "electron mobility": {}, "external quantum efficiency": {}}
10.1039/c7se00056a |  |  | PTB7-Th | [*]c7cc6c(c1ccc(CC(CC)CCCC)s1)c4sc(c2sc([*])c3sc(C(=O)OCC(CC)CCCC)c(F)c23)cc4c(c5ccc(CC(CC)CCCC)s5)c6s7 | ['PTB7-Th'] | 0 | tPDI-Hex |  | ['PDI', 'tPDI-Hex'] | ~3 % | 1.05 V |  |  | {"power conversion efficiency": {"entity_name": "PCE", "entity_start": 374, "entity_end": 374, "property_value_start": 381, "property_value_end": 382, "property_numeric_value": 3.0, "property_unit": "%", "property_value_descriptor": "~"}, "open circuit voltage": {"entity_name": "V_{oc}", "entity_start": 279, "entity_end": 280, "property_value_start": 284, "property_value_end": 285, "property_numeric_value": 1.05, "property_unit": "V", "property_value_descriptor": ""}, "short circuit current": {}, "fill factor": {}, "highest occupied molecular orbital": {}, "lowest unoccupied molecular orbital": {}, "bandgap": {}, "hole mobility": {}, "electron mobility": {}, "external quantum efficiency": {}}
10.1039/c8se00427g |  |  | 4PDI-ZnP |  | ['4PDI-ZnP'] | 0 | PTB7-Th | [*]c7cc6c(c1ccc(CC(CC)CCCC)s1)c4sc(c2sc([*])c3sc(C(=O)OCC(CC)CCCC)c(F)c23)cc4c(c5ccc(CC(CC)CCCC)s5)c6s7 | ['PTB7-Th'] | 9.64 % |  |  |  | {"power conversion efficiency": {"entity_name": "power conversion efficiency", "entity_start": 147, "entity_end": 149, "property_value_start": 151, "property_value_end": 152, "property_numeric_value": 9.64, "property_unit": "%", "property_value_descriptor": ""}, "open circuit voltage": {}, "short circuit current": {}, "fill factor": {}, "highest occupied molecular orbital": {}, "lowest unoccupied molecular orbital": {}, "bandgap": {}, "hole mobility": {}, "electron mobility": {}, "external quantum efficiency": {}}
10.1039/c9se00343f |  |  | PTB7-Th | [*]c7cc6c(c1ccc(CC(CC)CCCC)s1)c4sc(c2sc([*])c3sc(C(=O)OCC(CC)CCCC)c(F)c23)cc4c(c5ccc(CC(CC)CCCC)s5)c6s7 | ['PTB7-Th'] | 1 | PC_{71}BM |  | ['PC_{71}BM'] | 6.3 % |  |  |  | {"power conversion efficiency": {"entity_name": "power conversion efficiency", "entity_start": 114, "entity_end": 116, "property_value_start": 154, "property_value_end": 155, "property_numeric_value": 6.3, "property_unit": "%", "property_value_descriptor": ""}, "open circuit voltage": {}, "short circuit current": {}, "fill factor": {}, "highest occupied molecular orbital": {}, "lowest unoccupied molecular orbital": {}, "bandgap": {}, "hole mobility": {}, "electron mobility": {}, "external quantum efficiency": {}}
10.1002/adma.202002344 |  | 1 | DRTB-T-C4 |  | ['DRTB-T-C4'] | 0 | Y6 | CCCCCCCCCCCc3c(C=c2c(=O)c1cc(F)c(F)cc1c2=C(C#N)C#N)sc%11c3sc%12c%10c4nsnc4c9c8sc7c(CCCCCCCCCCC)c(C=c6c(=O)c5cc(F)c(F)cc5c6=C(C#N)C#N)sc7c8n(CC(CC)CCCC)c9c%10n(CC(CC)CCCC)c%11%12 | ['Y6'] | 17.13 % |  |  | 0.813 | {"power conversion efficiency": {"entity_name": "PCE", "entity_start": 96, "entity_end": 96, "property_value_start": 98, "property_value_end": 99, "property_numeric_value": 17.13, "property_unit": "%", "property_value_descriptor": ""}, "open circuit voltage": {}, "short circuit current": {}, "fill factor": {"entity_name": "FF", "entity_start": 88, "entity_end": 88, "property_value_start": 91, "property_value_end": 91, "property_numeric_value": 81.3, "property_unit": "%", "property_value_descriptor": ""}, "highest occupied molecular orbital": {}, "lowest unoccupied molecular orbital": {}, "bandgap": {}, "hole mobility": {}, "electron mobility": {}, "external quantum efficiency": {}}
10.1002/adma.202001476 |  |  | PBDTTT-E-T | [*]c7cc6c(c1ccc(CC(CC)CCCC)s1)c4sc(c2sc([*])c3cc(C(=O)OCC(CC)CCCC)sc23)cc4c(c5ccc(CC(CC)CCCC)s5)c6s7 | ['PBDTTT-E-T'] | 0 | DCNBT-TPC | [*]c1cc7c(s1)c6cc5OC(CCCCCCCC)(CCCCCCCC)c4cc(c2c(C#N)c(C#N)c([*])c3nsnc23)sc4c5cc6OC7(CCCCCCCC)CCCCCCCC | ['DCNBT-TPC'] | 10 % |  | 19.44 and 22.52 mA cm^{-2} |  | {"power conversion efficiency": {"entity_name": "PCE", "entity_start": 197, "entity_end": 197, "property_value_start": 200, "property_value_end": 201, "property_numeric_value": 10.0, "property_unit": "%", "property_value_descriptor": ""}, "open circuit voltage": {}, "short circuit current": {"entity_name": "short-circuit currents", "entity_start": 175, "entity_end": 178, "property_value_start": 181, "property_value_end": 186, "property_numeric_value": 20.98, "property_unit": "mA cm^{-2}", "property_value_descriptor": "and"}, "fill factor": {}, "highest occupied molecular orbital": {}, "lowest unoccupied molecular orbital": {}, "bandgap": {}, "hole mobility": {}, "electron mobility": {"entity_name": "electron mobility", "entity_start": 118, "entity_end": 119, "property_value_start": 121, "property_value_end": 127, "property_numeric_value": 1.72, "property_unit": "cm^{2} V^{-1} s^{-1}", "property_value_descriptor": ""}, "external quantum efficiency": {}}
10.1002/advs.202000149 | 1 |  | PM6 | [*]c%10ccc(c8sc(c6ccc(c5cc4c(c1cc(F)c(CC(CC)CCCC)s1)c2sc([*])cc2c(c3cc(F)c(CC(CC)CCCC)s3)c4s5)s6)c9c(=O)c7c(CC(CC)CCCC)sc(C(CC)CCCCC)c7c(=O)c89)s%10 | ['PM6'] | 0 | Y6 | CCCCCCCCCCCc3c(C=c2c(=O)c1cc(F)c(F)cc1c2=C(C#N)C#N)sc%11c3sc%12c%10c4nsnc4c9c8sc7c(CCCCCCCCCCC)c(C=c6c(=O)c5cc(F)c(F)cc5c6=C(C#N)C#N)sc7c8n(CC(CC)CCCC)c9c%10n(CC(CC)CCCC)c%11%12 | ['Y6'] | 15.7 % |  |  |  | {"power conversion efficiency": {"entity_name": "power conversion efficiency", "entity_start": 200, "entity_end": 202, "property_value_start": 204, "property_value_end": 205, "property_numeric_value": 15.7, "property_unit": "%", "property_value_descriptor": ""}, "open circuit voltage": {}, "short circuit current": {}, "fill factor": {}, "highest occupied molecular orbital": {}, "lowest unoccupied molecular orbital": {}, "bandgap": {}, "hole mobility": {}, "electron mobility": {}, "external quantum efficiency": {}}
10.1002/advs.202000149 |  | 1 | PM6 | [*]c%10ccc(c8sc(c6ccc(c5cc4c(c1cc(F)c(CC(CC)CCCC)s1)c2sc([*])cc2c(c3cc(F)c(CC(CC)CCCC)s3)c4s5)s6)c9c(=O)c7c(CC(CC)CCCC)sc(C(CC)CCCCC)c7c(=O)c89)s%10 | ['PM6'] | 0 | Y6 | CCCCCCCCCCCc3c(C=c2c(=O)c1cc(F)c(F)cc1c2=C(C#N)C#N)sc%11c3sc%12c%10c4nsnc4c9c8sc7c(CCCCCCCCCCC)c(C=c6c(=O)c5cc(F)c(F)cc5c6=C(C#N)C#N)sc7c8n(CC(CC)CCCC)c9c%10n(CC(CC)CCCC)c%11%12 | ['Y6'] | 16.6 % |  |  |  | {"power conversion efficiency": {"entity_name": "power conversion efficiency", "entity_start": 200, "entity_end": 202, "property_value_start": 207, "property_value_end": 208, "property_numeric_value": 16.6, "property_unit": "%", "property_value_descriptor": ""}, "open circuit voltage": {}, "short circuit current": {}, "fill factor": {}, "highest occupied molecular orbital": {}, "lowest unoccupied molecular orbital": {}, "bandgap": {}, "hole mobility": {}, "electron mobility": {}, "external quantum efficiency": {}}
10.1002/smll.202001942 |  |  | PM6 | [*]c%10ccc(c8sc(c6ccc(c5cc4c(c1cc(F)c(CC(CC)CCCC)s1)c2sc([*])cc2c(c3cc(F)c(CC(CC)CCCC)s3)c4s5)s6)c9c(=O)c7c(CC(CC)CCCC)sc(C(CC)CCCCC)c7c(=O)c89)s%10 | ['PM6'] | 0 | BDTP-4F |  | ['BDTP-4F', 'BTDTP-4F', 'IDTP-4F'] | 15.24 % |  |  |  | {"power conversion efficiency": {"entity_name": "PCE", "entity_start": 79, "entity_end": 79, "property_value_start": 82, "property_value_end": 83, "property_numeric_value": 15.24, "property_unit": "%", "property_value_descriptor": ""}, "open circuit voltage": {}, "short circuit current": {}, "fill factor": {}, "highest occupied molecular orbital": {}, "lowest unoccupied molecular orbital": {}, "bandgap": {}, "hole mobility": {}, "electron mobility": {}, "external quantum efficiency": {}}
10.1002/smll.202001942 |  |  | PM6 | [*]c%10ccc(c8sc(c6ccc(c5cc4c(c1cc(F)c(CC(CC)CCCC)s1)c2sc([*])cc2c(c3cc(F)c(CC(CC)CCCC)s3)c4s5)s6)c9c(=O)c7c(CC(CC)CCCC)sc(C(CC)CCCCC)c7c(=O)c89)s%10 | ['PM6'] | 0 | IDTP-4F |  | ['BDTP-4F', 'BTDTP-4F', 'IDTP-4F'] | 13.12 % |  |  |  | {"power conversion efficiency": {"entity_name": "PCE", "entity_start": 79, "entity_end": 79, "property_value_start": 96, "property_value_end": 97, "property_numeric_value": 13.12, "property_unit": "%", "property_value_descriptor": ""}, "open circuit voltage": {}, "short circuit current": {}, "fill factor": {}, "highest occupied molecular orbital": {}, "lowest unoccupied molecular orbital": {}, "bandgap": {}, "hole mobility": {}, "electron mobility": {}, "external quantum efficiency": {}}
10.1021/acsapm.0c00689 |  |  | PBDB-ThCl15 |  | ['PBDB-ThCl15'] | 0 | Y6-based | CCCCCCCCCCCc3c(C=c2c(=O)c1cc(F)c(F)cc1c2=C(C#N)C#N)sc%11c3sc%12c%10c4nsnc4c9c8sc7c(CCCCCCCCCCC)c(C=c6c(=O)c5cc(F)c(F)cc5c6=C(C#N)C#N)sc7c8n(CC(CC)CCCC)c9c%10n(CC(CC)CCCC)c%11%12 | ['Y6-based'] | ~15.50 % |  |  |  | {"power conversion efficiency": {"entity_name": "PCE", "entity_start": 237, "entity_end": 237, "property_value_start": 239, "property_value_end": 240, "property_numeric_value": 15.5, "property_unit": "%", "property_value_descriptor": "~"}, "open circuit voltage": {}, "short circuit current": {}, "fill factor": {}, "highest occupied molecular orbital": {}, "lowest unoccupied molecular orbital": {}, "bandgap": {}, "hole mobility": {}, "electron mobility": {}, "external quantum efficiency": {}}
10.1021/acsapm.0c00772 |  |  | PBDB-T | CCCCC(CC)Cc%10ccc(c8c1cc([*])sc1c(c2ccc(CC(CC)CCCC)s2)c9cc(c7ccc(c5sc(c3ccc([*])s3)c6c(=O)c4c(CC(CC)CCCC)sc(CC(CC)CCCC)c4c(=O)c56)s7)sc89)s%10 | ['PBDB-T'] | 0 | PNDIT-hd |  | ['PNDIT-hd', 'PNDIS-hd'] | 73 % |  |  | 6.7 % | {"power conversion efficiency": {"entity_name": "power conversion efficiency", "entity_start": 161, "entity_end": 163, "property_value_start": 165, "property_value_end": 166, "property_numeric_value": 73.0, "property_unit": "%", "property_value_descriptor": ""}, "open circuit voltage": {}, "short circuit current": {}, "fill factor": {"entity_name": "fill factor", "entity_start": 137, "entity_end": 138, "property_value_start": 159, "property_value_end": 160, "property_numeric_value": 6.7, "property_unit": "%", "property_value_descriptor": ""}, "highest occupied molecular orbital": {}, "lowest unoccupied molecular orbital": {}, "bandgap": {"entity_name": "optical bandgap", "entity_start": 76, "entity_end": 77, "property_value_start": 79, "property_value_end": 80, "property_numeric_value": 1.7, "property_unit": "eV", "property_value_descriptor": ""}, "hole mobility": {}, "electron mobility": {}, "external quantum efficiency": {"entity_name": "external quantum efficiency", "entity_start": 127, "entity_end": 129, "property_value_start": 131, "property_value_end": 132, "property_numeric_value": 86.0, "property_unit": "%", "property_value_descriptor": ""}}
10.1021/acs.macromol.0c01462 |  |  | OPz1 |  | ['OPz1', 'OPz3', 'OPz4'] | 0 | Y6 | CCCCCCCCCCCc3c(C=c2c(=O)c1cc(F)c(F)cc1c2=C(C#N)C#N)sc%11c3sc%12c%10c4nsnc4c9c8sc7c(CCCCCCCCCCC)c(C=c6c(=O)c5cc(F)c(F)cc5c6=C(C#N)C#N)sc7c8n(CC(CC)CCCC)c9c%10n(CC(CC)CCCC)c%11%12 | ['Y6'] | 16.28 % |  |  |  | {"power conversion efficiency": {"entity_name": "power conversion efficiency", "entity_start": 116, "entity_end": 118, "property_value_start": 120, "property_value_end": 121, "property_numeric_value": 16.28, "property_unit": "%", "property_value_descriptor": ""}, "open circuit voltage": {}, "short circuit current": {}, "fill factor": {}, "highest occupied molecular orbital": {}, "lowest unoccupied molecular orbital": {}, "bandgap": {}, "hole mobility": {}, "electron mobility": {}, "external quantum efficiency": {}}
10.1007/s13233-020-8145-6 |  |  | 6,6]-phenyl-C71-butyric acid |  | [] | 1 | PC_{70}BM |  | [] |  |  |  |  | {"power conversion efficiency": {}, "open circuit voltage": {}, "short circuit current": {}, "fill factor": {}, "highest occupied molecular orbital": {"entity_name": "HOMO energy", "entity_start": 58, "entity_end": 59, "property_value_start": 62, "property_value_end": 63, "property_numeric_value": 5.87, "property_unit": "eV", "property_value_descriptor": "~"}, "lowest unoccupied molecular orbital": {}, "bandgap": {}, "hole mobility": {}, "electron mobility": {}, "external quantum efficiency": {}}
10.1007/s13233-020-8124-y |  |  | poly[4-(5-(2,5-bis((2-hexyldecyl]oxy]-4-(thiophene-2-yl]-phenyl]thiophene-2-yl]-5,6-difluoro-2-octyl-2 H -benzo [d] [1,2,3]triazole] |  | ['poly[4-(5-(2,5-bis((2-hexyldecyl]oxy]-4-(thiophene-2-yl]-phenyl]thiophene-2-yl]-5,6-difluoro-2-octyl-2 H -benzo [d] [1,2,3]triazole]', 'PPBTA-2HD'] | 1 | PC_{71}BM |  | [] | 2.82 % |  | 6.52 mA/cm^{2} |  | {"power conversion efficiency": {"entity_name": "power conversion efficiency", "entity_start": 127, "entity_end": 129, "property_value_start": 131, "property_value_end": 132, "property_numeric_value": 2.82, "property_unit": "%", "property_value_descriptor": ""}, "open circuit voltage": {}, "short circuit current": {"entity_name": "short-circuit current", "entity_start": 135, "entity_end": 138, "property_value_start": 140, "property_value_end": 143, "property_numeric_value": 6.52, "property_unit": "mA/cm^{2}", "property_value_descriptor": ""}, "fill factor": {}, "highest occupied molecular orbital": {}, "lowest unoccupied molecular orbital": {}, "bandgap": {}, "hole mobility": {}, "electron mobility": {}, "external quantum efficiency": {}}
10.1021/acsami.0c11341 |  |  | PM6 | [*]c%10ccc(c8sc(c6ccc(c5cc4c(c1cc(F)c(CC(CC)CCCC)s1)c2sc([*])cc2c(c3cc(F)c(CC(CC)CCCC)s3)c4s5)s6)c9c(=O)c7c(CC(CC)CCCC)sc(C(CC)CCCCC)c7c(=O)c89)s%10 | ['PM6'] | 1 | PC_{71}BM |  | ['PC_{71}BM'] | 15.69 % |  |  |  | {"power conversion efficiency": {"entity_name": "PCE", "entity_start": 150, "entity_end": 150, "property_value_start": 152, "property_value_end": 153, "property_numeric_value": 15.69, "property_unit": "%", "property_value_descriptor": ""}, "open circuit voltage": {}, "short circuit current": {}, "fill factor": {}, "highest occupied molecular orbital": {}, "lowest unoccupied molecular orbital": {}, "bandgap": {}, "hole mobility": {}, "electron mobility": {}, "external quantum efficiency": {}}
10.1021/acsami.0c13993 |  |  | PBDB-T | CCCCC(CC)Cc%10ccc(c8c1cc([*])sc1c(c2ccc(CC(CC)CCCC)s2)c9cc(c7ccc(c5sc(c3ccc([*])s3)c6c(=O)c4c(CC(CC)CCCC)sc(CC(CC)CCCC)c4c(=O)c56)s7)sc89)s%10 | ['PBDB-T'] | 0 | p-DOC6-2F |  | ['p-DOC6-2F'] | 10.80 % |  |  |  | {"power conversion efficiency": {"entity_name": "power conversion efficiencies", "entity_start": 225, "entity_end": 227, "property_value_start": 236, "property_value_end": 237, "property_numeric_value": 10.8, "property_unit": "%", "property_value_descriptor": ""}, "open circuit voltage": {}, "short circuit current": {}, "fill factor": {}, "highest occupied molecular orbital": {}, "lowest unoccupied molecular orbital": {}, "bandgap": {}, "hole mobility": {}, "electron mobility": {}, "external quantum efficiency": {}}
10.1021/acs.jpcc.0c07557 |  |  | PTB7-Th | [*]c7cc6c(c1ccc(CC(CC)CCCC)s1)c4sc(c2sc([*])c3sc(C(=O)OCC(CC)CCCC)c(F)c23)cc4c(c5ccc(CC(CC)CCCC)s5)c6s7 | ['PTB7-Th'] | 0 | ICF; IPY |  | [] | 4.50 % | 0.98 V |  |  | {"power conversion efficiency": {"entity_name": "power conversion efficiency", "entity_start": 254, "entity_end": 256, "property_value_start": 297, "property_value_end": 298, "property_numeric_value": 4.5, "property_unit": "%", "property_value_descriptor": ""}, "open circuit voltage": {"entity_name": "V_{oc}", "entity_start": 343, "entity_end": 344, "property_value_start": 348, "property_value_end": 349, "property_numeric_value": 0.98, "property_unit": "V", "property_value_descriptor": ""}, "short circuit current": {}, "fill factor": {}, "highest occupied molecular orbital": {}, "lowest unoccupied molecular orbital": {}, "bandgap": {}, "hole mobility": {}, "electron mobility": {}, "external quantum efficiency": {}}
10.1063/5.0021509 |  |  | PBDB-T | CCCCC(CC)Cc%10ccc(c8c1cc([*])sc1c(c2ccc(CC(CC)CCCC)s2)c9cc(c7ccc(c5sc(c3ccc([*])s3)c6c(=O)c4c(CC(CC)CCCC)sc(CC(CC)CCCC)c4c(=O)c56)s7)sc89)s%10 | ["poly[(2,6-(4,8-bis(5-(2-ethylhexy)thiophen-2-yl)-benzo[1,2-b:4,5-b']dithiophene))-alt-(5,5-(1',3'-di-2-thienyl-5',7'-bis(2-ethylhexyl)benzo[1',2'-c:4'5'-c']dithiophene-4,8-dione))]", 'PBDB-T'] | 0 | IT-M | CCCCCCc%15ccc(C7(c1ccc(CCCCCC)cc1)c2cc%10c(cc2c6sc5cc(C=c4c(=O)c3ccc(C)cc3c4=C(C#N)C#N)sc5c67)C(c8ccc(CCCCCC)cc8)(c9ccc(CCCCCC)cc9)c%13c%10sc%14cc(C=c%12c(=O)c%11ccc(C)cc%11c%12=C(C#N)C#N)sc%13%14)cc%15 | ['IT-M'] | 9.91 % |  |  |  | {"power conversion efficiency": {"entity_name": "PCE", "entity_start": 223, "entity_end": 223, "property_value_start": 225, "property_value_end": 226, "property_numeric_value": 9.91, "property_unit": "%", "property_value_descriptor": ""}, "open circuit voltage": {}, "short circuit current": {}, "fill factor": {}, "highest occupied molecular orbital": {}, "lowest unoccupied molecular orbital": {}, "bandgap": {}, "hole mobility": {}, "electron mobility": {}, "external quantum efficiency": {}}
10.1039/d0ee01828g |  |  | PBDB-T | CCCCC(CC)Cc%10ccc(c8c1cc([*])sc1c(c2ccc(CC(CC)CCCC)s2)c9cc(c7ccc(c5sc(c3ccc([*])s3)c6c(=O)c4c(CC(CC)CCCC)sc(CC(CC)CCCC)c4c(=O)c56)s7)sc89)s%10 | ['PBDB-T'] | 0 | PF5-Y5-based |  | ['PF5-Y5', 'PF5-Y5-based'] | 14.45 % | 0.946 V | 20.65 mA cm^{-2} |  | {"power conversion efficiency": {"entity_name": "power conversion efficiency", "entity_start": 117, "entity_end": 119, "property_value_start": 123, "property_value_end": 124, "property_numeric_value": 14.45, "property_unit": "%", "property_value_descriptor": ""}, "open circuit voltage": {"entity_name": "V_{oc}", "entity_start": 129, "entity_end": 130, "property_value_start": 132, "property_value_end": 133, "property_numeric_value": 0.946, "property_unit": "V", "property_value_descriptor": ""}, "short circuit current": {"entity_name": "J_{sc}", "entity_start": 138, "entity_end": 139, "property_value_start": 141, "property_value_end": 144, "property_numeric_value": 20.65, "property_unit": "mA cm^{-2}", "property_value_descriptor": ""}, "fill factor": {}, "highest occupied molecular orbital": {}, "lowest unoccupied molecular orbital": {"entity_name": "LUMO level", "entity_start": 89, "entity_end": 90, "property_value_start": 92, "property_value_end": 93, "property_numeric_value": -3.84, "property_unit": "eV", "property_value_descriptor": ""}, "bandgap": {}, "hole mobility": {}, "electron mobility": {"entity_name": "electron mobility", "entity_start": 73, "entity_end": 74, "property_value_start": 76, "property_value_end": 85, "property_numeric_value": 0.00318, "property_unit": "cm^{2} V^{-1} s^{-1}", "property_value_descriptor": ""}, "external quantum efficiency": {}}
10.1039/d0ee02516j |  | 1 | PM6 | [*]c%10ccc(c8sc(c6ccc(c5cc4c(c1cc(F)c(CC(CC)CCCC)s1)c2sc([*])cc2c(c3cc(F)c(CC(CC)CCCC)s3)c4s5)s6)c9c(=O)c7c(CC(CC)CCCC)sc(C(CC)CCCCC)c7c(=O)c89)s%10 | ['PM6', 'PM6-based'] | 0 | Y6 | CCCCCCCCCCCc3c(C=c2c(=O)c1cc(F)c(F)cc1c2=C(C#N)C#N)sc%11c3sc%12c%10c4nsnc4c9c8sc7c(CCCCCCCCCCC)c(C=c6c(=O)c5cc(F)c(F)cc5c6=C(C#N)C#N)sc7c8n(CC(CC)CCCC)c9c%10n(CC(CC)CCCC)c%11%12 | ['Y6'] | 17.53 % |  |  |  | {"power conversion efficiency": {"entity_name": "PCE", "entity_start": 152, "entity_end": 152, "property_value_start": 154, "property_value_end": 155, "property_numeric_value": 17.53, "property_unit": "%", "property_value_descriptor": ""}, "open circuit voltage": {}, "short circuit current": {}, "fill factor": {}, "highest occupied molecular orbital": {}, "lowest unoccupied molecular orbital": {}, "bandgap": {}, "hole mobility": {}, "electron mobility": {}, "external quantum efficiency": {}}
10.1039/d0ta08830g |  |  | PM6 | [*]c%10ccc(c8sc(c6ccc(c5cc4c(c1cc(F)c(CC(CC)CCCC)s1)c2sc([*])cc2c(c3cc(F)c(CC(CC)CCCC)s3)c4s5)s6)c9c(=O)c7c(CC(CC)CCCC)sc(C(CC)CCCCC)c7c(=O)c89)s%10 | ['PM6'] | 0 | BTPS-4F |  | ['BTPS-4F'] | 13.5 % | 0.82 V |  | 0.78 | {"power conversion efficiency": {"entity_name": "PCE", "entity_start": 160, "entity_end": 160, "property_value_start": 162, "property_value_end": 163, "property_numeric_value": 13.5, "property_unit": "%", "property_value_descriptor": ""}, "open circuit voltage": {"entity_name": "VOC", "entity_start": 123, "entity_end": 123, "property_value_start": 126, "property_value_end": 127, "property_numeric_value": 0.82, "property_unit": "V", "property_value_descriptor": ""}, "short circuit current": {}, "fill factor": {"entity_name": "FF", "entity_start": 147, "entity_end": 147, "property_value_start": 150, "property_value_end": 150, "property_numeric_value": 78.0, "property_unit": "%", "property_value_descriptor": ""}, "highest occupied molecular orbital": {}, "lowest unoccupied molecular orbital": {}, "bandgap": {}, "hole mobility": {}, "electron mobility": {}, "external quantum efficiency": {}}
10.1039/d0ta05787h |  |  | PM6 | [*]c%10ccc(c8sc(c6ccc(c5cc4c(c1cc(F)c(CC(CC)CCCC)s1)c2sc([*])cc2c(c3cc(F)c(CC(CC)CCCC)s3)c4s5)s6)c9c(=O)c7c(CC(CC)CCCC)sc(C(CC)CCCCC)c7c(=O)c89)s%10 | ['PM6'] | 0 | C6 |  | ['C6'] |  | 0.84 V |  | 72.68 % | {"power conversion efficiency": {}, "open circuit voltage": {"entity_name": "V_{OC}", "entity_start": 103, "entity_end": 104, "property_value_start": 106, "property_value_end": 107, "property_numeric_value": 0.84, "property_unit": "V", "property_value_descriptor": ""}, "short circuit current": {}, "fill factor": {"entity_name": "FF", "entity_start": 118, "entity_end": 118, "property_value_start": 120, "property_value_end": 121, "property_numeric_value": 72.68, "property_unit": "%", "property_value_descriptor": ""}, "highest occupied molecular orbital": {}, "lowest unoccupied molecular orbital": {}, "bandgap": {"entity_name": "E_{g}", "entity_start": 74, "entity_end": 75, "property_value_start": 77, "property_value_end": 78, "property_numeric_value": 1.55, "property_unit": "eV", "property_value_descriptor": ""}, "hole mobility": {}, "electron mobility": {}, "external quantum efficiency": {}}
10.1039/d0ta05787h |  |  | PM6 | [*]c%10ccc(c8sc(c6ccc(c5cc4c(c1cc(F)c(CC(CC)CCCC)s1)c2sc([*])cc2c(c3cc(F)c(CC(CC)CCCC)s3)c4s5)s6)c9c(=O)c7c(CC(CC)CCCC)sc(C(CC)CCCCC)c7c(=O)c89)s%10 | ['PM6'] | 0 | C4 |  | ['C4'] | 14.54 % |  | 23.82 mA cm^{-2} | 7.28 % | {"power conversion efficiency": {"entity_name": "PCE", "entity_start": 94, "entity_end": 94, "property_value_start": 100, "property_value_end": 101, "property_numeric_value": 14.54, "property_unit": "%", "property_value_descriptor": ""}, "open circuit voltage": {}, "short circuit current": {"entity_name": "J_{SC}", "entity_start": 109, "entity_end": 110, "property_value_start": 112, "property_value_end": 115, "property_numeric_value": 23.82, "property_unit": "mA cm^{-2}", "property_value_descriptor": ""}, "fill factor": {"entity_name": "FF", "entity_start": 118, "entity_end": 118, "property_value_start": 136, "property_value_end": 137, "property_numeric_value": 7.28, "property_unit": "%", "property_value_descriptor": ""}, "highest occupied molecular orbital": {}, "lowest unoccupied molecular orbital": {}, "bandgap": {}, "hole mobility": {}, "electron mobility": {}, "external quantum efficiency": {}}
10.1039/d0ta08195g | 1 |  | PBDB-T | CCCCC(CC)Cc%10ccc(c8c1cc([*])sc1c(c2ccc(CC(CC)CCCC)s2)c9cc(c7ccc(c5sc(c3ccc([*])s3)c6c(=O)c4c(CC(CC)CCCC)sc(CC(CC)CCCC)c4c(=O)c56)s7)sc89)s%10 | ['PBDB-T'] | 0 | PNDIBS | [*]c6ccc(c5ccc(c1cc3c(=O)n(CC(CCCCCCCCCC)CCCCCCCCCCCC)c(=O)c4c([*])cc2c(=O)n(CC(CCCCCCCCCC)CCCCCCCCCCCC)c(=O)c1c2c34)[se]5)[se]6 | ['PNDIBS'] | 10.2 % |  |  |  | {"power conversion efficiency": {"entity_name": "PCE", "entity_start": 174, "entity_end": 174, "property_value_start": 176, "property_value_end": 177, "property_numeric_value": 10.2, "property_unit": "%", "property_value_descriptor": ""}, "open circuit voltage": {}, "short circuit current": {}, "fill factor": {}, "highest occupied molecular orbital": {}, "lowest unoccupied molecular orbital": {}, "bandgap": {}, "hole mobility": {}, "electron mobility": {}, "external quantum efficiency": {}}
10.1039/d0ta07833f |  |  | P-5 T |  | ['P-1 T', 'P-2 T', 'P-3 T', 'P-4 T', 'P-5 T'] | 0 | P-3 T |  | ['P-1 T', 'P-2 T', 'P-3 T', 'P-4 T', 'P-5 T'] | 5.79 % |  |  |  | {"power conversion efficiency": {"entity_name": "PCE", "entity_start": 291, "entity_end": 291, "property_value_start": 293, "property_value_end": 294, "property_numeric_value": 5.79, "property_unit": "%", "property_value_descriptor": ""}, "open circuit voltage": {}, "short circuit current": {}, "fill factor": {}, "highest occupied molecular orbital": {}, "lowest unoccupied molecular orbital": {}, "bandgap": {}, "hole mobility": {}, "electron mobility": {}, "external quantum efficiency": {}}
10.1039/d0tc03066j | 1 |  | PM6 | [*]c%10ccc(c8sc(c6ccc(c5cc4c(c1cc(F)c(CC(CC)CCCC)s1)c2sc([*])cc2c(c3cc(F)c(CC(CC)CCCC)s3)c4s5)s6)c9c(=O)c7c(CC(CC)CCCC)sc(C(CC)CCCCC)c7c(=O)c89)s%10 | ['PM6'] | 0 | Y6-based | CCCCCCCCCCCc3c(C=c2c(=O)c1cc(F)c(F)cc1c2=C(C#N)C#N)sc%11c3sc%12c%10c4nsnc4c9c8sc7c(CCCCCCCCCCC)c(C=c6c(=O)c5cc(F)c(F)cc5c6=C(C#N)C#N)sc7c8n(CC(CC)CCCC)c9c%10n(CC(CC)CCCC)c%11%12 | ['Y6-based'] | 16 % |  |  |  | {"power conversion efficiency": {"entity_name": "PCE", "entity_start": 117, "entity_end": 117, "property_value_start": 120, "property_value_end": 121, "property_numeric_value": 16.0, "property_unit": "%", "property_value_descriptor": ""}, "open circuit voltage": {}, "short circuit current": {}, "fill factor": {}, "highest occupied molecular orbital": {}, "lowest unoccupied molecular orbital": {}, "bandgap": {}, "hole mobility": {}, "electron mobility": {}, "external quantum efficiency": {}}
10.1039/d0tc01379j |  |  | P(DTS-BDT-DFBT) |  | ['P(DTS-BDT-DFBT)', 'P(DTS-BDTS-DFBT)', 'P(DTS-BDTF-DFBT)'] | 0 | IEICO-4F | CCCCCCc%15ccc(C7(c1ccc(CCCCCC)cc1)c2cc%13c(cc2c6sc(c5sc(C=c4c(=O)c3cc(F)c(F)cc3c4=C(C#N)C#N)cc5OCC(CC)CCCC)cc67)C(c8ccc(CCCCCC)cc8)(c9ccc(CCCCCC)cc9)c%14cc(c%12sc(C=c%11c(=O)c%10cc(F)c(F)cc%10c%11=C(C#N)C#N)cc%12OCC(CC)CCCC)sc%13%14)cc%15 | ['IEICO-4F'] | 10 % |  | 22.7 mA cm^{-2} |  | {"power conversion efficiency": {"entity_name": "power conversion efficiency", "entity_start": 172, "entity_end": 174, "property_value_start": 176, "property_value_end": 177, "property_numeric_value": 10.0, "property_unit": "%", "property_value_descriptor": ""}, "open circuit voltage": {}, "short circuit current": {"entity_name": "short circuit current density", "entity_start": 181, "entity_end": 184, "property_value_start": 186, "property_value_end": 188, "property_numeric_value": 22.7, "property_unit": "mA cm^{-2}", "property_value_descriptor": ""}, "fill factor": {}, "highest occupied molecular orbital": {}, "lowest unoccupied molecular orbital": {}, "bandgap": {}, "hole mobility": {}, "electron mobility": {}, "external quantum efficiency": {}}
10.1039/d0tc03303k |  |  | PBDB-T | CCCCC(CC)Cc%10ccc(c8c1cc([*])sc1c(c2ccc(CC(CC)CCCC)s2)c9cc(c7ccc(c5sc(c3ccc([*])s3)c6c(=O)c4c(CC(CC)CCCC)sc(CC(CC)CCCC)c4c(=O)c56)s7)sc89)s%10 | ['PBDB-T'] | 0 | PG1 |  | ['PG1'] | 11.5 % | 0.94 V |  |  | {"power conversion efficiency": {"entity_name": "PCE", "entity_start": 236, "entity_end": 236, "property_value_start": 238, "property_value_end": 239, "property_numeric_value": 11.5, "property_unit": "%", "property_value_descriptor": ""}, "open circuit voltage": {"entity_name": "V_{oc}", "entity_start": 243, "entity_end": 244, "property_value_start": 246, "property_value_end": 247, "property_numeric_value": 0.94, "property_unit": "V", "property_value_descriptor": ""}, "short circuit current": {}, "fill factor": {}, "highest occupied molecular orbital": {}, "lowest unoccupied molecular orbital": {}, "bandgap": {"entity_name": "E^{opt}_{g}", "entity_start": 105, "entity_end": 106, "property_value_start": 109, "property_value_end": 110, "property_numeric_value": 1.42, "property_unit": "eV", "property_value_descriptor": ""}, "hole mobility": {}, "electron mobility": {"entity_name": "electron mobility", "entity_start": 127, "entity_end": 128, "property_value_start": 130, "property_value_end": 139, "property_numeric_value": 0.0006490000000000001, "property_unit": "cm^{2} V^{-1} s^{-1}", "property_value_descriptor": ""}, "external quantum efficiency": {}}
10.1039/d0qm00514b |  |  | PM6 | [*]c%10ccc(c8sc(c6ccc(c5cc4c(c1cc(F)c(CC(CC)CCCC)s1)c2sc([*])cc2c(c3cc(F)c(CC(CC)CCCC)s3)c4s5)s6)c9c(=O)c7c(CC(CC)CCCC)sc(C(CC)CCCCC)c7c(=O)c89)s%10 | ['PM6'] | 0 | BTTCTT-ICF |  | ['BTTCTT-ICF'] | 10.39 % | 0.91 V | 16.77 mA cm^{-2} | 68.08 % | {"power conversion efficiency": {"entity_name": "PCE", "entity_start": 193, "entity_end": 193, "property_value_start": 196, "property_value_end": 197, "property_numeric_value": 10.39, "property_unit": "%", "property_value_descriptor": ""}, "open circuit voltage": {"entity_name": "V_{oc}", "entity_start": 221, "entity_end": 222, "property_value_start": 225, "property_value_end": 226, "property_numeric_value": 0.91, "property_unit": "V", "property_value_descriptor": ""}, "short circuit current": {"entity_name": "J_{sc}", "entity_start": 207, "entity_end": 208, "property_value_start": 211, "property_value_end": 214, "property_numeric_value": 16.77, "property_unit": "mA cm^{-2}", "property_value_descriptor": ""}, "fill factor": {"entity_name": "FF", "entity_start": 231, "entity_end": 231, "property_value_start": 234, "property_value_end": 235, "property_numeric_value": 68.08, "property_unit": "%", "property_value_descriptor": ""}, "highest occupied molecular orbital": {}, "lowest unoccupied molecular orbital": {}, "bandgap": {"entity_name": "optical bandgap", "entity_start": 91, "entity_end": 92, "property_value_start": 94, "property_value_end": 95, "property_numeric_value": 1.54, "property_unit": "eV", "property_value_descriptor": ""}, "hole mobility": {}, "electron mobility": {}, "external quantum efficiency": {}}
10.1039/d0ra06143c |  |  | PM2 |  | ['PM2'] | 0 | N2200 | [*]c6ccc(c5ccc(c1cc3c(=O)n(CC(CCCCCCCC)CCCCCCCCCC)c(=O)c4c([*])cc2c(=O)n(CC(CCCCCCCC)CCCCCCCCCC)c(=O)c1c2c34)s5)s6 | ['N2200'] | 6.90 % |  |  |  | {"power conversion efficiency": {"entity_name": "PCE", "entity_start": 95, "entity_end": 95, "property_value_start": 97, "property_value_end": 98, "property_numeric_value": 6.9, "property_unit": "%", "property_value_descriptor": ""}, "open circuit voltage": {}, "short circuit current": {}, "fill factor": {}, "highest occupied molecular orbital": {}, "lowest unoccupied molecular orbital": {}, "bandgap": {}, "hole mobility": {}, "electron mobility": {}, "external quantum efficiency": {}}
10.1039/d0se01176b |  |  | PE64 |  | ['PE64'] | 0 | Y6 | CCCCCCCCCCCc3c(C=c2c(=O)c1cc(F)c(F)cc1c2=C(C#N)C#N)sc%11c3sc%12c%10c4nsnc4c9c8sc7c(CCCCCCCCCCC)c(C=c6c(=O)c5cc(F)c(F)cc5c6=C(C#N)C#N)sc7c8n(CC(CC)CCCC)c9c%10n(CC(CC)CCCC)c%11%12 | ['Y6'] | 9.13 % |  |  |  | {"power conversion efficiency": {"entity_name": "PCE", "entity_start": 146, "entity_end": 146, "property_value_start": 158, "property_value_end": 159, "property_numeric_value": 9.13, "property_unit": "%", "property_value_descriptor": ""}, "open circuit voltage": {}, "short circuit current": {}, "fill factor": {}, "highest occupied molecular orbital": {}, "lowest unoccupied molecular orbital": {}, "bandgap": {}, "hole mobility": {}, "electron mobility": {}, "external quantum efficiency": {}}
10.1039/d0se01176b |  |  | PE64 |  | ['PE64'] | 0 | ITIC | CCCCCCc%15ccc(C7(c1ccc(CCCCCC)cc1)c2cc%10c(cc2c6sc5cc(C=c4c(=O)c3ccccc3c4=C(C#N)C#N)sc5c67)C(c8ccc(CCCCCC)cc8)(c9ccc(CCCCCC)cc9)c%13c%10sc%14cc(C=c%12c(=O)c%11ccccc%11c%12=C(C#N)C#N)sc%13%14)cc%15 | ['ITIC'] | 3.54 % |  |  |  | {"power conversion efficiency": {"entity_name": "PCE", "entity_start": 146, "entity_end": 146, "property_value_start": 180, "property_value_end": 181, "property_numeric_value": 3.54, "property_unit": "%", "property_value_descriptor": ""}, "open circuit voltage": {}, "short circuit current": {}, "fill factor": {}, "highest occupied molecular orbital": {}, "lowest unoccupied molecular orbital": {}, "bandgap": {}, "hole mobility": {}, "electron mobility": {}, "external quantum efficiency": {}}
10.1002/adfm.202005787 |  |  | PBDT-F |  | ['PBDT-X', 'PBDT-H', 'PBDT-F'] | 0 | Y6-based | CCCCCCCCCCCc3c(C=c2c(=O)c1cc(F)c(F)cc1c2=C(C#N)C#N)sc%11c3sc%12c%10c4nsnc4c9c8sc7c(CCCCCCCCCCC)c(C=c6c(=O)c5cc(F)c(F)cc5c6=C(C#N)C#N)sc7c8n(CC(CC)CCCC)c9c%10n(CC(CC)CCCC)c%11%12 | ['Y6-based'] | 15.63 % |  |  |  | {"power conversion efficiency": {"entity_name": "PCE", "entity_start": 177, "entity_end": 177, "property_value_start": 180, "property_value_end": 181, "property_numeric_value": 15.63, "property_unit": "%", "property_value_descriptor": ""}, "open circuit voltage": {}, "short circuit current": {}, "fill factor": {}, "highest occupied molecular orbital": {}, "lowest unoccupied molecular orbital": {}, "bandgap": {}, "hole mobility": {}, "electron mobility": {}, "external quantum efficiency": {}}
10.1002/adfm.202005787 |  |  | PBDT-Cl |  | ['PBDT-Cl'] | 0 | Y6-based | CCCCCCCCCCCc3c(C=c2c(=O)c1cc(F)c(F)cc1c2=C(C#N)C#N)sc%11c3sc%12c%10c4nsnc4c9c8sc7c(CCCCCCCCCCC)c(C=c6c(=O)c5cc(F)c(F)cc5c6=C(C#N)C#N)sc7c8n(CC(CC)CCCC)c9c%10n(CC(CC)CCCC)c%11%12 | ['Y6-based'] | 11.84 % |  |  |  | {"power conversion efficiency": {"entity_name": "PCEs", "entity_start": 204, "entity_end": 204, "property_value_start": 212, "property_value_end": 213, "property_numeric_value": 11.84, "property_unit": "%", "property_value_descriptor": ""}, "open circuit voltage": {}, "short circuit current": {}, "fill factor": {}, "highest occupied molecular orbital": {}, "lowest unoccupied molecular orbital": {}, "bandgap": {}, "hole mobility": {}, "electron mobility": {}, "external quantum efficiency": {}}
10.1002/adfm.202005787 |  |  | PBDT-Cl |  | ['PBDT-Cl'] | 0 | PBDT-X |  | ['PBDT-X', 'PBDT-H', 'PBDT-F'] | 14.86 % |  |  |  | {"power conversion efficiency": {"entity_name": "PCEs", "entity_start": 204, "entity_end": 204, "property_value_start": 222, "property_value_end": 223, "property_numeric_value": 14.86, "property_unit": "%", "property_value_descriptor": ""}, "open circuit voltage": {}, "short circuit current": {}, "fill factor": {}, "highest occupied molecular orbital": {}, "lowest unoccupied molecular orbital": {}, "bandgap": {}, "hole mobility": {}, "electron mobility": {}, "external quantum efficiency": {}}
10.1002/anie.202013053 |  |  | PC71ThBM |  | ['PC71ThBM'] | 0 | BTIC-2Cl-Î³CF3-based; BTIC-2Cl-Î³CF3 |  | [] | 13.06 % |  |  |  | {"power conversion efficiency": {"entity_name": "PCE", "entity_start": 230, "entity_end": 230, "property_value_start": 232, "property_value_end": 233, "property_numeric_value": 13.06, "property_unit": "%", "property_value_descriptor": ""}, "open circuit voltage": {}, "short circuit current": {}, "fill factor": {}, "highest occupied molecular orbital": {}, "lowest unoccupied molecular orbital": {}, "bandgap": {}, "hole mobility": {}, "electron mobility": {}, "external quantum efficiency": {}}
10.1002/ente.202000611 |  |  | P3 |  | ['P1', 'P3'] | 0 | ITIC | CCCCCCc%15ccc(C7(c1ccc(CCCCCC)cc1)c2cc%10c(cc2c6sc5cc(C=c4c(=O)c3ccccc3c4=C(C#N)C#N)sc5c67)C(c8ccc(CCCCCC)cc8)(c9ccc(CCCCCC)cc9)c%13c%10sc%14cc(C=c%12c(=O)c%11ccccc%11c%12=C(C#N)C#N)sc%13%14)cc%15 | ['ITIC'] | 12.84 % |  |  |  | {"power conversion efficiency": {"entity_name": "power conversion efficiency", "entity_start": 157, "entity_end": 159, "property_value_start": 164, "property_value_end": 165, "property_numeric_value": 12.84, "property_unit": "%", "property_value_descriptor": ""}, "open circuit voltage": {}, "short circuit current": {}, "fill factor": {}, "highest occupied molecular orbital": {}, "lowest unoccupied molecular orbital": {}, "bandgap": {}, "hole mobility": {}, "electron mobility": {}, "external quantum efficiency": {}}
10.1002/ente.202000611 |  |  | P2 |  | ['P2', 'P2-based'] | 0 | ITIC | CCCCCCc%15ccc(C7(c1ccc(CCCCCC)cc1)c2cc%10c(cc2c6sc5cc(C=c4c(=O)c3ccccc3c4=C(C#N)C#N)sc5c67)C(c8ccc(CCCCCC)cc8)(c9ccc(CCCCCC)cc9)c%13c%10sc%14cc(C=c%12c(=O)c%11ccccc%11c%12=C(C#N)C#N)sc%13%14)cc%15 | ['ITIC'] | 11.80 % |  |  |  | {"power conversion efficiency": {"entity_name": "power conversion efficiency", "entity_start": 157, "entity_end": 159, "property_value_start": 168, "property_value_end": 169, "property_numeric_value": 11.8, "property_unit": "%", "property_value_descriptor": ""}, "open circuit voltage": {}, "short circuit current": {}, "fill factor": {}, "highest occupied molecular orbital": {}, "lowest unoccupied molecular orbital": {}, "bandgap": {}, "hole mobility": {}, "electron mobility": {}, "external quantum efficiency": {}}
10.1002/ente.202000710 |  |  | [6,6]-Phenyl-C71-butyric acid |  | [] | 1 | PC_{71}BM |  | ['PC_{71}BM'] | 3.79 % | 0.96 V |  |  | {"power conversion efficiency": {"entity_name": "power conversion efficiency", "entity_start": 165, "entity_end": 167, "property_value_start": 184, "property_value_end": 185, "property_numeric_value": 3.79, "property_unit": "%", "property_value_descriptor": ""}, "open circuit voltage": {"entity_name": "open-circuit voltage", "entity_start": 144, "entity_end": 147, "property_value_start": 149, "property_value_end": 150, "property_numeric_value": 0.96, "property_unit": "V", "property_value_descriptor": ""}, "short circuit current": {}, "fill factor": {}, "highest occupied molecular orbital": {}, "lowest unoccupied molecular orbital": {}, "bandgap": {}, "hole mobility": {}, "electron mobility": {}, "external quantum efficiency": {}}
10.1021/acsapm.0c00766 |  |  | CD-C12 |  | ['CD-C12'] | 0 | CD-16; PBN-14 |  | [] | 9.8 % |  |  |  | {"power conversion efficiency": {"entity_name": "PCE", "entity_start": 199, "entity_end": 199, "property_value_start": 204, "property_value_end": 205, "property_numeric_value": 9.8, "property_unit": "%", "property_value_descriptor": ""}, "open circuit voltage": {}, "short circuit current": {}, "fill factor": {}, "highest occupied molecular orbital": {}, "lowest unoccupied molecular orbital": {}, "bandgap": {}, "hole mobility": {}, "electron mobility": {}, "external quantum efficiency": {}}
10.1021/acsapm.0c01325 |  |  | PB | [*]CC([*])CC | ['PB', 'P1'] | 1 | PC_{71}BM |  | ['PC_{71}BM'] | 13.26 % | 0.98 V | 18.95 mA cm^{-2} |  | {"power conversion efficiency": {"entity_name": "PCE", "entity_start": 292, "entity_end": 292, "property_value_start": 294, "property_value_end": 295, "property_numeric_value": 13.26, "property_unit": "%", "property_value_descriptor": ""}, "open circuit voltage": {"entity_name": "V_{oc}", "entity_start": 280, "entity_end": 281, "property_value_start": 283, "property_value_end": 284, "property_numeric_value": 0.98, "property_unit": "V", "property_value_descriptor": ""}, "short circuit current": {"entity_name": "J_{sc}", "entity_start": 297, "entity_end": 298, "property_value_start": 300, "property_value_end": 303, "property_numeric_value": 18.95, "property_unit": "mA cm^{-2}", "property_value_descriptor": ""}, "fill factor": {}, "highest occupied molecular orbital": {}, "lowest unoccupied molecular orbital": {}, "bandgap": {}, "hole mobility": {}, "electron mobility": {}, "external quantum efficiency": {}}
10.1021/acsapm.0c01325 |  |  | PC | [*]Oc1ccc(C(C)(C)c2ccc(OC([*])=O)cc2)cc1 | ['PA', 'PC', 'A', 'P1'] | 1 | PC_{71}BM |  | ['PC_{71}BM'] |  | 1.06 V |  |  | {"power conversion efficiency": {}, "open circuit voltage": {"entity_name": "V_{oc}", "entity_start": 305, "entity_end": 306, "property_value_start": 308, "property_value_end": 309, "property_numeric_value": 1.06, "property_unit": "V", "property_value_descriptor": ""}, "short circuit current": {}, "fill factor": {}, "highest occupied molecular orbital": {}, "lowest unoccupied molecular orbital": {}, "bandgap": {}, "hole mobility": {}, "electron mobility": {}, "external quantum efficiency": {}}
10.1021/acs.macromol.0c02558 |  |  | PTP-TT |  | ['PTP-TT'] | 0 | PDIs; PTP-TT; PDI)-base |  | [] | 7.04 % | 0.86 V | 14.96 mA/cm^{2} | 54 % | {"power conversion efficiency": {"entity_name": "PCE", "entity_start": 245, "entity_end": 245, "property_value_start": 247, "property_value_end": 248, "property_numeric_value": 7.04, "property_unit": "%", "property_value_descriptor": ""}, "open circuit voltage": {"entity_name": "V_{oc}", "entity_start": 252, "entity_end": 253, "property_value_start": 255, "property_value_end": 256, "property_numeric_value": 0.86, "property_unit": "V", "property_value_descriptor": ""}, "short circuit current": {"entity_name": "short-circuit current density", "entity_start": 259, "entity_end": 263, "property_value_start": 265, "property_value_end": 269, "property_numeric_value": 14.96, "property_unit": "mA/cm^{2}", "property_value_descriptor": ""}, "fill factor": {"entity_name": "fill factor", "entity_start": 273, "entity_end": 274, "property_value_start": 276, "property_value_end": 277, "property_numeric_value": 54.0, "property_unit": "%", "property_value_descriptor": ""}, "highest occupied molecular orbital": {}, "lowest unoccupied molecular orbital": {}, "bandgap": {}, "hole mobility": {}, "electron mobility": {}, "external quantum efficiency": {}}
10.1016/j.polymer.2020.123184 |  |  | PBNO |  | ['PBNO'] | 1 | PC_{71}BM |  | ['PC_{71}BM'] | 7.58 % | 0.865 V | 12.40 mA cm^{-2} |  | {"power conversion efficiency": {"entity_name": "PCE", "entity_start": 292, "entity_end": 292, "property_value_start": 295, "property_value_end": 296, "property_numeric_value": 7.58, "property_unit": "%", "property_value_descriptor": ""}, "open circuit voltage": {"entity_name": "V_{OC}", "entity_start": 306, "entity_end": 307, "property_value_start": 309, "property_value_end": 310, "property_numeric_value": 0.865, "property_unit": "V", "property_value_descriptor": ""}, "short circuit current": {"entity_name": "J_{SC}", "entity_start": 298, "entity_end": 299, "property_value_start": 301, "property_value_end": 304, "property_numeric_value": 12.4, "property_unit": "mA cm^{-2}", "property_value_descriptor": ""}, "fill factor": {}, "highest occupied molecular orbital": {}, "lowest unoccupied molecular orbital": {}, "bandgap": {}, "hole mobility": {}, "electron mobility": {}, "external quantum efficiency": {}}
10.1016/j.polymer.2020.123184 |  |  | BDTBP |  | ['BDTBP', 'asy-BDTBP-BDD'] | 1 | PC_{71}BM |  | ['PC_{71}BM'] | 4.71 % |  | 9.85 mA cm^{-2} | 70.83 % | {"power conversion efficiency": {"entity_name": "PCE", "entity_start": 237, "entity_end": 237, "property_value_start": 239, "property_value_end": 240, "property_numeric_value": 4.71, "property_unit": "%", "property_value_descriptor": ""}, "open circuit voltage": {}, "short circuit current": {"entity_name": "J_{SC}", "entity_start": 248, "entity_end": 249, "property_value_start": 252, "property_value_end": 255, "property_numeric_value": 9.85, "property_unit": "mA cm^{-2}", "property_value_descriptor": ""}, "fill factor": {"entity_name": "FF", "entity_start": 312, "entity_end": 312, "property_value_start": 314, "property_value_end": 315, "property_numeric_value": 70.83, "property_unit": "%", "property_value_descriptor": ""}, "highest occupied molecular orbital": {}, "lowest unoccupied molecular orbital": {}, "bandgap": {}, "hole mobility": {}, "electron mobility": {}, "external quantum efficiency": {}}
10.1016/j.polymer.2021.123475 |  |  | 3TCO-DMO |  | ['P3TCO-DMO', '3TCO-DMO'] | 0 | P3TCO-D |  | ['P3TCO-D'] | 12.8 % |  |  |  | {"power conversion efficiency": {"entity_name": "PCE", "entity_start": 189, "entity_end": 189, "property_value_start": 191, "property_value_end": 192, "property_numeric_value": 12.8, "property_unit": "%", "property_value_descriptor": ""}, "open circuit voltage": {}, "short circuit current": {}, "fill factor": {}, "highest occupied molecular orbital": {}, "lowest unoccupied molecular orbital": {}, "bandgap": {}, "hole mobility": {}, "electron mobility": {}, "external quantum efficiency": {}}
10.1002/marc.202000683 |  |  | PBDTT-EFQx |  | ['PBDTT-EFQx'] | 1 | PC_{71}BM |  | ['PC_{71}BM'] | 5.0 % |  |  |  | {"power conversion efficiency": {"entity_name": "PCE", "entity_start": 144, "entity_end": 144, "property_value_start": 154, "property_value_end": 155, "property_numeric_value": 5.0, "property_unit": "%", "property_value_descriptor": ""}, "open circuit voltage": {}, "short circuit current": {}, "fill factor": {}, "highest occupied molecular orbital": {}, "lowest unoccupied molecular orbital": {}, "bandgap": {"entity_name": "bandgap", "entity_start": 114, "entity_end": 114, "property_value_start": 115, "property_value_end": 117, "property_numeric_value": 1.6, "property_unit": "eV", "property_value_descriptor": "<"}, "hole mobility": {}, "electron mobility": {}, "external quantum efficiency": {}}
10.1021/acsami.0c13277 |  |  | CNDTBT-C8IDT - |  | ['CNDTBT-C8IDT -'] | 0 | indacenodithiophene; CNDTBT-C8IDT-FINCN |  | [] | 12.33 % |  |  |  | {"power conversion efficiency": {"entity_name": "PCE", "entity_start": 153, "entity_end": 153, "property_value_start": 156, "property_value_end": 157, "property_numeric_value": 12.33, "property_unit": "%", "property_value_descriptor": ""}, "open circuit voltage": {}, "short circuit current": {}, "fill factor": {}, "highest occupied molecular orbital": {}, "lowest unoccupied molecular orbital": {}, "bandgap": {}, "hole mobility": {}, "electron mobility": {}, "external quantum efficiency": {}}
10.1021/acsami.0c13277 |  |  | CNDTBT-C8IDT-FINCN |  | ['CNDTBT-C8IDT-FINCN'] | 0 | indacenodithiophene; CNDTBT-C8IDT-FINCN |  | [] | 9.21 % |  |  |  | {"power conversion efficiency": {"entity_name": "PCE", "entity_start": 204, "entity_end": 204, "property_value_start": 206, "property_value_end": 207, "property_numeric_value": 9.21, "property_unit": "%", "property_value_descriptor": ""}, "open circuit voltage": {}, "short circuit current": {}, "fill factor": {}, "highest occupied molecular orbital": {}, "lowest unoccupied molecular orbital": {}, "bandgap": {}, "hole mobility": {}, "electron mobility": {}, "external quantum efficiency": {}}
10.1021/acsami.0c14367 |  |  | PFBDT-8ttPTD |  | ['PFBDT-8ttPTD'] | 1 | PC_{71}BM |  | ['PC_{71}BM'] | 15.05 % |  |  |  | {"power conversion efficiency": {"entity_name": "PCE", "entity_start": 74, "entity_end": 74, "property_value_start": 76, "property_value_end": 77, "property_numeric_value": 15.05, "property_unit": "%", "property_value_descriptor": ""}, "open circuit voltage": {}, "short circuit current": {}, "fill factor": {}, "highest occupied molecular orbital": {}, "lowest unoccupied molecular orbital": {}, "bandgap": {}, "hole mobility": {}, "electron mobility": {}, "external quantum efficiency": {}}
10.1021/acsami.0c14367 |  |  | Y6 | CCCCCCCCCCCc3c(C=c2c(=O)c1cc(F)c(F)cc1c2=C(C#N)C#N)sc%11c3sc%12c%10c4nsnc4c9c8sc7c(CCCCCCCCCCC)c(C=c6c(=O)c5cc(F)c(F)cc5c6=C(C#N)C#N)sc7c8n(CC(CC)CCCC)c9c%10n(CC(CC)CCCC)c%11%12 | ['Y6'] | 1 | PC_{71}BM |  | ['PC_{71}BM'] | 16.43 % |  |  |  | {"power conversion efficiency": {"entity_name": "PCE", "entity_start": 180, "entity_end": 180, "property_value_start": 182, "property_value_end": 183, "property_numeric_value": 16.43, "property_unit": "%", "property_value_descriptor": ""}, "open circuit voltage": {}, "short circuit current": {}, "fill factor": {}, "highest occupied molecular orbital": {}, "lowest unoccupied molecular orbital": {}, "bandgap": {}, "hole mobility": {}, "electron mobility": {}, "external quantum efficiency": {}}
10.1021/acsami.0c18351 |  |  | PBDTTTPD | CCCCCCCCn7c(=O)c6c([*])sc(c5cc4c(c1ccc(CC(CC)CCCC)s1)c2sc([*])cc2c(c3ccc(CC(CC)CCCC)s3)c4s5)c6c7=O | ['PBDTTTPD'] | 0 | NDI)-base |  | ['NDI)-base'] | 5.78 % |  |  |  | {"power conversion efficiency": {"entity_name": "PCE", "entity_start": 312, "entity_end": 312, "property_value_start": 314, "property_value_end": 315, "property_numeric_value": 5.78, "property_unit": "%", "property_value_descriptor": ""}, "open circuit voltage": {}, "short circuit current": {}, "fill factor": {}, "highest occupied molecular orbital": {}, "lowest unoccupied molecular orbital": {}, "bandgap": {}, "hole mobility": {}, "electron mobility": {}, "external quantum efficiency": {}}
10.1021/acsami.0c19033 |  |  | PM6 | [*]c%10ccc(c8sc(c6ccc(c5cc4c(c1cc(F)c(CC(CC)CCCC)s1)c2sc([*])cc2c(c3cc(F)c(CC(CC)CCCC)s3)c4s5)s6)c9c(=O)c7c(CC(CC)CCCC)sc(C(CC)CCCCC)c7c(=O)c89)s%10 | ['PM6'] | 0 | BDTBO-4F |  | ['BDTBO-4F', 'BDTBO-4F.'] | 14.83 % |  |  |  | {"power conversion efficiency": {"entity_name": "power conversion efficiencies", "entity_start": 147, "entity_end": 149, "property_value_start": 151, "property_value_end": 152, "property_numeric_value": 14.83, "property_unit": "%", "property_value_descriptor": ""}, "open circuit voltage": {}, "short circuit current": {}, "fill factor": {}, "highest occupied molecular orbital": {}, "lowest unoccupied molecular orbital": {}, "bandgap": {}, "hole mobility": {}, "electron mobility": {}, "external quantum efficiency": {}}
10.1021/acsami.0c19033 |  |  | PM6 | [*]c%10ccc(c8sc(c6ccc(c5cc4c(c1cc(F)c(CC(CC)CCCC)s1)c2sc([*])cc2c(c3cc(F)c(CC(CC)CCCC)s3)c4s5)s6)c9c(=O)c7c(CC(CC)CCCC)sc(C(CC)CCCCC)c7c(=O)c89)s%10 | ['PM6'] | 0 | BDTBO-4Cl |  | ['BDTBO-4Cl'] | 13.87 % |  |  |  | {"power conversion efficiency": {"entity_name": "power conversion efficiencies", "entity_start": 147, "entity_end": 149, "property_value_start": 160, "property_value_end": 161, "property_numeric_value": 13.87, "property_unit": "%", "property_value_descriptor": ""}, "open circuit voltage": {}, "short circuit current": {}, "fill factor": {}, "highest occupied molecular orbital": {}, "lowest unoccupied molecular orbital": {}, "bandgap": {}, "hole mobility": {}, "electron mobility": {}, "external quantum efficiency": {}}
10.1021/acsami.0c17722 |  |  | PF1-TS4-60 |  | ['PF1-TS4-60', 'PF1-TS4-60-based'] | 0 | PF1-TS4 |  | ['PF1-TS4', 'PF1-TS4-60-based', 'PF1-TS4-based'] | 6.17 % | 0.99 V | 11.21 mA cm^{-2} | 55.6 % | {"power conversion efficiency": {"entity_name": "PCE", "entity_start": 294, "entity_end": 294, "property_value_start": 309, "property_value_end": 310, "property_numeric_value": 6.17, "property_unit": "%", "property_value_descriptor": ""}, "open circuit voltage": {"entity_name": "V_{oc}", "entity_start": 260, "entity_end": 261, "property_value_start": 263, "property_value_end": 264, "property_numeric_value": 0.99, "property_unit": "V", "property_value_descriptor": ""}, "short circuit current": {"entity_name": "J_{sc}", "entity_start": 266, "entity_end": 267, "property_value_start": 269, "property_value_end": 272, "property_numeric_value": 11.21, "property_unit": "mA cm^{-2}", "property_value_descriptor": ""}, "fill factor": {"entity_name": "FF", "entity_start": 275, "entity_end": 275, "property_value_start": 277, "property_value_end": 278, "property_numeric_value": 55.6, "property_unit": "%", "property_value_descriptor": ""}, "highest occupied molecular orbital": {}, "lowest unoccupied molecular orbital": {}, "bandgap": {}, "hole mobility": {}, "electron mobility": {}, "external quantum efficiency": {}}
10.1021/acsenergylett.1c00009 |  |  | PBDB-TT | CCCCC(CC)Cc%10ccc(c8c1cc([*])sc1c(c2ccc(CC(CC)CCCC)s2)c9cc(c7ccc(c5sc(c3ccc([*])s3)c6c(=O)c4c(CC(CC)CCCC)sc(CC(CC)CCCC)c4c(=O)c56)s7)sc89)s%10 | ['PBDB-T', 'PBDB-TT'] | 0 | PYN-BDTF |  | ['PYN-BDTF'] | 7.24 and 9.08 % |  |  |  | {"power conversion efficiency": {"entity_name": "PCEs", "entity_start": 80, "entity_end": 80, "property_value_start": 83, "property_value_end": 86, "property_numeric_value": 8.16, "property_unit": "%", "property_value_descriptor": "and"}, "open circuit voltage": {}, "short circuit current": {}, "fill factor": {}, "highest occupied molecular orbital": {}, "lowest unoccupied molecular orbital": {}, "bandgap": {}, "hole mobility": {}, "electron mobility": {}, "external quantum efficiency": {}}
10.1021/acs.chemmater.0c04253 |  |  | PBDB-T | CCCCC(CC)Cc%10ccc(c8c1cc([*])sc1c(c2ccc(CC(CC)CCCC)s2)c9cc(c7ccc(c5sc(c3ccc([*])s3)c6c(=O)c4c(CC(CC)CCCC)sc(CC(CC)CCCC)c4c(=O)c56)s7)sc89)s%10 | ["poly[(2,6-(4,8-bis(5-(2-ethylhexyl)thiophen-2-yl)-benzo[1,2-b:4,5-b']dithiophene))-alt-5,5-(1',3'-di-2-thienyl-5',7'-bis(2-ethylhexyl)benzo[1',2'-c:4',5'-c']dithiophene-4,8-dione)]", 'PBDB-T'] | 0 | PYTT-2 |  | ['PYTT-2'] | 14.32 % |  |  |  | {"power conversion efficiency": {"entity_name": "PCE", "entity_start": 177, "entity_end": 177, "property_value_start": 181, "property_value_end": 182, "property_numeric_value": 14.32, "property_unit": "%", "property_value_descriptor": ""}, "open circuit voltage": {}, "short circuit current": {}, "fill factor": {}, "highest occupied molecular orbital": {}, "lowest unoccupied molecular orbital": {}, "bandgap": {}, "hole mobility": {}, "electron mobility": {}, "external quantum efficiency": {}}
10.1021/acs.chemmater.0c04721 |  |  | PBDB-T | CCCCC(CC)Cc%10ccc(c8c1cc([*])sc1c(c2ccc(CC(CC)CCCC)s2)c9cc(c7ccc(c5sc(c3ccc([*])s3)c6c(=O)c4c(CC(CC)CCCC)sc(CC(CC)CCCC)c4c(=O)c56)s7)sc89)s%10 | ["poly[(2,6-(4,8-bis(5-(2-ethylhexyl)thiophen-2-yl)-benzo[1,2-b:4,5-b']dithiophene))-alt-(5,5-(1',3'-di-2-thienyl-5',7'-bis(2-ethylhexyl)benzo[1',2'-c:4',5'-c']dithiophene-4,8-dione))]", 'PBDB-T'] | 0 | PNDIHD |  | ['PNDIHD'] | 7.7 % |  |  |  | {"power conversion efficiency": {"entity_name": "PCE", "entity_start": 196, "entity_end": 196, "property_value_start": 198, "property_value_end": 199, "property_numeric_value": 7.7, "property_unit": "%", "property_value_descriptor": ""}, "open circuit voltage": {}, "short circuit current": {}, "fill factor": {}, "highest occupied molecular orbital": {}, "lowest unoccupied molecular orbital": {}, "bandgap": {}, "hole mobility": {}, "electron mobility": {}, "external quantum efficiency": {}}
10.1021/acs.jpcc.0c07162 |  |  | P3HT | [*]c1cc(CCCCCC)c([*])s1 | ['poly(3-hexylthiophene)', 'P3HT'] | 0 | TPBT-RCN |  | ['TPBT-RCN'] | 3.60 % |  |  |  | {"power conversion efficiency": {"entity_name": "PCE", "entity_start": 137, "entity_end": 137, "property_value_start": 139, "property_value_end": 140, "property_numeric_value": 3.6, "property_unit": "%", "property_value_descriptor": ""}, "open circuit voltage": {}, "short circuit current": {}, "fill factor": {}, "highest occupied molecular orbital": {}, "lowest unoccupied molecular orbital": {}, "bandgap": {}, "hole mobility": {}, "electron mobility": {}, "external quantum efficiency": {}}
10.1021/jacs.0c12527 |  |  | PZT-Î³ |  | ['PZT', 'PZT-Î³', 'PYT'] | 0 | PZT |  | ['PZT', 'PZT-Î³', 'PYT'] | 15.8 % |  | 24.7 mA/cm^{2} |  | {"power conversion efficiency": {"entity_name": "power conversion efficiency", "entity_start": 187, "entity_end": 189, "property_value_start": 191, "property_value_end": 192, "property_numeric_value": 15.8, "property_unit": "%", "property_value_descriptor": ""}, "open circuit voltage": {}, "short circuit current": {"entity_name": "J_{sc}", "entity_start": 197, "entity_end": 198, "property_value_start": 200, "property_value_end": 204, "property_numeric_value": 24.7, "property_unit": "mA/cm^{2}", "property_value_descriptor": ""}, "fill factor": {}, "highest occupied molecular orbital": {}, "lowest unoccupied molecular orbital": {}, "bandgap": {}, "hole mobility": {}, "electron mobility": {}, "external quantum efficiency": {}}
10.1016/j.apsusc.2020.148863 |  |  | PCDTBT | [*]c7ccc6c5ccc(c4ccc(c2ccc(c1ccc([*])s1)c3nsnc23)s4)cc5n(C(CCCCCCCC)CCCCCCCC)c6c7 | ['PCDTBT'] | 1 | PCBM |  | ['PCBM'] | 4.47 % |  |  |  | {"power conversion efficiency": {"entity_name": "PCE", "entity_start": 179, "entity_end": 179, "property_value_start": 181, "property_value_end": 182, "property_numeric_value": 4.47, "property_unit": "%", "property_value_descriptor": ""}, "open circuit voltage": {}, "short circuit current": {}, "fill factor": {}, "highest occupied molecular orbital": {}, "lowest unoccupied molecular orbital": {}, "bandgap": {}, "hole mobility": {}, "electron mobility": {}, "external quantum efficiency": {}}
10.1016/j.apsusc.2020.148266 |  |  | PTB7-th | [*]c7cc6c(c1ccc(CC(CC)CCCC)s1)c4sc(c2sc([*])c3sc(C(=O)OCC(CC)CCCC)c(F)c23)cc4c(c5ccc(CC(CC)CCCC)s5)c6s7 | ['PTB7-th', ' PTB7-th'] | 1 | PC_{71}BM |  | ['PC_{71}BM'] | 7.1 % |  |  |  | {"power conversion efficiency": {"entity_name": "PCE", "entity_start": 151, "entity_end": 151, "property_value_start": 156, "property_value_end": 157, "property_numeric_value": 7.1, "property_unit": "%", "property_value_descriptor": ""}, "open circuit voltage": {}, "short circuit current": {}, "fill factor": {}, "highest occupied molecular orbital": {}, "lowest unoccupied molecular orbital": {}, "bandgap": {}, "hole mobility": {}, "electron mobility": {}, "external quantum efficiency": {}}
10.1016/j.apsusc.2020.148266 |  |  | PC_{71}BM(0.3 |  | ['PC_{71}BM(0.3'] | 1 | PC_{71}BM |  | ['PC_{71}BM'] |  |  |  |  | {"power conversion efficiency": {}, "open circuit voltage": {}, "short circuit current": {}, "fill factor": {}, "highest occupied molecular orbital": {}, "lowest unoccupied molecular orbital": {}, "bandgap": {}, "hole mobility": {}, "electron mobility": {}, "external quantum efficiency": {"entity_name": "external quantum efficiency", "entity_start": 159, "entity_end": 161, "property_value_start": 163, "property_value_end": 166, "property_numeric_value": 75.0, "property_unit": "%", "property_value_descriptor": "-"}}
10.1016/j.dyepig.2021.109206 |  |  | P2-3T2F |  | ['P2-3T2F'] | 1 | PC_{61}BM |  | ['PC_{61}BM'] |  |  | 12.77 mA cm^{-2} |  | {"power conversion efficiency": {}, "open circuit voltage": {}, "short circuit current": {"entity_name": "J_{sc}", "entity_start": 183, "entity_end": 184, "property_value_start": 187, "property_value_end": 190, "property_numeric_value": 12.77, "property_unit": "mA cm^{-2}", "property_value_descriptor": ""}, "fill factor": {}, "highest occupied molecular orbital": {}, "lowest unoccupied molecular orbital": {}, "bandgap": {}, "hole mobility": {}, "electron mobility": {}, "external quantum efficiency": {}}
10.1016/j.dyepig.2021.109206 |  |  | P1-3T |  | ['P1-3T.', 'P1-3T'] | 1 | PC_{61}BM |  | ['PC_{61}BM'] | 7.14 % | 0.80 V |  | 68.99 % | {"power conversion efficiency": {"entity_name": "PCE", "entity_start": 222, "entity_end": 222, "property_value_start": 225, "property_value_end": 226, "property_numeric_value": 7.14, "property_unit": "%", "property_value_descriptor": ""}, "open circuit voltage": {"entity_name": "V_{oc}", "entity_start": 208, "entity_end": 209, "property_value_start": 212, "property_value_end": 213, "property_numeric_value": 0.8, "property_unit": "V", "property_value_descriptor": ""}, "short circuit current": {}, "fill factor": {"entity_name": "FF", "entity_start": 196, "entity_end": 196, "property_value_start": 199, "property_value_end": 200, "property_numeric_value": 68.99, "property_unit": "%", "property_value_descriptor": ""}, "highest occupied molecular orbital": {}, "lowest unoccupied molecular orbital": {}, "bandgap": {}, "hole mobility": {}, "electron mobility": {}, "external quantum efficiency": {}}
10.1016/j.jmrt.2020.11.101 |  |  | TBT |  | [] | 0 | TBT |  | [] | 0.9 % |  |  |  | {"power conversion efficiency": {"entity_name": "PCE", "entity_start": 159, "entity_end": 159, "property_value_start": 168, "property_value_end": 169, "property_numeric_value": 0.9, "property_unit": "%", "property_value_descriptor": ""}, "open circuit voltage": {}, "short circuit current": {}, "fill factor": {}, "highest occupied molecular orbital": {}, "lowest unoccupied molecular orbital": {}, "bandgap": {"entity_name": "bandgap", "entity_start": 94, "entity_end": 94, "property_value_start": 96, "property_value_end": 97, "property_numeric_value": 1.9, "property_unit": "eV", "property_value_descriptor": ""}, "hole mobility": {}, "electron mobility": {}, "external quantum efficiency": {}}
10.1016/j.jmrt.2020.11.101 |  |  | TBT |  | [] | 0 | Cz |  | [] | 3.2 % |  |  |  | {"power conversion efficiency": {"entity_name": "PCE", "entity_start": 206, "entity_end": 206, "property_value_start": 208, "property_value_end": 209, "property_numeric_value": 3.2, "property_unit": "%", "property_value_descriptor": ""}, "open circuit voltage": {}, "short circuit current": {}, "fill factor": {}, "highest occupied molecular orbital": {}, "lowest unoccupied molecular orbital": {}, "bandgap": {}, "hole mobility": {}, "electron mobility": {}, "external quantum efficiency": {}}
10.1016/j.matchemphys.2020.124064 |  |  | P3HT | [*]c1cc(CCCCCC)c([*])s1 | ['P3HT'] | 1 | PCBM |  | ['PCBM'] | 5.1 % |  |  |  | {"power conversion efficiency": {"entity_name": "PCE", "entity_start": 270, "entity_end": 270, "property_value_start": 274, "property_value_end": 275, "property_numeric_value": 5.1, "property_unit": "%", "property_value_descriptor": ""}, "open circuit voltage": {}, "short circuit current": {}, "fill factor": {}, "highest occupied molecular orbital": {}, "lowest unoccupied molecular orbital": {}, "bandgap": {}, "hole mobility": {}, "electron mobility": {}, "external quantum efficiency": {}}
10.1016/j.mtener.2021.100651 |  |  | PBDB-T | CCCCC(CC)Cc%10ccc(c8c1cc([*])sc1c(c2ccc(CC(CC)CCCC)s2)c9cc(c7ccc(c5sc(c3ccc([*])s3)c6c(=O)c4c(CC(CC)CCCC)sc(CC(CC)CCCC)c4c(=O)c56)s7)sc89)s%10 | ['PBDB-T'] | 1 | PC_{61}BM |  | [] | 5.98 % |  | 11.8-13.1 mA cm^{-2} | 0.54-0.68 | {"power conversion efficiency": {"entity_name": "power conversion efficiencies", "entity_start": 237, "entity_end": 239, "property_value_start": 278, "property_value_end": 279, "property_numeric_value": 5.98, "property_unit": "%", "property_value_descriptor": ""}, "open circuit voltage": {}, "short circuit current": {"entity_name": "J_{SC}", "entity_start": 193, "entity_end": 194, "property_value_start": 196, "property_value_end": 201, "property_numeric_value": 12.45, "property_unit": "mA cm^{-2}", "property_value_descriptor": "-"}, "fill factor": {"entity_name": "fill factor", "entity_start": 183, "entity_end": 184, "property_value_start": 186, "property_value_end": 188, "property_numeric_value": 61.00000000000001, "property_unit": "%", "property_value_descriptor": "-"}, "highest occupied molecular orbital": {}, "lowest unoccupied molecular orbital": {}, "bandgap": {}, "hole mobility": {}, "electron mobility": {}, "external quantum efficiency": {}}
10.1016/j.nanoen.2020.105612 |  |  | TBD-S4 |  | ['TBD-S4'] | 0 | Y6-based | CCCCCCCCCCCc3c(C=c2c(=O)c1cc(F)c(F)cc1c2=C(C#N)C#N)sc%11c3sc%12c%10c4nsnc4c9c8sc7c(CCCCCCCCCCC)c(C=c6c(=O)c5cc(F)c(F)cc5c6=C(C#N)C#N)sc7c8n(CC(CC)CCCC)c9c%10n(CC(CC)CCCC)c%11%12 | ['Y6-based'] | 15.10 % |  |  |  | {"power conversion efficiency": {"entity_name": "power conversion efficiency", "entity_start": 147, "entity_end": 149, "property_value_start": 151, "property_value_end": 152, "property_numeric_value": 15.1, "property_unit": "%", "property_value_descriptor": ""}, "open circuit voltage": {}, "short circuit current": {}, "fill factor": {}, "highest occupied molecular orbital": {}, "lowest unoccupied molecular orbital": {}, "bandgap": {}, "hole mobility": {}, "electron mobility": {}, "external quantum efficiency": {}}
10.1016/j.nanoen.2020.105565 |  | 1 | PM6 | [*]c%10ccc(c8sc(c6ccc(c5cc4c(c1cc(F)c(CC(CC)CCCC)s1)c2sc([*])cc2c(c3cc(F)c(CC(CC)CCCC)s3)c4s5)s6)c9c(=O)c7c(CC(CC)CCCC)sc(C(CC)CCCCC)c7c(=O)c89)s%10 | ['PM6'] | 0 | Y6 | CCCCCCCCCCCc3c(C=c2c(=O)c1cc(F)c(F)cc1c2=C(C#N)C#N)sc%11c3sc%12c%10c4nsnc4c9c8sc7c(CCCCCCCCCCC)c(C=c6c(=O)c5cc(F)c(F)cc5c6=C(C#N)C#N)sc7c8n(CC(CC)CCCC)c9c%10n(CC(CC)CCCC)c%11%12 | ['Y6'] | 26.4 % |  |  |  | {"power conversion efficiency": {"entity_name": "PCE", "entity_start": 207, "entity_end": 207, "property_value_start": 216, "property_value_end": 217, "property_numeric_value": 26.4, "property_unit": "%", "property_value_descriptor": ""}, "open circuit voltage": {}, "short circuit current": {}, "fill factor": {}, "highest occupied molecular orbital": {}, "lowest unoccupied molecular orbital": {}, "bandgap": {}, "hole mobility": {}, "electron mobility": {}, "external quantum efficiency": {}}
10.1016/j.orgel.2020.106015 |  |  | PBDB-T | CCCCC(CC)Cc%10ccc(c8c1cc([*])sc1c(c2ccc(CC(CC)CCCC)s2)c9cc(c7ccc(c5sc(c3ccc([*])s3)c6c(=O)c4c(CC(CC)CCCC)sc(CC(CC)CCCC)c4c(=O)c56)s7)sc89)s%10 | ['PBDB-T'] | 0 | IDT-Py-IC |  | ['IDT-Py-IC', 'IDT-Ph-IC'] |  | 0.93 V |  |  | {"power conversion efficiency": {}, "open circuit voltage": {"entity_name": "V_{oc}", "entity_start": 292, "entity_end": 293, "property_value_start": 295, "property_value_end": 296, "property_numeric_value": 0.93, "property_unit": "V", "property_value_descriptor": ""}, "short circuit current": {}, "fill factor": {}, "highest occupied molecular orbital": {}, "lowest unoccupied molecular orbital": {}, "bandgap": {}, "hole mobility": {}, "electron mobility": {}, "external quantum efficiency": {}}
10.1016/j.orgel.2020.106015 |  |  | PBDB-T | CCCCC(CC)Cc%10ccc(c8c1cc([*])sc1c(c2ccc(CC(CC)CCCC)s2)c9cc(c7ccc(c5sc(c3ccc([*])s3)c6c(=O)c4c(CC(CC)CCCC)sc(CC(CC)CCCC)c4c(=O)c56)s7)sc89)s%10 | ['PBDB-T'] | 0 | IDT-Th-IC |  | ['IDT-Th-IC'] | 8.72 % | 1.06 V |  |  | {"power conversion efficiency": {"entity_name": "PCE", "entity_start": 356, "entity_end": 356, "property_value_start": 359, "property_value_end": 360, "property_numeric_value": 8.72, "property_unit": "%", "property_value_descriptor": ""}, "open circuit voltage": {"entity_name": "V_{oc}", "entity_start": 317, "entity_end": 318, "property_value_start": 321, "property_value_end": 322, "property_numeric_value": 1.06, "property_unit": "V", "property_value_descriptor": ""}, "short circuit current": {}, "fill factor": {}, "highest occupied molecular orbital": {}, "lowest unoccupied molecular orbital": {}, "bandgap": {}, "hole mobility": {}, "electron mobility": {}, "external quantum efficiency": {}}
10.1038/s41598-021-82525-5 |  | 1 | PM6 | [*]c%10ccc(c8sc(c6ccc(c5cc4c(c1cc(F)c(CC(CC)CCCC)s1)c2sc([*])cc2c(c3cc(F)c(CC(CC)CCCC)s3)c4s5)s6)c9c(=O)c7c(CC(CC)CCCC)sc(C(CC)CCCCC)c7c(=O)c89)s%10 | ['PM6'] | 0 | Y6 | CCCCCCCCCCCc3c(C=c2c(=O)c1cc(F)c(F)cc1c2=C(C#N)C#N)sc%11c3sc%12c%10c4nsnc4c9c8sc7c(CCCCCCCCCCC)c(C=c6c(=O)c5cc(F)c(F)cc5c6=C(C#N)C#N)sc7c8n(CC(CC)CCCC)c9c%10n(CC(CC)CCCC)c%11%12 | ['Y6'] | 18 % |  |  |  | {"power conversion efficiency": {"entity_name": "PCE", "entity_start": 233, "entity_end": 233, "property_value_start": 235, "property_value_end": 236, "property_numeric_value": 18.0, "property_unit": "%", "property_value_descriptor": ""}, "open circuit voltage": {}, "short circuit current": {}, "fill factor": {}, "highest occupied molecular orbital": {}, "lowest unoccupied molecular orbital": {}, "bandgap": {}, "hole mobility": {}, "electron mobility": {}, "external quantum efficiency": {}}
10.1039/d0cc07213c |  |  | PS1 |  | ['PS1'] | 0 | dithienothiophen[3,2-b]pyrrolobenzotriazole; PS1 |  | [] | 13.8 % |  |  |  | {"power conversion efficiency": {"entity_name": "power conversion efficiency", "entity_start": 87, "entity_end": 89, "property_value_start": 91, "property_value_end": 92, "property_numeric_value": 13.8, "property_unit": "%", "property_value_descriptor": ""}, "open circuit voltage": {}, "short circuit current": {}, "fill factor": {}, "highest occupied molecular orbital": {}, "lowest unoccupied molecular orbital": {}, "bandgap": {}, "hole mobility": {}, "electron mobility": {}, "external quantum efficiency": {}}
10.1039/d0ta09707a |  |  | BTPIC-2Br-6 |  | ['BTPIC-2Br-6', 'BTPIC-2Br-6-based'] | 0 | BTPIC-2Br-5 |  | ['BTPIC-2Br-5'] | 15 % |  |  |  | {"power conversion efficiency": {"entity_name": "PCE", "entity_start": 161, "entity_end": 161, "property_value_start": 164, "property_value_end": 165, "property_numeric_value": 15.0, "property_unit": "%", "property_value_descriptor": ""}, "open circuit voltage": {}, "short circuit current": {}, "fill factor": {}, "highest occupied molecular orbital": {}, "lowest unoccupied molecular orbital": {}, "bandgap": {}, "hole mobility": {}, "electron mobility": {}, "external quantum efficiency": {}}
10.1039/d0ta09354h |  |  | PB-QxF |  | ['PB-QxF'] | 0 | PBF-QxF | [*]c%11ccc(c9cc(F)c(c6ccc(c5cc4c(c1cc(F)c(CC(CC)CCCC)s1)c2sc([*])cc2c(c3cc(F)c(CC(CC)CCCC)s3)c4s5)s6)c%10nc(c7cc(F)c(CC(CCCC)CCCCCC)s7)c(c8cc(F)c(CC(CCCC)CCCCCC)s8)nc9%10)s%11 | ['PBF-QxF'] | 13.96 % |  |  |  | {"power conversion efficiency": {"entity_name": "PCEs", "entity_start": 58, "entity_end": 58, "property_value_start": 62, "property_value_end": 63, "property_numeric_value": 13.96, "property_unit": "%", "property_value_descriptor": ""}, "open circuit voltage": {}, "short circuit current": {}, "fill factor": {}, "highest occupied molecular orbital": {}, "lowest unoccupied molecular orbital": {}, "bandgap": {}, "hole mobility": {}, "electron mobility": {}, "external quantum efficiency": {}}
10.1039/d0ta09354h |  |  |  |  | [] | 0 | PBF-QxF | [*]c%11ccc(c9cc(F)c(c6ccc(c5cc4c(c1cc(F)c(CC(CC)CCCC)s1)c2sc([*])cc2c(c3cc(F)c(CC(CC)CCCC)s3)c4s5)s6)c%10nc(c7cc(F)c(CC(CCCC)CCCCCC)s7)c(c8cc(F)c(CC(CCCC)CCCCCC)s8)nc9%10)s%11 | ['PBF-QxF'] | 9.63 % |  |  |  | {"power conversion efficiency": {"entity_name": "PCE", "entity_start": 141, "entity_end": 141, "property_value_start": 143, "property_value_end": 144, "property_numeric_value": 9.63, "property_unit": "%", "property_value_descriptor": ""}, "open circuit voltage": {}, "short circuit current": {}, "fill factor": {}, "highest occupied molecular orbital": {}, "lowest unoccupied molecular orbital": {}, "bandgap": {}, "hole mobility": {}, "electron mobility": {}, "external quantum efficiency": {}}
10.1039/d0ta09924d |  |  | P3HT | [*]c1cc(CCCCCC)c([*])s1 | ['P3HT'] | 0 | IDTT-CT |  | ['IDTT-CR', 'IDTT-CT'] | 2.86 % |  |  |  | {"power conversion efficiency": {"entity_name": "PCE", "entity_start": 193, "entity_end": 193, "property_value_start": 195, "property_value_end": 196, "property_numeric_value": 2.86, "property_unit": "%", "property_value_descriptor": ""}, "open circuit voltage": {}, "short circuit current": {}, "fill factor": {}, "highest occupied molecular orbital": {}, "lowest unoccupied molecular orbital": {}, "bandgap": {}, "hole mobility": {}, "electron mobility": {}, "external quantum efficiency": {}}
10.1039/d0ta09924d |  |  | PTB7-Th | [*]c7cc6c(c1ccc(CC(CC)CCCC)s1)c4sc(c2sc([*])c3sc(C(=O)OCC(CC)CCCC)c(F)c23)cc4c(c5ccc(CC(CC)CCCC)s5)c6s7 | ['PTB7-Th'] | 0 | IDTT-CT |  | ['IDTT-CR', 'IDTT-CT'] | 6.13 % |  |  |  | {"power conversion efficiency": {"entity_name": "PCE", "entity_start": 203, "entity_end": 203, "property_value_start": 205, "property_value_end": 206, "property_numeric_value": 6.13, "property_unit": "%", "property_value_descriptor": ""}, "open circuit voltage": {}, "short circuit current": {}, "fill factor": {}, "highest occupied molecular orbital": {}, "lowest unoccupied molecular orbital": {}, "bandgap": {}, "hole mobility": {}, "electron mobility": {}, "external quantum efficiency": {}}
10.1039/d0ta11306a |  |  | P3HT | [*]c1cc(CCCCCC)c([*])s1 | ['Poly(3-hexylthiophene)', 'P3HT'] | 0 | JC14-based |  | ['JC14', 'JC14-based'] | 6.12 % | 0.759 V |  |  | {"power conversion efficiency": {"entity_name": "PCE", "entity_start": 253, "entity_end": 253, "property_value_start": 255, "property_value_end": 256, "property_numeric_value": 6.12, "property_unit": "%", "property_value_descriptor": ""}, "open circuit voltage": {"entity_name": "VOC", "entity_start": 228, "entity_end": 228, "property_value_start": 230, "property_value_end": 231, "property_numeric_value": 0.759, "property_unit": "V", "property_value_descriptor": ""}, "short circuit current": {}, "fill factor": {}, "highest occupied molecular orbital": {}, "lowest unoccupied molecular orbital": {}, "bandgap": {}, "hole mobility": {}, "electron mobility": {}, "external quantum efficiency": {}}
10.1039/d0ta11306a |  |  | P3HT | [*]c1cc(CCCCCC)c([*])s1 | ['Poly(3-hexylthiophene)', 'P3HT'] | 0 | JC2-based |  | ['JC2', 'JC2-based'] |  | 0.685 V |  |  | {"power conversion efficiency": {}, "open circuit voltage": {"entity_name": "VOC", "entity_start": 264, "entity_end": 264, "property_value_start": 266, "property_value_end": 267, "property_numeric_value": 0.685, "property_unit": "V", "property_value_descriptor": ""}, "short circuit current": {}, "fill factor": {}, "highest occupied molecular orbital": {}, "lowest unoccupied molecular orbital": {}, "bandgap": {}, "hole mobility": {}, "electron mobility": {}, "external quantum efficiency": {}}
10.1039/d1ta00287b |  |  | Y14 | CCCCCCCCCCCc3c(C=c2c(=O)c1cc(F)ccc1c2=C(C#N)C#N)sc%11c3sc%12c%10c4nn(CC(CC)CCCC)nc4c9c8sc7c(CCCCCCCCCCC)c(C=c6c(=O)c5cc(F)ccc5c6=C(C#N)C#N)sc7c8n(CC(CC)CCCC)c9c%10n(CC(CC)CCCC)c%11%12 | ['Y14'] | 0 | Y14 | CCCCCCCCCCCc3c(C=c2c(=O)c1cc(F)ccc1c2=C(C#N)C#N)sc%11c3sc%12c%10c4nn(CC(CC)CCCC)nc4c9c8sc7c(CCCCCCCCCCC)c(C=c6c(=O)c5cc(F)ccc5c6=C(C#N)C#N)sc7c8n(CC(CC)CCCC)c9c%10n(CC(CC)CCCC)c%11%12 | ['Y14'] | 14.25 % |  |  | 67.46 % | {"power conversion efficiency": {"entity_name": "PCEs", "entity_start": 219, "entity_end": 219, "property_value_start": 224, "property_value_end": 225, "property_numeric_value": 14.25, "property_unit": "%", "property_value_descriptor": ""}, "open circuit voltage": {}, "short circuit current": {}, "fill factor": {"entity_name": "FF", "entity_start": 155, "entity_end": 155, "property_value_start": 161, "property_value_end": 162, "property_numeric_value": 67.46, "property_unit": "%", "property_value_descriptor": ""}, "highest occupied molecular orbital": {}, "lowest unoccupied molecular orbital": {}, "bandgap": {}, "hole mobility": {}, "electron mobility": {}, "external quantum efficiency": {}}
10.1039/d0ta11320d |  |  | PM7 | CCCCC(CC)Cc%10sc(c8c6cc(c5ccc(c3sc(c1ccc([*])s1)c4c(=O)c2c(CC(CC)CCCC)sc(CC(CC)CCCC)c2c(=O)c34)s5)sc6c(c7cc(Cl)c(CC(CC)CCCC)s7)c9cc([*])sc89)cc%10Cl | ['PM7', 'PM7 D2', 'PM7 D1-based', 'PM7-based'] | 0 | P(NDI2HD-Se) |  | ['P(NDI2HD-Se)'] | 6.93 % |  |  |  | {"power conversion efficiency": {"entity_name": "PCE", "entity_start": 124, "entity_end": 124, "property_value_start": 126, "property_value_end": 127, "property_numeric_value": 6.93, "property_unit": "%", "property_value_descriptor": ""}, "open circuit voltage": {}, "short circuit current": {}, "fill factor": {}, "highest occupied molecular orbital": {}, "lowest unoccupied molecular orbital": {}, "bandgap": {}, "hole mobility": {}, "electron mobility": {}, "external quantum efficiency": {}}
10.1039/d0tc04372a |  |  | T | CCCCC(CC)Cc%10ccc(c8c1cc([*])sc1c(c2ccc(CC(CC)CCCC)s2)c9cc(c7ccc(c5sc(c3ccc([*])s3)c6c(=O)c4c(CC(CC)CCCC)sc(CC(CC)CCCC)c4c(=O)c56)s7)sc89)s%10 | ['PBDB', 'T'] | 0 | ITIC | CCCCCCc%15ccc(C7(c1ccc(CCCCCC)cc1)c2cc%10c(cc2c6sc5cc(C=c4c(=O)c3ccccc3c4=C(C#N)C#N)sc5c67)C(c8ccc(CCCCCC)cc8)(c9ccc(CCCCCC)cc9)c%13c%10sc%14cc(C=c%12c(=O)c%11ccccc%11c%12=C(C#N)C#N)sc%13%14)cc%15 | ['ITIC'] | 10.36 % |  |  |  | {"power conversion efficiency": {"entity_name": "PCE", "entity_start": 205, "entity_end": 205, "property_value_start": 210, "property_value_end": 211, "property_numeric_value": 10.36, "property_unit": "%", "property_value_descriptor": ""}, "open circuit voltage": {}, "short circuit current": {}, "fill factor": {}, "highest occupied molecular orbital": {}, "lowest unoccupied molecular orbital": {}, "bandgap": {}, "hole mobility": {}, "electron mobility": {}, "external quantum efficiency": {}}
10.1039/d0tc04636a |  |  | PBZ-C6 |  | ['PBZ-C6'] | 0 | PIN-1 |  | ['PIN-1'] | 5.00 % |  |  |  | {"power conversion efficiency": {"entity_name": "power conversion efficiencies", "entity_start": 100, "entity_end": 102, "property_value_start": 107, "property_value_end": 108, "property_numeric_value": 5.0, "property_unit": "%", "property_value_descriptor": ""}, "open circuit voltage": {}, "short circuit current": {}, "fill factor": {}, "highest occupied molecular orbital": {}, "lowest unoccupied molecular orbital": {}, "bandgap": {}, "hole mobility": {}, "electron mobility": {}, "external quantum efficiency": {}}
10.1039/d0tc05178k |  |  | PBDB-T | CCCCC(CC)Cc%10ccc(c8c1cc([*])sc1c(c2ccc(CC(CC)CCCC)s2)c9cc(c7ccc(c5sc(c3ccc([*])s3)c6c(=O)c4c(CC(CC)CCCC)sc(CC(CC)CCCC)c4c(=O)c56)s7)sc89)s%10 | ['PBDB-T', 'PBDB-TF'] | 0 | DTCFO -; ICCl |  | [] | 6.80 % |  |  |  | {"power conversion efficiency": {"entity_name": "PCE", "entity_start": 189, "entity_end": 189, "property_value_start": 192, "property_value_end": 193, "property_numeric_value": 6.8, "property_unit": "%", "property_value_descriptor": ""}, "open circuit voltage": {}, "short circuit current": {}, "fill factor": {}, "highest occupied molecular orbital": {}, "lowest unoccupied molecular orbital": {}, "bandgap": {}, "hole mobility": {}, "electron mobility": {}, "external quantum efficiency": {}}
10.1039/d0tc05539e |  |  | PM6 | [*]c%10ccc(c8sc(c6ccc(c5cc4c(c1cc(F)c(CC(CC)CCCC)s1)c2sc([*])cc2c(c3cc(F)c(CC(CC)CCCC)s3)c4s5)s6)c9c(=O)c7c(CC(CC)CCCC)sc(C(CC)CCCCC)c7c(=O)c89)s%10 | ['PM6'] | 0 | BFHIC-4F |  | ['BFHIC-4F'] | 13.4 % | 0.87 V |  | 67.7 % | {"power conversion efficiency": {"entity_name": "PCE", "entity_start": 148, "entity_end": 148, "property_value_start": 151, "property_value_end": 152, "property_numeric_value": 13.4, "property_unit": "%", "property_value_descriptor": ""}, "open circuit voltage": {"entity_name": "V_{oc}", "entity_start": 157, "entity_end": 158, "property_value_start": 160, "property_value_end": 161, "property_numeric_value": 0.87, "property_unit": "V", "property_value_descriptor": ""}, "short circuit current": {}, "fill factor": {"entity_name": "FF", "entity_start": 173, "entity_end": 173, "property_value_start": 175, "property_value_end": 176, "property_numeric_value": 67.7, "property_unit": "%", "property_value_descriptor": ""}, "highest occupied molecular orbital": {}, "lowest unoccupied molecular orbital": {}, "bandgap": {}, "hole mobility": {}, "electron mobility": {}, "external quantum efficiency": {}}
10.1039/d0tc05539e |  |  | PM6 | [*]c%10ccc(c8sc(c6ccc(c5cc4c(c1cc(F)c(CC(CC)CCCC)s1)c2sc([*])cc2c(c3cc(F)c(CC(CC)CCCC)s3)c4s5)s6)c9c(=O)c7c(CC(CC)CCCC)sc(C(CC)CCCCC)c7c(=O)c89)s%10 | ['PM6'] | 0 | BFHIC |  | ['BFHIC'] |  |  | 22.8 mA cm^{-2} |  | {"power conversion efficiency": {}, "open circuit voltage": {}, "short circuit current": {"entity_name": "J_{sc}", "entity_start": 164, "entity_end": 165, "property_value_start": 167, "property_value_end": 170, "property_numeric_value": 22.8, "property_unit": "mA cm^{-2}", "property_value_descriptor": ""}, "fill factor": {}, "highest occupied molecular orbital": {}, "lowest unoccupied molecular orbital": {}, "bandgap": {}, "hole mobility": {}, "electron mobility": {}, "external quantum efficiency": {}}
10.1039/d1tc00240f | 1 |  | J51 | [*]c9ccc(c7c(F)c(F)c(c6ccc(c5cc4c(c1ccc(CC(CCCCCC)CCCCCCCC)s1)c2sc([*])cc2c(c3ccc(CC(CCCCCC)CCCCCCCC)s3)c4s5)s6)c8nn(CCCCCCCC)nc78)s9 | ['J51'] | 0 | N2200 | [*]c6ccc(c5ccc(c1cc3c(=O)n(CC(CCCCCCCC)CCCCCCCCCC)c(=O)c4c([*])cc2c(=O)n(CC(CCCCCCCC)CCCCCCCCCC)c(=O)c1c2c34)s5)s6 | ['N2200'] | 8.73 % |  |  |  | {"power conversion efficiency": {"entity_name": "PCE", "entity_start": 181, "entity_end": 181, "property_value_start": 183, "property_value_end": 184, "property_numeric_value": 8.73, "property_unit": "%", "property_value_descriptor": ""}, "open circuit voltage": {}, "short circuit current": {}, "fill factor": {}, "highest occupied molecular orbital": {}, "lowest unoccupied molecular orbital": {}, "bandgap": {}, "hole mobility": {}, "electron mobility": {}, "external quantum efficiency": {}}
10.1039/d0qm00826e |  |  | PBDTTS-TClSQx |  | ['PBDTTS-TClSQx'] | 0 | MeIC | CCCCCCc%15ccc(C7(c1ccc(CCCCCC)cc1)c2cc%10c(cc2c6sc5cc(C=c4c(=O)c3c(C)scc3c4=C(C#N)C#N)sc5c67)C(c8ccc(CCCCCC)cc8)(c9ccc(CCCCCC)cc9)c%13c%10sc%14cc(C=c%12c(=O)c%11c(C)scc%11c%12=C(C#N)C#N)sc%13%14)cc%15 | ['MeIC'] | 12.59 % |  |  |  | {"power conversion efficiency": {"entity_name": "PCE", "entity_start": 256, "entity_end": 256, "property_value_start": 259, "property_value_end": 260, "property_numeric_value": 12.59, "property_unit": "%", "property_value_descriptor": ""}, "open circuit voltage": {}, "short circuit current": {}, "fill factor": {}, "highest occupied molecular orbital": {}, "lowest unoccupied molecular orbital": {}, "bandgap": {}, "hole mobility": {}, "electron mobility": {}, "external quantum efficiency": {}}
10.1039/d0qm00826e |  |  | PBDTTS-TClQx |  | ['PBDTTS-TClQx'] | 0 | MeIC | CCCCCCc%15ccc(C7(c1ccc(CCCCCC)cc1)c2cc%10c(cc2c6sc5cc(C=c4c(=O)c3c(C)scc3c4=C(C#N)C#N)sc5c67)C(c8ccc(CCCCCC)cc8)(c9ccc(CCCCCC)cc9)c%13c%10sc%14cc(C=c%12c(=O)c%11c(C)scc%11c%12=C(C#N)C#N)sc%13%14)cc%15 | ['MeIC'] | 11.10 % |  | 17.07 mA cm^{-2} |  | {"power conversion efficiency": {"entity_name": "PCE", "entity_start": 279, "entity_end": 279, "property_value_start": 281, "property_value_end": 282, "property_numeric_value": 11.1, "property_unit": "%", "property_value_descriptor": ""}, "open circuit voltage": {}, "short circuit current": {"entity_name": "J_{SC}", "entity_start": 295, "entity_end": 297, "property_value_start": 299, "property_value_end": 302, "property_numeric_value": 17.07, "property_unit": "mA cm^{-2}", "property_value_descriptor": ""}, "fill factor": {}, "highest occupied molecular orbital": {}, "lowest unoccupied molecular orbital": {}, "bandgap": {}, "hole mobility": {}, "electron mobility": {}, "external quantum efficiency": {}}
10.1039/d0mh01585g |  |  | PM6 | [*]c%10ccc(c8sc(c6ccc(c5cc4c(c1cc(F)c(CC(CC)CCCC)s1)c2sc([*])cc2c(c3cc(F)c(CC(CC)CCCC)s3)c4s5)s6)c9c(=O)c7c(CC(CC)CCCC)sc(C(CC)CCCCC)c7c(=O)c89)s%10 | ['PM6'] | 1 | PC_{71}BM |  | ['PC_{71}BM'] | 11.17 % | 1.00 V |  |  | {"power conversion efficiency": {"entity_name": "PCE", "entity_start": 252, "entity_end": 252, "property_value_start": 254, "property_value_end": 255, "property_numeric_value": 11.17, "property_unit": "%", "property_value_descriptor": ""}, "open circuit voltage": {"entity_name": "V_{OC}", "entity_start": 231, "entity_end": 232, "property_value_start": 235, "property_value_end": 236, "property_numeric_value": 1.0, "property_unit": "V", "property_value_descriptor": ""}, "short circuit current": {}, "fill factor": {}, "highest occupied molecular orbital": {}, "lowest unoccupied molecular orbital": {}, "bandgap": {"entity_name": "optical bandgap", "entity_start": 180, "entity_end": 181, "property_value_start": 183, "property_value_end": 184, "property_numeric_value": 1.55, "property_unit": "eV", "property_value_descriptor": ""}, "hole mobility": {}, "electron mobility": {}, "external quantum efficiency": {}}
10.1039/d0nj06111e |  |  | poly{4,8-bis(2-ethylhexoxy)-benzo[1,2-b;3,4-b']difunan-2,6-diyl-alt-(4,4'-dinonyl-2,2'-bisoxazole)} |  | ["poly{4,8-bis(2-ethylhexoxy)-benzo[1,2-b;3,4-b']difunan-2,6-diyl-alt-(4,4'-dinonyl-2,2'-bisoxazole)}", 'PBDFNBO'] | 1 | PC_{71}BM |  | ['PC_{71}BM'] | 5.0 % |  |  |  | {"power conversion efficiency": {"entity_name": "PCE", "entity_start": 115, "entity_end": 115, "property_value_start": 138, "property_value_end": 139, "property_numeric_value": 5.0, "property_unit": "%", "property_value_descriptor": ""}, "open circuit voltage": {}, "short circuit current": {}, "fill factor": {}, "highest occupied molecular orbital": {}, "lowest unoccupied molecular orbital": {}, "bandgap": {"entity_name": "optical bandgap", "entity_start": 102, "entity_end": 103, "property_value_start": 105, "property_value_end": 106, "property_numeric_value": 2.07, "property_unit": "eV", "property_value_descriptor": ""}, "hole mobility": {}, "electron mobility": {}, "external quantum efficiency": {}}
10.1039/d0nj06111e |  |  |  |  | [] | 1 | PC_{71}BM |  | ['PC_{71}BM'] |  | 0.93 V | 9.9 mA cm^{-2} | 0.53 | {"power conversion efficiency": {}, "open circuit voltage": {"entity_name": "V_{oc}", "entity_start": 161, "entity_end": 162, "property_value_start": 165, "property_value_end": 166, "property_numeric_value": 0.93, "property_unit": "V", "property_value_descriptor": ""}, "short circuit current": {"entity_name": "J_{sc}", "entity_start": 147, "entity_end": 148, "property_value_start": 151, "property_value_end": 154, "property_numeric_value": 9.9, "property_unit": "mA cm^{-2}", "property_value_descriptor": ""}, "fill factor": {"entity_name": "FF", "entity_start": 173, "entity_end": 173, "property_value_start": 176, "property_value_end": 176, "property_numeric_value": 53.0, "property_unit": "%", "property_value_descriptor": ""}, "highest occupied molecular orbital": {}, "lowest unoccupied molecular orbital": {}, "bandgap": {}, "hole mobility": {}, "electron mobility": {}, "external quantum efficiency": {}}
10.1039/d0ra07415b |  |  | B1 |  | ['B1'] | 1 | PC_{61}BM |  | ['PC_{61}BM'] | 5.0 % |  |  |  | {"power conversion efficiency": {"entity_name": "PCE", "entity_start": 165, "entity_end": 165, "property_value_start": 168, "property_value_end": 169, "property_numeric_value": 5.0, "property_unit": "%", "property_value_descriptor": ""}, "open circuit voltage": {}, "short circuit current": {}, "fill factor": {}, "highest occupied molecular orbital": {}, "lowest unoccupied molecular orbital": {}, "bandgap": {}, "hole mobility": {}, "electron mobility": {}, "external quantum efficiency": {}}
10.1039/d0ra08093d |  |  | PTB7 | [*]c5cc4c(OCC(CC)CCCC)c3sc(c1sc([*])c2c(F)c(C(=O)OCC(CC)CCCC)sc12)cc3c(OCC(CC)CCCC)c4s5 | ["poly[[4,8-bis[(2-ethylhexyl)oxy]benzo[1,2-b:4,5-b']dithiophene-2,6-diyl]-[3-fluoro-2[(2-ethylhexyl)-carbonyl]-thieno[3,4-b]thiophenediyl]]", 'PTB7'] | 1 | PC71BM |  | ['PC71BM'] | ~8.59 % |  |  |  | {"power conversion efficiency": {"entity_name": "PCE", "entity_start": 221, "entity_end": 221, "property_value_start": 224, "property_value_end": 225, "property_numeric_value": 8.59, "property_unit": "%", "property_value_descriptor": "~"}, "open circuit voltage": {}, "short circuit current": {}, "fill factor": {}, "highest occupied molecular orbital": {}, "lowest unoccupied molecular orbital": {}, "bandgap": {}, "hole mobility": {}, "electron mobility": {}, "external quantum efficiency": {}}
10.1007/s11664-020-08677-8 |  |  | P3HT | [*]c1cc(CCCCCC)c([*])s1 | ['poly(3-hexylthiophene-2,5-diyl)', 'P3HT'] | 1 | PCBM |  | ['PCBM'] | 13.17 % | 0.60 V | 10.86 mA/cm^{2} | 64.68 % | {"power conversion efficiency": {"entity_name": "PCE", "entity_start": 155, "entity_end": 155, "property_value_start": 169, "property_value_end": 170, "property_numeric_value": 13.17, "property_unit": "%", "property_value_descriptor": ""}, "open circuit voltage": {"entity_name": "V_{oc}", "entity_start": 109, "entity_end": 111, "property_value_start": 113, "property_value_end": 114, "property_numeric_value": 0.6, "property_unit": "V", "property_value_descriptor": ""}, "short circuit current": {"entity_name": "J_{sc}", "entity_start": 121, "entity_end": 123, "property_value_start": 125, "property_value_end": 129, "property_numeric_value": 10.86, "property_unit": "mA/cm^{2}", "property_value_descriptor": ""}, "fill factor": {"entity_name": "fill factor", "entity_start": 131, "entity_end": 132, "property_value_start": 134, "property_value_end": 135, "property_numeric_value": 64.68, "property_unit": "%", "property_value_descriptor": ""}, "highest occupied molecular orbital": {}, "lowest unoccupied molecular orbital": {}, "bandgap": {}, "hole mobility": {}, "electron mobility": {}, "external quantum efficiency": {}}
10.1007/s10854-020-04677-w |  |  | PANI | [*]Nc1ccc([*])cc1 | ['PANI'] | 1 | PCBM |  | ['PCBM'] | ~ 0.5 % |  |  |  | {"power conversion efficiency": {"entity_name": "PCE", "entity_start": 341, "entity_end": 341, "property_value_start": 348, "property_value_end": 350, "property_numeric_value": 0.5, "property_unit": "%", "property_value_descriptor": "~"}, "open circuit voltage": {}, "short circuit current": {}, "fill factor": {}, "highest occupied molecular orbital": {}, "lowest unoccupied molecular orbital": {}, "bandgap": {}, "hole mobility": {}, "electron mobility": {}, "external quantum efficiency": {}}
10.1007/s10854-020-04993-1 |  |  | poly(3-hexylthiophene) | [*]c1cc(CCCCCC)c([*])s1 | ['poly(3-hexylthiophene)'] | 1 | PC_{61}BM |  | ['PC_{61}BM'] | 2.50 % |  | 18.9 mA/cm^{2} |  | {"power conversion efficiency": {"entity_name": "PCE", "entity_start": 162, "entity_end": 162, "property_value_start": 180, "property_value_end": 181, "property_numeric_value": 2.5, "property_unit": "%", "property_value_descriptor": ""}, "open circuit voltage": {}, "short circuit current": {"entity_name": "short-circuit current density", "entity_start": 188, "entity_end": 192, "property_value_start": 195, "property_value_end": 199, "property_numeric_value": 18.9, "property_unit": "mA/cm^{2}", "property_value_descriptor": ""}, "fill factor": {}, "highest occupied molecular orbital": {}, "lowest unoccupied molecular orbital": {}, "bandgap": {}, "hole mobility": {}, "electron mobility": {}, "external quantum efficiency": {}}
10.1002/aenm.202003171 |  |  | PM6 | [*]c%10ccc(c8sc(c6ccc(c5cc4c(c1cc(F)c(CC(CC)CCCC)s1)c2sc([*])cc2c(c3cc(F)c(CC(CC)CCCC)s3)c4s5)s6)c9c(=O)c7c(CC(CC)CCCC)sc(C(CC)CCCCC)c7c(=O)c89)s%10 | ['PM6'] | 0 | PYF-T |  | ['PYF-T', 'PY-T'] | 11.1 % |  |  |  | {"power conversion efficiency": {"entity_name": "PCE", "entity_start": 174, "entity_end": 174, "property_value_start": 188, "property_value_end": 189, "property_numeric_value": 11.1, "property_unit": "%", "property_value_descriptor": ""}, "open circuit voltage": {}, "short circuit current": {}, "fill factor": {}, "highest occupied molecular orbital": {}, "lowest unoccupied molecular orbital": {}, "bandgap": {}, "hole mobility": {}, "electron mobility": {}, "external quantum efficiency": {}}
10.1002/aenm.202003367 |  |  | PBDB-T | CCCCC(CC)Cc%10ccc(c8c1cc([*])sc1c(c2ccc(CC(CC)CCCC)s2)c9cc(c7ccc(c5sc(c3ccc([*])s3)c6c(=O)c4c(CC(CC)CCCC)sc(CC(CC)CCCC)c4c(=O)c56)s7)sc89)s%10 | ['PBDB-T.', 'PBDB-T'] | 0 | P(BDT2BOY5-Cl) |  | ['P(BDT2BOY5-Cl)'] | 7.02 % |  |  |  | {"power conversion efficiency": {"entity_name": "PCE", "entity_start": 229, "entity_end": 229, "property_value_start": 248, "property_value_end": 249, "property_numeric_value": 7.02, "property_unit": "%", "property_value_descriptor": ""}, "open circuit voltage": {}, "short circuit current": {}, "fill factor": {}, "highest occupied molecular orbital": {}, "lowest unoccupied molecular orbital": {}, "bandgap": {}, "hole mobility": {}, "electron mobility": {}, "external quantum efficiency": {}}
10.1002/adfm.202008494 |  | 1 | PTB7-Th | [*]c7cc6c(c1ccc(CC(CC)CCCC)s1)c4sc(c2sc([*])c3sc(C(=O)OCC(CC)CCCC)c(F)c23)cc4c(c5ccc(CC(CC)CCCC)s5)c6s7 | ['PTB7-Th'] | 0 | DCNBT-TPC | [*]c1cc7c(s1)c6cc5OC(CCCCCCCC)(CCCCCCCC)c4cc(c2c(C#N)c(C#N)c([*])c3nsnc23)sc4c5cc6OC7(CCCCCCCC)CCCCCCCC | ['DCNBT-TPC'] | 12.1 % |  | 21.9 mA cm^{-2} |  | {"power conversion efficiency": {"entity_name": "PCE", "entity_start": 139, "entity_end": 139, "property_value_start": 141, "property_value_end": 142, "property_numeric_value": 12.1, "property_unit": "%", "property_value_descriptor": ""}, "open circuit voltage": {}, "short circuit current": {"entity_name": "short-circuit current density", "entity_start": 146, "entity_end": 150, "property_value_start": 152, "property_value_end": 154, "property_numeric_value": 21.9, "property_unit": "mA cm^{-2}", "property_value_descriptor": ""}, "fill factor": {}, "highest occupied molecular orbital": {}, "lowest unoccupied molecular orbital": {}, "bandgap": {}, "hole mobility": {}, "electron mobility": {}, "external quantum efficiency": {}}
10.1002/adma.202005386 |  |  | D18 | [*]c%11cc%10c(c1cc(F)c(CC(CC)CCCC)s1)c8sc(c7sc(c6cc5c2nsnc2c4cc(c3cc(CC(CCCC)CCCCCC)c([*])s3)sc4c5s6)cc7CC(CCCC)CCCCCC)cc8c(c9cc(F)c(CC(CC)CCCC)s9)c%10s%11 | ['D18', 'D18-based'] | 1 | PC_{71}BM |  | ['PC_{71}BM'] | 18 % |  |  |  | {"power conversion efficiency": {"entity_name": "power conversion efficiency", "entity_start": 16, "entity_end": 18, "property_value_start": 21, "property_value_end": 22, "property_numeric_value": 18.0, "property_unit": "%", "property_value_descriptor": ""}, "open circuit voltage": {}, "short circuit current": {}, "fill factor": {}, "highest occupied molecular orbital": {}, "lowest unoccupied molecular orbital": {}, "bandgap": {}, "hole mobility": {}, "electron mobility": {}, "external quantum efficiency": {}}
10.1002/adma.202005942 |  |  | PY-IT |  | ['PY-IT', 'PY-IOT'] | 0 | PY-IT; PY-IOT |  | [] | 13 % |  |  |  | {"power conversion efficiency": {"entity_name": "PCE", "entity_start": 28, "entity_end": 28, "property_value_start": 42, "property_value_end": 43, "property_numeric_value": 13.0, "property_unit": "%", "property_value_descriptor": ""}, "open circuit voltage": {}, "short circuit current": {}, "fill factor": {}, "highest occupied molecular orbital": {}, "lowest unoccupied molecular orbital": {}, "bandgap": {}, "hole mobility": {}, "electron mobility": {}, "external quantum efficiency": {}}
10.1002/adma.202005942 |  |  | #NAME? |  | ['- IT'] | 0 | PY-IT; PY-IOT |  | [] | 12.12 % |  |  |  | {"power conversion efficiency": {"entity_name": "PCE", "entity_start": 200, "entity_end": 200, "property_value_start": 222, "property_value_end": 223, "property_numeric_value": 12.12, "property_unit": "%", "property_value_descriptor": ""}, "open circuit voltage": {}, "short circuit current": {}, "fill factor": {}, "highest occupied molecular orbital": {}, "lowest unoccupied molecular orbital": {}, "bandgap": {}, "hole mobility": {}, "electron mobility": {}, "external quantum efficiency": {}}
10.1002/advs.202003641 |  |  | PBBD-Cl-Î± |  | ['PBBD-Cl-Î±'] | 0 | BTP-eC9-based | CCCCCCCCCc3c(C=c2c(=O)c1cc(Cl)c(Cl)cc1c2=C(C#N)C#N)sc%11c3sc%12c%10c4nsnc4c9c8sc7c(CCCCCCCCC)c(C=c6c(=O)c5cc(Cl)c(Cl)cc5c6=C(C#N)C#N)sc7c8n(CC(CCCC)CCCCCC)c9c%10n(CC(CCCC)CCCCCC)c%11%12 | ['BTP-eC9', 'BTP-eC9-based'] | 10.06 % |  |  |  | {"power conversion efficiency": {"entity_name": "PCE", "entity_start": 238, "entity_end": 238, "property_value_start": 253, "property_value_end": 254, "property_numeric_value": 10.06, "property_unit": "%", "property_value_descriptor": ""}, "open circuit voltage": {}, "short circuit current": {}, "fill factor": {}, "highest occupied molecular orbital": {}, "lowest unoccupied molecular orbital": {}, "bandgap": {}, "hole mobility": {}, "electron mobility": {}, "external quantum efficiency": {}}
10.1002/advs.202003641 |  |  | PBBD |  | ['PBBD', 'PBBD-Cl-Î²'] | 0 | BTP-eC9-based | CCCCCCCCCc3c(C=c2c(=O)c1cc(Cl)c(Cl)cc1c2=C(C#N)C#N)sc%11c3sc%12c%10c4nsnc4c9c8sc7c(CCCCCCCCC)c(C=c6c(=O)c5cc(Cl)c(Cl)cc5c6=C(C#N)C#N)sc7c8n(CC(CCCC)CCCCCC)c9c%10n(CC(CCCC)CCCCCC)c%11%12 | ['BTP-eC9', 'BTP-eC9-based'] | 13.35 % |  |  |  | {"power conversion efficiency": {"entity_name": "PCE", "entity_start": 238, "entity_end": 238, "property_value_start": 267, "property_value_end": 268, "property_numeric_value": 13.35, "property_unit": "%", "property_value_descriptor": ""}, "open circuit voltage": {}, "short circuit current": {}, "fill factor": {}, "highest occupied molecular orbital": {}, "lowest unoccupied molecular orbital": {}, "bandgap": {}, "hole mobility": {}, "electron mobility": {}, "external quantum efficiency": {}}
10.1002/anie.202016284 |  |  | PM6 | [*]c%10ccc(c8sc(c6ccc(c5cc4c(c1cc(F)c(CC(CC)CCCC)s1)c2sc([*])cc2c(c3cc(F)c(CC(CC)CCCC)s3)c4s5)s6)c9c(=O)c7c(CC(CC)CCCC)sc(C(CC)CCCCC)c7c(=O)c89)s%10 | ['PM6'] | 0 | PYF-T- m |  | ['PYF-T- m', 'PYF-T- m.'] | 15.2 % |  |  |  | {"power conversion efficiency": {"entity_name": "PCE", "entity_start": 219, "entity_end": 219, "property_value_start": 222, "property_value_end": 223, "property_numeric_value": 15.2, "property_unit": "%", "property_value_descriptor": ""}, "open circuit voltage": {}, "short circuit current": {}, "fill factor": {}, "highest occupied molecular orbital": {}, "lowest unoccupied molecular orbital": {}, "bandgap": {}, "hole mobility": {}, "electron mobility": {}, "external quantum efficiency": {}}
10.1016/j.polymer.2021.124104 |  |  | PBDB-T | CCCCC(CC)Cc%10ccc(c8c1cc([*])sc1c(c2ccc(CC(CC)CCCC)s2)c9cc(c7ccc(c5sc(c3ccc([*])s3)c6c(=O)c4c(CC(CC)CCCC)sc(CC(CC)CCCC)c4c(=O)c56)s7)sc89)s%10 | ['PBDB-T'] | 0 | PYV |  | ['PYV', 'P_{A} PYV', 'P_{A} PYV-Tz'] | 11.51 % |  |  |  | {"power conversion efficiency": {"entity_name": "PCE", "entity_start": 168, "entity_end": 168, "property_value_start": 201, "property_value_end": 202, "property_numeric_value": 11.51, "property_unit": "%", "property_value_descriptor": ""}, "open circuit voltage": {}, "short circuit current": {}, "fill factor": {}, "highest occupied molecular orbital": {}, "lowest unoccupied molecular orbital": {}, "bandgap": {}, "hole mobility": {}, "electron mobility": {}, "external quantum efficiency": {}}
10.1016/j.polymer.2021.124193 |  |  | PDTfBT-4T |  | ['PDTfBT-4 T', 'PDTfBT-4T'] | 0 | PDTfBT-4 T |  | ['PDTfBT-4 T', 'PDTfBT-4T'] | 15.19 % | 0.83 V | 25.42 mA cm^{-2} | 72.0 % | {"power conversion efficiency": {"entity_name": "PCE", "entity_start": 131, "entity_end": 131, "property_value_start": 134, "property_value_end": 135, "property_numeric_value": 15.19, "property_unit": "%", "property_value_descriptor": ""}, "open circuit voltage": {"entity_name": "open-circuit voltage", "entity_start": 96, "entity_end": 99, "property_value_start": 101, "property_value_end": 102, "property_numeric_value": 0.83, "property_unit": "V", "property_value_descriptor": ""}, "short circuit current": {"entity_name": "short-circuit current density", "entity_start": 105, "entity_end": 109, "property_value_start": 111, "property_value_end": 114, "property_numeric_value": 25.42, "property_unit": "mA cm^{-2}", "property_value_descriptor": ""}, "fill factor": {"entity_name": "fill factor", "entity_start": 118, "entity_end": 119, "property_value_start": 121, "property_value_end": 122, "property_numeric_value": 72.0, "property_unit": "%", "property_value_descriptor": ""}, "highest occupied molecular orbital": {}, "lowest unoccupied molecular orbital": {}, "bandgap": {"entity_name": "optical band gap", "entity_start": 53, "entity_end": 55, "property_value_start": 57, "property_value_end": 58, "property_numeric_value": 1.93, "property_unit": "eV", "property_value_descriptor": ""}, "hole mobility": {}, "electron mobility": {}, "external quantum efficiency": {}}
10.1007/s10118-021-2609-9 |  |  | poly[4-(5-(4,8-bis(5-((2-butyloctyl)thio)thiophen-2-yl)-6-methylbenzo[1,2- b |  | ['poly[4-(5-(4,8-bis(5-((2-butyloctyl)thio)thiophen-2-yl)-6-methylbenzo[1,2- b'] | 0 | 4,5- b'] dithiophen-2-yl)thiophen-2-yl)-5,6-difluoro-2-(2-hexyldecyl)-7-(5-methylthiophen-2-yl)-2 |  | ["4,5- b'] dithiophen-2-yl)thiophen-2-yl)-5,6-difluoro-2-(2-hexyldecyl)-7-(5-methylthiophen-2-yl)-2", ']'] | 10 % |  |  |  | {"power conversion efficiency": {"entity_name": "power conversion efficiency", "entity_start": 47, "entity_end": 49, "property_value_start": 52, "property_value_end": 53, "property_numeric_value": 10.0, "property_unit": "%", "property_value_descriptor": ""}, "open circuit voltage": {}, "short circuit current": {}, "fill factor": {}, "highest occupied molecular orbital": {}, "lowest unoccupied molecular orbital": {}, "bandgap": {}, "hole mobility": {}, "electron mobility": {}, "external quantum efficiency": {}}
10.1007/s10965-021-02609-8 |  |  | P3HT | [*]c1cc(CCCCCC)c([*])s1 | ['P3HT'] | 1 | PC_{61}BM |  | ['PC_{61}BM'] | ~ 0.52 % |  |  |  | {"power conversion efficiency": {"entity_name": "power conversion efficiency", "entity_start": 193, "entity_end": 195, "property_value_start": 198, "property_value_end": 200, "property_numeric_value": 0.52, "property_unit": "%", "property_value_descriptor": "~"}, "open circuit voltage": {}, "short circuit current": {}, "fill factor": {}, "highest occupied molecular orbital": {}, "lowest unoccupied molecular orbital": {}, "bandgap": {}, "hole mobility": {}, "electron mobility": {}, "external quantum efficiency": {}}
10.1002/app.51306 |  |  | P3HT | [*]c1cc(CCCCCC)c([*])s1 | ['P3HT'] | 0 | P3HT-CN |  | ['P3HT-CN'] | 0.008 % |  | 0.11 mA cm^{-2} |  | {"power conversion efficiency": {"entity_name": "PCE", "entity_start": 167, "entity_end": 167, "property_value_start": 169, "property_value_end": 170, "property_numeric_value": 0.008, "property_unit": "%", "property_value_descriptor": ""}, "open circuit voltage": {}, "short circuit current": {"entity_name": "J_{sc}", "entity_start": 179, "entity_end": 180, "property_value_start": 183, "property_value_end": 185, "property_numeric_value": 0.11, "property_unit": "mA cm^{-2}", "property_value_descriptor": ""}, "fill factor": {}, "highest occupied molecular orbital": {}, "lowest unoccupied molecular orbital": {}, "bandgap": {}, "hole mobility": {}, "electron mobility": {}, "external quantum efficiency": {}}
10.1002/pola.24526 |  |  | PBTADN |  | ['poly((5,5-E-Î±-((2-thienyl)methylene)-2-thiopheneacetonitrile)-alt-2,6-[(1,5-didecyloxy)naphthalene])', 'PBTADN'] | 1 | PC_{71}BM |  | ['PC_{71}BM'] | 2.9 % | 0.88 V | 5.6 mA/cm^{2} | 59.1 % | {"power conversion efficiency": {"entity_name": "power conversion efficiency", "entity_start": 123, "entity_end": 125, "property_value_start": 134, "property_value_end": 135, "property_numeric_value": 2.9, "property_unit": "%", "property_value_descriptor": ""}, "open circuit voltage": {"entity_name": "V_{oc}", "entity_start": 138, "entity_end": 139, "property_value_start": 141, "property_value_end": 142, "property_numeric_value": 0.88, "property_unit": "V", "property_value_descriptor": ""}, "short circuit current": {"entity_name": "J_{sc}", "entity_start": 150, "entity_end": 151, "property_value_start": 154, "property_value_end": 158, "property_numeric_value": 5.6, "property_unit": "mA/cm^{2}", "property_value_descriptor": ""}, "fill factor": {"entity_name": "fill factor", "entity_start": 162, "entity_end": 163, "property_value_start": 165, "property_value_end": 166, "property_numeric_value": 59.1, "property_unit": "%", "property_value_descriptor": ""}, "highest occupied molecular orbital": {}, "lowest unoccupied molecular orbital": {}, "bandgap": {}, "hole mobility": {}, "electron mobility": {}, "external quantum efficiency": {}}
10.1002/pola.24870 |  |  | P1 |  | ['P1'] | 1 | PC_{71}BM |  | ['PC_{61}BM', 'PC_{71}BM'] |  |  |  |  | {"power conversion efficiency": {}, "open circuit voltage": {}, "short circuit current": {}, "fill factor": {}, "highest occupied molecular orbital": {}, "lowest unoccupied molecular orbital": {}, "bandgap": {"entity_name": "band gap", "entity_start": 42, "entity_end": 43, "property_value_start": 46, "property_value_end": 47, "property_numeric_value": 1.9, "property_unit": "eV", "property_value_descriptor": ""}, "hole mobility": {}, "electron mobility": {}, "external quantum efficiency": {}}
10.1002/pola.24870 |  |  |  |  | [] | 1 | PC_{71}BM |  | ['PC_{61}BM', 'PC_{71}BM'] | 5.08 % |  |  |  | {"power conversion efficiency": {"entity_name": "PCE", "entity_start": 110, "entity_end": 110, "property_value_start": 112, "property_value_end": 113, "property_numeric_value": 5.08, "property_unit": "%", "property_value_descriptor": ""}, "open circuit voltage": {}, "short circuit current": {}, "fill factor": {}, "highest occupied molecular orbital": {}, "lowest unoccupied molecular orbital": {}, "bandgap": {}, "hole mobility": {}, "electron mobility": {}, "external quantum efficiency": {}}
10.1002/pola.24870 |  |  | P2 |  | ['P2'] | 1 | PC_{71}BM |  | ['PC_{61}BM', 'PC_{71}BM'] | 6.05 % |  |  |  | {"power conversion efficiency": {"entity_name": "PCE", "entity_start": 134, "entity_end": 134, "property_value_start": 146, "property_value_end": 147, "property_numeric_value": 6.05, "property_unit": "%", "property_value_descriptor": ""}, "open circuit voltage": {}, "short circuit current": {}, "fill factor": {}, "highest occupied molecular orbital": {}, "lowest unoccupied molecular orbital": {}, "bandgap": {}, "hole mobility": {}, "electron mobility": {}, "external quantum efficiency": {}}
10.1002/macp.202100053 |  |  | BDD |  | ['benzodithiophenedione', 'BDD'] | 0 | BDD; PBDTTZ-BDTD |  | [] | 10.90 % |  |  |  | {"power conversion efficiency": {"entity_name": "power conversion efficiency", "entity_start": 195, "entity_end": 197, "property_value_start": 221, "property_value_end": 222, "property_numeric_value": 10.9, "property_unit": "%", "property_value_descriptor": ""}, "open circuit voltage": {}, "short circuit current": {}, "fill factor": {}, "highest occupied molecular orbital": {}, "lowest unoccupied molecular orbital": {}, "bandgap": {}, "hole mobility": {}, "electron mobility": {}, "external quantum efficiency": {}}
10.1016/j.cej.2021.131232 |  |  | PY-2T2Cl |  | ['PY-2 T', 'PY-2T2Cl'] | 0 | PY-2 T |  | ['PY-2 T', 'PY-2T2Cl'] | ~10 % |  | 16.3 mA/cm^{2} |  | {"power conversion efficiency": {"entity_name": "power conversion efficiency", "entity_start": 217, "entity_end": 219, "property_value_start": 222, "property_value_end": 223, "property_numeric_value": 10.0, "property_unit": "%", "property_value_descriptor": "~"}, "open circuit voltage": {}, "short circuit current": {"entity_name": "J_{SC}", "entity_start": 228, "entity_end": 229, "property_value_start": 231, "property_value_end": 235, "property_numeric_value": 16.3, "property_unit": "mA/cm^{2}", "property_value_descriptor": ""}, "fill factor": {}, "highest occupied molecular orbital": {}, "lowest unoccupied molecular orbital": {}, "bandgap": {}, "hole mobility": {}, "electron mobility": {}, "external quantum efficiency": {}}
10.1016/j.cej.2021.131942 |  |  | PM6 | [*]c%10ccc(c8sc(c6ccc(c5cc4c(c1cc(F)c(CC(CC)CCCC)s1)c2sc([*])cc2c(c3cc(F)c(CC(CC)CCCC)s3)c4s5)s6)c9c(=O)c7c(CC(CC)CCCC)sc(C(CC)CCCCC)c7c(=O)c89)s%10 | ['PM6'] | 1 | PC_{71}BM |  | ['PC_{71}BM'] | 12.61 % |  |  |  | {"power conversion efficiency": {"entity_name": "PCE", "entity_start": 192, "entity_end": 192, "property_value_start": 195, "property_value_end": 196, "property_numeric_value": 12.61, "property_unit": "%", "property_value_descriptor": ""}, "open circuit voltage": {}, "short circuit current": {}, "fill factor": {}, "highest occupied molecular orbital": {}, "lowest unoccupied molecular orbital": {}, "bandgap": {}, "hole mobility": {}, "electron mobility": {}, "external quantum efficiency": {}}
10.1016/j.cej.2021.131404 |  |  | dithienosilole |  | [] | 0 | BThIND-Cl; DTID |  | [] | 14.76 % |  |  |  | {"power conversion efficiency": {"entity_name": "PCE", "entity_start": 257, "entity_end": 257, "property_value_start": 259, "property_value_end": 260, "property_numeric_value": 14.76, "property_unit": "%", "property_value_descriptor": ""}, "open circuit voltage": {}, "short circuit current": {}, "fill factor": {}, "highest occupied molecular orbital": {"entity_name": "HOMO energy levels", "entity_start": 94, "entity_end": 96, "property_value_start": 98, "property_value_end": 101, "property_numeric_value": -5.52, "property_unit": "eV", "property_value_descriptor": "to"}, "lowest unoccupied molecular orbital": {}, "bandgap": {"entity_name": "optical band gaps", "entity_start": 85, "entity_end": 87, "property_value_start": 89, "property_value_end": 92, "property_numeric_value": 1.95, "property_unit": "eV", "property_value_descriptor": "-"}, "hole mobility": {}, "electron mobility": {}, "external quantum efficiency": {}}
10.1016/j.cej.2021.131404 |  |  | DTB |  | [] | 0 | BThIND-Cl; DTID |  | [] | 14.76 % |  |  |  | {"power conversion efficiency": {"entity_name": "power conversion efficiency", "entity_start": 159, "entity_end": 161, "property_value_start": 163, "property_value_end": 164, "property_numeric_value": 14.76, "property_unit": "%", "property_value_descriptor": ""}, "open circuit voltage": {}, "short circuit current": {}, "fill factor": {}, "highest occupied molecular orbital": {}, "lowest unoccupied molecular orbital": {}, "bandgap": {}, "hole mobility": {}, "electron mobility": {}, "external quantum efficiency": {}}
10.1016/j.cej.2021.131404 |  |  | P3 |  | ['PDTID-BDT', 'P3', 'P3-based'] | 0 | BThIND-Cl; DTID |  | [] | 13.13 % |  |  |  | {"power conversion efficiency": {"entity_name": "power conversion efficiency", "entity_start": 159, "entity_end": 161, "property_value_start": 169, "property_value_end": 170, "property_numeric_value": 13.13, "property_unit": "%", "property_value_descriptor": ""}, "open circuit voltage": {}, "short circuit current": {}, "fill factor": {}, "highest occupied molecular orbital": {}, "lowest unoccupied molecular orbital": {}, "bandgap": {}, "hole mobility": {}, "electron mobility": {}, "external quantum efficiency": {}}
10.1016/j.cej.2021.131910 |  |  | Perylene diimide |  | ['Perylene diimide', 'PDI'] | 0 | PDI |  | ['Perylene diimide', 'PDI'] | 10.52 % |  |  |  | {"power conversion efficiency": {"entity_name": "power conversion efficiency", "entity_start": 158, "entity_end": 160, "property_value_start": 162, "property_value_end": 163, "property_numeric_value": 10.52, "property_unit": "%", "property_value_descriptor": ""}, "open circuit voltage": {}, "short circuit current": {}, "fill factor": {}, "highest occupied molecular orbital": {}, "lowest unoccupied molecular orbital": {}, "bandgap": {}, "hole mobility": {}, "electron mobility": {}, "external quantum efficiency": {}}
10.1016/j.cej.2021.131366 |  |  | PBDB-T | CCCCC(CC)Cc%10ccc(c8c1cc([*])sc1c(c2ccc(CC(CC)CCCC)s2)c9cc(c7ccc(c5sc(c3ccc([*])s3)c6c(=O)c4c(CC(CC)CCCC)sc(CC(CC)CCCC)c4c(=O)c56)s7)sc89)s%10 | ['PBDB-T'] | 0 | Y6 | CCCCCCCCCCCc3c(C=c2c(=O)c1cc(F)c(F)cc1c2=C(C#N)C#N)sc%11c3sc%12c%10c4nsnc4c9c8sc7c(CCCCCCCCCCC)c(C=c6c(=O)c5cc(F)c(F)cc5c6=C(C#N)C#N)sc7c8n(CC(CC)CCCC)c9c%10n(CC(CC)CCCC)c%11%12 | ['Y6'] | 10.32 % |  |  |  | {"power conversion efficiency": {"entity_name": "PCE", "entity_start": 270, "entity_end": 270, "property_value_start": 272, "property_value_end": 273, "property_numeric_value": 10.32, "property_unit": "%", "property_value_descriptor": ""}, "open circuit voltage": {}, "short circuit current": {}, "fill factor": {}, "highest occupied molecular orbital": {}, "lowest unoccupied molecular orbital": {}, "bandgap": {}, "hole mobility": {}, "electron mobility": {}, "external quantum efficiency": {}}
10.1016/j.cej.2021.131366 |  |  | PM6 | [*]c%10ccc(c8sc(c6ccc(c5cc4c(c1cc(F)c(CC(CC)CCCC)s1)c2sc([*])cc2c(c3cc(F)c(CC(CC)CCCC)s3)c4s5)s6)c9c(=O)c7c(CC(CC)CCCC)sc(C(CC)CCCCC)c7c(=O)c89)s%10 | ['PM6'] | 0 | ITIC | CCCCCCc%15ccc(C7(c1ccc(CCCCCC)cc1)c2cc%10c(cc2c6sc5cc(C=c4c(=O)c3ccccc3c4=C(C#N)C#N)sc5c67)C(c8ccc(CCCCCC)cc8)(c9ccc(CCCCCC)cc9)c%13c%10sc%14cc(C=c%12c(=O)c%11ccccc%11c%12=C(C#N)C#N)sc%13%14)cc%15 | ['ITIC'] | 14.66 % |  |  |  | {"power conversion efficiency": {"entity_name": "PCE", "entity_start": 278, "entity_end": 278, "property_value_start": 288, "property_value_end": 289, "property_numeric_value": 14.66, "property_unit": "%", "property_value_descriptor": ""}, "open circuit voltage": {}, "short circuit current": {}, "fill factor": {}, "highest occupied molecular orbital": {}, "lowest unoccupied molecular orbital": {}, "bandgap": {}, "hole mobility": {}, "electron mobility": {}, "external quantum efficiency": {}}
10.1016/j.cej.2021.131366 |  |  | PBDB-T | CCCCC(CC)Cc%10ccc(c8c1cc([*])sc1c(c2ccc(CC(CC)CCCC)s2)c9cc(c7ccc(c5sc(c3ccc([*])s3)c6c(=O)c4c(CC(CC)CCCC)sc(CC(CC)CCCC)c4c(=O)c56)s7)sc89)s%10 | ['PBDB-T'] | 0 | ITIC | CCCCCCc%15ccc(C7(c1ccc(CCCCCC)cc1)c2cc%10c(cc2c6sc5cc(C=c4c(=O)c3ccccc3c4=C(C#N)C#N)sc5c67)C(c8ccc(CCCCCC)cc8)(c9ccc(CCCCCC)cc9)c%13c%10sc%14cc(C=c%12c(=O)c%11ccccc%11c%12=C(C#N)C#N)sc%13%14)cc%15 | ['ITIC'] | 16.46 % |  |  |  | {"power conversion efficiency": {"entity_name": "PCE", "entity_start": 278, "entity_end": 278, "property_value_start": 291, "property_value_end": 292, "property_numeric_value": 16.46, "property_unit": "%", "property_value_descriptor": ""}, "open circuit voltage": {}, "short circuit current": {}, "fill factor": {}, "highest occupied molecular orbital": {}, "lowest unoccupied molecular orbital": {}, "bandgap": {}, "hole mobility": {}, "electron mobility": {}, "external quantum efficiency": {}}
10.1016/j.cej.2021.131674 |  |  | PM6 | [*]c%10ccc(c8sc(c6ccc(c5cc4c(c1cc(F)c(CC(CC)CCCC)s1)c2sc([*])cc2c(c3cc(F)c(CC(CC)CCCC)s3)c4s5)s6)c9c(=O)c7c(CC(CC)CCCC)sc(C(CC)CCCCC)c7c(=O)c89)s%10 | ['PM6'] | 0 | Y6 | CCCCCCCCCCCc3c(C=c2c(=O)c1cc(F)c(F)cc1c2=C(C#N)C#N)sc%11c3sc%12c%10c4nsnc4c9c8sc7c(CCCCCCCCCCC)c(C=c6c(=O)c5cc(F)c(F)cc5c6=C(C#N)C#N)sc7c8n(CC(CC)CCCC)c9c%10n(CC(CC)CCCC)c%11%12 | ['Y6'] | 14.46 % |  |  |  | {"power conversion efficiency": {"entity_name": "PCEs", "entity_start": 135, "entity_end": 135, "property_value_start": 140, "property_value_end": 141, "property_numeric_value": 14.46, "property_unit": "%", "property_value_descriptor": ""}, "open circuit voltage": {}, "short circuit current": {}, "fill factor": {}, "highest occupied molecular orbital": {}, "lowest unoccupied molecular orbital": {}, "bandgap": {}, "hole mobility": {}, "electron mobility": {}, "external quantum efficiency": {}}
10.1016/j.cej.2021.132407 |  |  | PM6 | [*]c%10ccc(c8sc(c6ccc(c5cc4c(c1cc(F)c(CC(CC)CCCC)s1)c2sc([*])cc2c(c3cc(F)c(CC(CC)CCCC)s3)c4s5)s6)c9c(=O)c7c(CC(CC)CCCC)sc(C(CC)CCCCC)c7c(=O)c89)s%10 | ['PM6'] | 0 | PTer-N25 |  | ['PTer-N25'] | 11.94 % |  |  |  | {"power conversion efficiency": {"entity_name": "PCE", "entity_start": 137, "entity_end": 137, "property_value_start": 139, "property_value_end": 140, "property_numeric_value": 11.94, "property_unit": "%", "property_value_descriptor": ""}, "open circuit voltage": {}, "short circuit current": {}, "fill factor": {}, "highest occupied molecular orbital": {}, "lowest unoccupied molecular orbital": {}, "bandgap": {}, "hole mobility": {}, "electron mobility": {}, "external quantum efficiency": {}}
10.1016/j.cej.2021.132551 |  |  | PBQxBE |  | ['PBQxBE'] | 0 | PIDTC-T |  | ['PIDTC-T'] | 10.17 % |  |  |  | {"power conversion efficiency": {"entity_name": "PCE", "entity_start": 234, "entity_end": 234, "property_value_start": 236, "property_value_end": 237, "property_numeric_value": 10.17, "property_unit": "%", "property_value_descriptor": ""}, "open circuit voltage": {}, "short circuit current": {}, "fill factor": {}, "highest occupied molecular orbital": {}, "lowest unoccupied molecular orbital": {}, "bandgap": {}, "hole mobility": {}, "electron mobility": {}, "external quantum efficiency": {}}
10.1016/j.cej.2021.132298 |  |  | 2T2Se-F |  | ['2T2Se-F'] | 0 | 2,6-di(hexyloxy)phenyl |  | [] | 12.17 % |  | 20.63 mA cm^{-2} | 0.669 | {"power conversion efficiency": {"entity_name": "PCE", "entity_start": 132, "entity_end": 132, "property_value_start": 135, "property_value_end": 136, "property_numeric_value": 12.17, "property_unit": "%", "property_value_descriptor": ""}, "open circuit voltage": {}, "short circuit current": {"entity_name": "short-circuit current density", "entity_start": 142, "entity_end": 146, "property_value_start": 148, "property_value_end": 151, "property_numeric_value": 20.63, "property_unit": "mA cm^{-2}", "property_value_descriptor": ""}, "fill factor": {"entity_name": "fill factor", "entity_start": 154, "entity_end": 155, "property_value_start": 157, "property_value_end": 157, "property_numeric_value": 66.9, "property_unit": "%", "property_value_descriptor": ""}, "highest occupied molecular orbital": {}, "lowest unoccupied molecular orbital": {}, "bandgap": {"entity_name": "bandgap", "entity_start": 113, "entity_end": 113, "property_value_start": 115, "property_value_end": 116, "property_numeric_value": 1.44, "property_unit": "eV", "property_value_descriptor": ""}, "hole mobility": {}, "electron mobility": {}, "external quantum efficiency": {}}
10.1016/j.cej.2021.130575 |  | 1 | PM6 | [*]c%10ccc(c8sc(c6ccc(c5cc4c(c1cc(F)c(CC(CC)CCCC)s1)c2sc([*])cc2c(c3cc(F)c(CC(CC)CCCC)s3)c4s5)s6)c9c(=O)c7c(CC(CC)CCCC)sc(C(CC)CCCCC)c7c(=O)c89)s%10 | ['PM6'] | 0 | Y6 | CCCCCCCCCCCc3c(C=c2c(=O)c1cc(F)c(F)cc1c2=C(C#N)C#N)sc%11c3sc%12c%10c4nsnc4c9c8sc7c(CCCCCCCCCCC)c(C=c6c(=O)c5cc(F)c(F)cc5c6=C(C#N)C#N)sc7c8n(CC(CC)CCCC)c9c%10n(CC(CC)CCCC)c%11%12 | ['Y6'] | 17.0 % |  |  |  | {"power conversion efficiency": {"entity_name": "PCE", "entity_start": 99, "entity_end": 99, "property_value_start": 101, "property_value_end": 102, "property_numeric_value": 17.0, "property_unit": "%", "property_value_descriptor": ""}, "open circuit voltage": {}, "short circuit current": {}, "fill factor": {}, "highest occupied molecular orbital": {}, "lowest unoccupied molecular orbital": {}, "bandgap": {}, "hole mobility": {}, "electron mobility": {}, "external quantum efficiency": {}}
10.1016/j.cclet.2021.03.006 |  |  | P302 |  | ['P302'] | 0 | Y5-based |  | ['Y5-based'] | 18 % |  |  |  | {"power conversion efficiency": {"entity_name": "PCEs", "entity_start": 5, "entity_end": 5, "property_value_start": 16, "property_value_end": 17, "property_numeric_value": 18.0, "property_unit": "%", "property_value_descriptor": ""}, "open circuit voltage": {}, "short circuit current": {}, "fill factor": {}, "highest occupied molecular orbital": {}, "lowest unoccupied molecular orbital": {}, "bandgap": {}, "hole mobility": {}, "electron mobility": {}, "external quantum efficiency": {}}
10.1016/j.cclet.2021.03.006 |  |  | P301 |  | ['P301'] | 0 | Y5-based |  | ['Y5-based'] | 9.65 % |  |  |  | {"power conversion efficiency": {"entity_name": "PCE", "entity_start": 210, "entity_end": 210, "property_value_start": 212, "property_value_end": 213, "property_numeric_value": 9.65, "property_unit": "%", "property_value_descriptor": ""}, "open circuit voltage": {}, "short circuit current": {}, "fill factor": {}, "highest occupied molecular orbital": {}, "lowest unoccupied molecular orbital": {}, "bandgap": {}, "hole mobility": {}, "electron mobility": {}, "external quantum efficiency": {}}
10.1016/j.dyepig.2021.109801 |  |  | PBDB-T | CCCCC(CC)Cc%10ccc(c8c1cc([*])sc1c(c2ccc(CC(CC)CCCC)s2)c9cc(c7ccc(c5sc(c3ccc([*])s3)c6c(=O)c4c(CC(CC)CCCC)sc(CC(CC)CCCC)c4c(=O)c56)s7)sc89)s%10 | ['PBDB-T'] | 0 | CPDT-Me-2Eh |  | ['CPDT-Me-2Eh'] | 4.39 % |  |  | 64.46 % | {"power conversion efficiency": {"entity_name": "PCE", "entity_start": 143, "entity_end": 143, "property_value_start": 146, "property_value_end": 147, "property_numeric_value": 4.39, "property_unit": "%", "property_value_descriptor": ""}, "open circuit voltage": {}, "short circuit current": {}, "fill factor": {"entity_name": "FF", "entity_start": 105, "entity_end": 105, "property_value_start": 108, "property_value_end": 109, "property_numeric_value": 64.46, "property_unit": "%", "property_value_descriptor": ""}, "highest occupied molecular orbital": {}, "lowest unoccupied molecular orbital": {}, "bandgap": {}, "hole mobility": {}, "electron mobility": {}, "external quantum efficiency": {}}
10.1016/j.dyepig.2021.109801 |  |  | PBDB-T | CCCCC(CC)Cc%10ccc(c8c1cc([*])sc1c(c2ccc(CC(CC)CCCC)s2)c9cc(c7ccc(c5sc(c3ccc([*])s3)c6c(=O)c4c(CC(CC)CCCC)sc(CC(CC)CCCC)c4c(=O)c56)s7)sc89)s%10 | ['PBDB-T'] | 0 | CPDT-4Cl-2Eh |  | ['CPDT-4Cl-2Eh'] |  |  | 16.90 mA/cm^{2} |  | {"power conversion efficiency": {}, "open circuit voltage": {}, "short circuit current": {"entity_name": "J_{sc}", "entity_start": 118, "entity_end": 119, "property_value_start": 122, "property_value_end": 125, "property_numeric_value": 16.9, "property_unit": "mA/cm^{2}", "property_value_descriptor": ""}, "fill factor": {}, "highest occupied molecular orbital": {}, "lowest unoccupied molecular orbital": {}, "bandgap": {}, "hole mobility": {}, "electron mobility": {}, "external quantum efficiency": {}}
10.1016/j.dyepig.2021.109329 |  |  | PBDB-T | CCCCC(CC)Cc%10ccc(c8c1cc([*])sc1c(c2ccc(CC(CC)CCCC)s2)c9cc(c7ccc(c5sc(c3ccc([*])s3)c6c(=O)c4c(CC(CC)CCCC)sc(CC(CC)CCCC)c4c(=O)c56)s7)sc89)s%10 | ['PBDB-T'] | 0 | TITT-T-ICF |  | ['TITT-T-ICF', 'TITT-OT-ICF'] | 8.23 % |  | 14.33 mA cm^{-2} |  | {"power conversion efficiency": {"entity_name": "PCE", "entity_start": 236, "entity_end": 236, "property_value_start": 239, "property_value_end": 240, "property_numeric_value": 8.23, "property_unit": "%", "property_value_descriptor": ""}, "open circuit voltage": {}, "short circuit current": {"entity_name": "J_{SC}", "entity_start": 257, "entity_end": 258, "property_value_start": 260, "property_value_end": 263, "property_numeric_value": 14.33, "property_unit": "mA cm^{-2}", "property_value_descriptor": ""}, "fill factor": {}, "highest occupied molecular orbital": {}, "lowest unoccupied molecular orbital": {}, "bandgap": {"entity_name": "optical band gap", "entity_start": 99, "entity_end": 101, "property_value_start": 123, "property_value_end": 124, "property_numeric_value": 1.61, "property_unit": "eV", "property_value_descriptor": ""}, "hole mobility": {}, "electron mobility": {}, "external quantum efficiency": {}}
10.1016/j.dyepig.2021.109329 |  |  | PBDB-T | CCCCC(CC)Cc%10ccc(c8c1cc([*])sc1c(c2ccc(CC(CC)CCCC)s2)c9cc(c7ccc(c5sc(c3ccc([*])s3)c6c(=O)c4c(CC(CC)CCCC)sc(CC(CC)CCCC)c4c(=O)c56)s7)sc89)s%10 | ['PBDB-T'] | 0 | TITT-OT-ICF |  | ['TITT-T-ICF', 'TITT-OT-ICF'] | 7.53 % |  |  |  | {"power conversion efficiency": {"entity_name": "PCE", "entity_start": 265, "entity_end": 265, "property_value_start": 267, "property_value_end": 268, "property_numeric_value": 7.53, "property_unit": "%", "property_value_descriptor": ""}, "open circuit voltage": {}, "short circuit current": {}, "fill factor": {}, "highest occupied molecular orbital": {}, "lowest unoccupied molecular orbital": {}, "bandgap": {}, "hole mobility": {}, "electron mobility": {}, "external quantum efficiency": {}}
10.1016/j.dyepig.2021.109635 |  |  | PM6 | [*]c%10ccc(c8sc(c6ccc(c5cc4c(c1cc(F)c(CC(CC)CCCC)s1)c2sc([*])cc2c(c3cc(F)c(CC(CC)CCCC)s3)c4s5)s6)c9c(=O)c7c(CC(CC)CCCC)sc(C(CC)CCCCC)c7c(=O)c89)s%10 | ['PM6'] | 0 | IDTC_{8}-IC |  | ['IDTC_{8}-IC'] | 9.79 % | 0.98 V | 13.93 mA cm^{-2} | 68.67 % | {"power conversion efficiency": {"entity_name": "PCE", "entity_start": 251, "entity_end": 251, "property_value_start": 253, "property_value_end": 254, "property_numeric_value": 9.79, "property_unit": "%", "property_value_descriptor": ""}, "open circuit voltage": {"entity_name": "V_{OC}", "entity_start": 204, "entity_end": 205, "property_value_start": 208, "property_value_end": 209, "property_numeric_value": 0.98, "property_unit": "V", "property_value_descriptor": ""}, "short circuit current": {"entity_name": "J_{SC}", "entity_start": 218, "entity_end": 219, "property_value_start": 222, "property_value_end": 225, "property_numeric_value": 13.93, "property_unit": "mA cm^{-2}", "property_value_descriptor": ""}, "fill factor": {"entity_name": "FF", "entity_start": 274, "entity_end": 274, "property_value_start": 276, "property_value_end": 277, "property_numeric_value": 68.67, "property_unit": "%", "property_value_descriptor": ""}, "highest occupied molecular orbital": {}, "lowest unoccupied molecular orbital": {}, "bandgap": {}, "hole mobility": {}, "electron mobility": {}, "external quantum efficiency": {}}
10.1016/j.dyepig.2021.109635 |  |  | PM6 | [*]c%10ccc(c8sc(c6ccc(c5cc4c(c1cc(F)c(CC(CC)CCCC)s1)c2sc([*])cc2c(c3cc(F)c(CC(CC)CCCC)s3)c4s5)s6)c9c(=O)c7c(CC(CC)CCCC)sc(C(CC)CCCCC)c7c(=O)c89)s%10 | ['PM6'] | 0 | IDTC8-4Cl |  | ['IDTC8-4Cl'] |  | 0.82 V | 17.40 mA cm^{-2} |  | {"power conversion efficiency": {}, "open circuit voltage": {"entity_name": "V_{OC}", "entity_start": 257, "entity_end": 258, "property_value_start": 260, "property_value_end": 261, "property_numeric_value": 0.82, "property_unit": "V", "property_value_descriptor": ""}, "short circuit current": {"entity_name": "J_{SC}", "entity_start": 264, "entity_end": 265, "property_value_start": 267, "property_value_end": 270, "property_numeric_value": 17.4, "property_unit": "mA cm^{-2}", "property_value_descriptor": ""}, "fill factor": {}, "highest occupied molecular orbital": {}, "lowest unoccupied molecular orbital": {}, "bandgap": {}, "hole mobility": {}, "electron mobility": {}, "external quantum efficiency": {}}
10.1016/j.dyepig.2021.109680 |  |  | J55 |  | ['J55'] | 0 | ITIC | CCCCCCc%15ccc(C7(c1ccc(CCCCCC)cc1)c2cc%10c(cc2c6sc5cc(C=c4c(=O)c3ccccc3c4=C(C#N)C#N)sc5c67)C(c8ccc(CCCCCC)cc8)(c9ccc(CCCCCC)cc9)c%13c%10sc%14cc(C=c%12c(=O)c%11ccccc%11c%12=C(C#N)C#N)sc%13%14)cc%15 | ['ITIC'] | 6.73 % | 0.84 V | 15.60 mA cm^{-2} | 51.19 % | {"power conversion efficiency": {"entity_name": "PCE", "entity_start": 189, "entity_end": 189, "property_value_start": 191, "property_value_end": 192, "property_numeric_value": 6.73, "property_unit": "%", "property_value_descriptor": ""}, "open circuit voltage": {"entity_name": "V_{OC}", "entity_start": 167, "entity_end": 168, "property_value_start": 170, "property_value_end": 171, "property_numeric_value": 0.84, "property_unit": "V", "property_value_descriptor": ""}, "short circuit current": {"entity_name": "J_{SC}", "entity_start": 174, "entity_end": 175, "property_value_start": 177, "property_value_end": 180, "property_numeric_value": 15.6, "property_unit": "mA cm^{-2}", "property_value_descriptor": ""}, "fill factor": {"entity_name": "FF", "entity_start": 183, "entity_end": 183, "property_value_start": 185, "property_value_end": 186, "property_numeric_value": 51.19, "property_unit": "%", "property_value_descriptor": ""}, "highest occupied molecular orbital": {}, "lowest unoccupied molecular orbital": {}, "bandgap": {}, "hole mobility": {}, "electron mobility": {}, "external quantum efficiency": {}}
10.1016/j.dyepig.2021.109269 |  |  | PBDB-T | CCCCC(CC)Cc%10ccc(c8c1cc([*])sc1c(c2ccc(CC(CC)CCCC)s2)c9cc(c7ccc(c5sc(c3ccc([*])s3)c6c(=O)c4c(CC(CC)CCCC)sc(CC(CC)CCCC)c4c(=O)c56)s7)sc89)s%10 | ['PBDB-T'] | 0 | FPDI-T; UFPDI-T; PDI |  | [] | 4.61 % |  |  |  | {"power conversion efficiency": {"entity_name": "PCE", "entity_start": 235, "entity_end": 235, "property_value_start": 272, "property_value_end": 273, "property_numeric_value": 4.61, "property_unit": "%", "property_value_descriptor": ""}, "open circuit voltage": {}, "short circuit current": {}, "fill factor": {}, "highest occupied molecular orbital": {}, "lowest unoccupied molecular orbital": {}, "bandgap": {}, "hole mobility": {}, "electron mobility": {}, "external quantum efficiency": {}}
10.1016/j.dyepig.2021.109824 |  |  | D18 | [*]c%11cc%10c(c1cc(F)c(CC(CC)CCCC)s1)c8sc(c7sc(c6cc5c2nsnc2c4cc(c3cc(CC(CCCC)CCCCCC)c([*])s3)sc4c5s6)cc7CC(CCCC)CCCCCC)cc8c(c9cc(F)c(CC(CC)CCCC)s9)c%10s%11 | ['D18'] | 0 | NC-PY6 |  | ['NC-PY6'] | 12.3 % |  |  |  | {"power conversion efficiency": {"entity_name": "PCE", "entity_start": 136, "entity_end": 136, "property_value_start": 138, "property_value_end": 139, "property_numeric_value": 12.3, "property_unit": "%", "property_value_descriptor": ""}, "open circuit voltage": {}, "short circuit current": {}, "fill factor": {}, "highest occupied molecular orbital": {}, "lowest unoccupied molecular orbital": {}, "bandgap": {"entity_name": "bandgap", "entity_start": 54, "entity_end": 54, "property_value_start": 56, "property_value_end": 57, "property_numeric_value": 1.44, "property_unit": "eV", "property_value_descriptor": ""}, "hole mobility": {}, "electron mobility": {}, "external quantum efficiency": {}}
10.1016/j.jcis.2021.05.033 |  |  | PM6 | [*]c%10ccc(c8sc(c6ccc(c5cc4c(c1cc(F)c(CC(CC)CCCC)s1)c2sc([*])cc2c(c3cc(F)c(CC(CC)CCCC)s3)c4s5)s6)c9c(=O)c7c(CC(CC)CCCC)sc(C(CC)CCCCC)c7c(=O)c89)s%10 | ['PM6'] | 1 | PC_{71}BM |  | ['PC_{71}BM'] | 16.65 % |  |  |  | {"power conversion efficiency": {"entity_name": "power conversion efficiency", "entity_start": 55, "entity_end": 57, "property_value_start": 63, "property_value_end": 64, "property_numeric_value": 16.65, "property_unit": "%", "property_value_descriptor": ""}, "open circuit voltage": {}, "short circuit current": {}, "fill factor": {}, "highest occupied molecular orbital": {}, "lowest unoccupied molecular orbital": {}, "bandgap": {}, "hole mobility": {}, "electron mobility": {}, "external quantum efficiency": {}}
10.1016/j.molliq.2021.117428 |  |  | TClC2F PTB7-Th |  | ['TClC2F', 'TClC2Fhaving', 'TClC2F-AS', 'TClC2F PTB7-Th'] | 0 | TClC2Fhaving; TClC2F PTB7-Th |  | [] | 12.4 % |  |  | 0.8949 | {"power conversion efficiency": {"entity_name": "PCE", "entity_start": 277, "entity_end": 277, "property_value_start": 285, "property_value_end": 286, "property_numeric_value": 12.4, "property_unit": "%", "property_value_descriptor": ""}, "open circuit voltage": {}, "short circuit current": {}, "fill factor": {"entity_name": "FF", "entity_start": 249, "entity_end": 249, "property_value_start": 254, "property_value_end": 254, "property_numeric_value": 89.49000000000001, "property_unit": "%", "property_value_descriptor": ""}, "highest occupied molecular orbital": {}, "lowest unoccupied molecular orbital": {}, "bandgap": {}, "hole mobility": {}, "electron mobility": {}, "external quantum efficiency": {}}
10.1016/j.jpowsour.2021.230408 |  |  | poly([2,6'-4,8-di(5-ethylhexylthienyl)benzo[1,2-b ; 3,3-b]dithiophene]3-fluoro-2[(2-ethylhexyl)carbonyl]thieno[3,4-b]thiophenediyl) |  | ["poly([2,6'-4,8-di(5-ethylhexylthienyl)benzo[1,2-b ; 3,3-b]dithiophene]3-fluoro-2[(2-ethylhexyl)carbonyl]thieno[3,4-b]thiophenediyl)"] | 1 | PC_{71}BM |  | [] | 9.5 % |  |  |  | {"power conversion efficiency": {"entity_name": "PCE", "entity_start": 203, "entity_end": 203, "property_value_start": 207, "property_value_end": 208, "property_numeric_value": 9.5, "property_unit": "%", "property_value_descriptor": ""}, "open circuit voltage": {}, "short circuit current": {}, "fill factor": {}, "highest occupied molecular orbital": {}, "lowest unoccupied molecular orbital": {}, "bandgap": {}, "hole mobility": {}, "electron mobility": {}, "external quantum efficiency": {}}
10.1016/j.matlet.2021.130222 |  |  | PDPP-BDT-Cl |  | ['DPP', 'PDPP-BDT-Cl'] | 1 | PC_{71}BM |  | ['PC_{71}BM'] | 4.53 % | 0.86 V |  |  | {"power conversion efficiency": {"entity_name": "PCE", "entity_start": 96, "entity_end": 96, "property_value_start": 117, "property_value_end": 118, "property_numeric_value": 4.53, "property_unit": "%", "property_value_descriptor": ""}, "open circuit voltage": {"entity_name": "V_{OC}", "entity_start": 84, "entity_end": 85, "property_value_start": 88, "property_value_end": 89, "property_numeric_value": 0.86, "property_unit": "V", "property_value_descriptor": ""}, "short circuit current": {}, "fill factor": {}, "highest occupied molecular orbital": {}, "lowest unoccupied molecular orbital": {}, "bandgap": {}, "hole mobility": {}, "electron mobility": {}, "external quantum efficiency": {}}
10.1016/j.nanoen.2021.106323 |  |  | PM7 | CCCCC(CC)Cc%10sc(c8c6cc(c5ccc(c3sc(c1ccc([*])s1)c4c(=O)c2c(CC(CC)CCCC)sc(CC(CC)CCCC)c2c(=O)c34)s5)sc6c(c7cc(Cl)c(CC(CC)CCCC)s7)c9cc([*])sc89)cc%10Cl | ['PM7'] | 0 | Y7 | CCCCCCCCCCCc3c(C=c2c(=O)c1cc(Cl)c(Cl)cc1c2=C(C#N)C#N)sc%11c3sc%12c%10c4nsnc4c9c8sc7c(CCCCCCCCCCC)c(C=c6c(=O)c5cc(Cl)c(Cl)cc5c6=C(C#N)C#N)sc7c8n(CCCCCC)c9c%10n(CCCCCC)c%11%12 | ['Y7'] | 17.40 % | 0.84 V | 27.37 mA/cm^{2} | 70.38 % | {"power conversion efficiency": {"entity_name": "PCE", "entity_start": 228, "entity_end": 228, "property_value_start": 230, "property_value_end": 231, "property_numeric_value": 17.4, "property_unit": "%", "property_value_descriptor": ""}, "open circuit voltage": {"entity_name": "Voc", "entity_start": 189, "entity_end": 189, "property_value_start": 191, "property_value_end": 192, "property_numeric_value": 0.84, "property_unit": "V", "property_value_descriptor": ""}, "short circuit current": {"entity_name": "Jsc", "entity_start": 181, "entity_end": 181, "property_value_start": 183, "property_value_end": 187, "property_numeric_value": 27.37, "property_unit": "mA/cm^{2}", "property_value_descriptor": ""}, "fill factor": {"entity_name": "FF", "entity_start": 173, "entity_end": 173, "property_value_start": 175, "property_value_end": 176, "property_numeric_value": 70.38, "property_unit": "%", "property_value_descriptor": ""}, "highest occupied molecular orbital": {}, "lowest unoccupied molecular orbital": {}, "bandgap": {"entity_name": "bandgap", "entity_start": 102, "entity_end": 102, "property_value_start": 104, "property_value_end": 105, "property_numeric_value": 1.84, "property_unit": "eV", "property_value_descriptor": ""}, "hole mobility": {}, "electron mobility": {}, "external quantum efficiency": {}}
10.1016/j.orgel.2021.106161 |  |  | PM6 | [*]c%10ccc(c8sc(c6ccc(c5cc4c(c1cc(F)c(CC(CC)CCCC)s1)c2sc([*])cc2c(c3cc(F)c(CC(CC)CCCC)s3)c4s5)s6)c9c(=O)c7c(CC(CC)CCCC)sc(C(CC)CCCCC)c7c(=O)c89)s%10 | ['PM6'] | 0 | Y6 | CCCCCCCCCCCc3c(C=c2c(=O)c1cc(F)c(F)cc1c2=C(C#N)C#N)sc%11c3sc%12c%10c4nsnc4c9c8sc7c(CCCCCCCCCCC)c(C=c6c(=O)c5cc(F)c(F)cc5c6=C(C#N)C#N)sc7c8n(CC(CC)CCCC)c9c%10n(CC(CC)CCCC)c%11%12 | ['Y6'] | 14.35 % |  |  |  | {"power conversion efficiency": {"entity_name": "PCE", "entity_start": 108, "entity_end": 108, "property_value_start": 110, "property_value_end": 111, "property_numeric_value": 14.35, "property_unit": "%", "property_value_descriptor": ""}, "open circuit voltage": {}, "short circuit current": {}, "fill factor": {}, "highest occupied molecular orbital": {}, "lowest unoccupied molecular orbital": {}, "bandgap": {}, "hole mobility": {}, "electron mobility": {}, "external quantum efficiency": {}}
10.1016/j.orgel.2021.106194 |  |  | PBDTTS-IQ |  | ['PBDTTS-IQ'] | 1 | PC_{71}BM |  | ['PC_{71}BM'] | 4.96 % | 0.84 V |  |  | {"power conversion efficiency": {"entity_name": "PCE", "entity_start": 205, "entity_end": 205, "property_value_start": 207, "property_value_end": 208, "property_numeric_value": 4.96, "property_unit": "%", "property_value_descriptor": ""}, "open circuit voltage": {"entity_name": "V_{oc}", "entity_start": 221, "entity_end": 222, "property_value_start": 225, "property_value_end": 226, "property_numeric_value": 0.84, "property_unit": "V", "property_value_descriptor": ""}, "short circuit current": {}, "fill factor": {}, "highest occupied molecular orbital": {}, "lowest unoccupied molecular orbital": {}, "bandgap": {}, "hole mobility": {}, "electron mobility": {}, "external quantum efficiency": {}}
10.1016/j.orgel.2021.106194 |  |  | PBDTTS-DFIQ |  | ['PBDTTS-DFIQ'] | 1 | PC_{71}BM |  | ['PC_{71}BM'] |  |  | 13.26 mA cm^{-2} | 66.00 % | {"power conversion efficiency": {}, "open circuit voltage": {}, "short circuit current": {"entity_name": "J_{sc}", "entity_start": 232, "entity_end": 233, "property_value_start": 236, "property_value_end": 239, "property_numeric_value": 13.26, "property_unit": "mA cm^{-2}", "property_value_descriptor": ""}, "fill factor": {"entity_name": "FF", "entity_start": 244, "entity_end": 244, "property_value_start": 247, "property_value_end": 248, "property_numeric_value": 66.0, "property_unit": "%", "property_value_descriptor": ""}, "highest occupied molecular orbital": {}, "lowest unoccupied molecular orbital": {}, "bandgap": {}, "hole mobility": {}, "electron mobility": {}, "external quantum efficiency": {}}
10.1016/j.orgel.2021.106132 |  |  | PTQ-10 |  | ['PTQ-10'] | 0 | BT |  | ['BT', 'Cl'] | 8.65 % |  |  |  | {"power conversion efficiency": {"entity_name": "PCE", "entity_start": 159, "entity_end": 159, "property_value_start": 161, "property_value_end": 162, "property_numeric_value": 8.65, "property_unit": "%", "property_value_descriptor": ""}, "open circuit voltage": {}, "short circuit current": {}, "fill factor": {}, "highest occupied molecular orbital": {}, "lowest unoccupied molecular orbital": {}, "bandgap": {}, "hole mobility": {}, "electron mobility": {}, "external quantum efficiency": {}}
10.1016/j.orgel.2021.106329 |  |  | PBDB-T | CCCCC(CC)Cc%10ccc(c8c1cc([*])sc1c(c2ccc(CC(CC)CCCC)s2)c9cc(c7ccc(c5sc(c3ccc([*])s3)c6c(=O)c4c(CC(CC)CCCC)sc(CC(CC)CCCC)c4c(=O)c56)s7)sc89)s%10 | ['PBDB-T'] | 0 | IDT2-IC-4Cl |  | ['IDT2-IC', 'IDT2-IC-4Cl'] | 8.18 % |  | 22.22 mA cm^{-2} |  | {"power conversion efficiency": {"entity_name": "PCE", "entity_start": 178, "entity_end": 178, "property_value_start": 180, "property_value_end": 181, "property_numeric_value": 8.18, "property_unit": "%", "property_value_descriptor": ""}, "open circuit voltage": {}, "short circuit current": {"entity_name": "J_{sc}", "entity_start": 150, "entity_end": 151, "property_value_start": 154, "property_value_end": 157, "property_numeric_value": 22.22, "property_unit": "mA cm^{-2}", "property_value_descriptor": ""}, "fill factor": {}, "highest occupied molecular orbital": {}, "lowest unoccupied molecular orbital": {}, "bandgap": {}, "hole mobility": {}, "electron mobility": {}, "external quantum efficiency": {}}
10.1016/j.orgel.2021.106329 |  |  | PBDB-T | CCCCC(CC)Cc%10ccc(c8c1cc([*])sc1c(c2ccc(CC(CC)CCCC)s2)c9cc(c7ccc(c5sc(c3ccc([*])s3)c6c(=O)c4c(CC(CC)CCCC)sc(CC(CC)CCCC)c4c(=O)c56)s7)sc89)s%10 | ['PBDB-T'] | 0 | IDT2-IC |  | ['IDT2-IC', 'IDT2-IC-4Cl'] |  |  | 13.23 mA cm^{-2} |  | {"power conversion efficiency": {}, "open circuit voltage": {}, "short circuit current": {"entity_name": "J_{sc}", "entity_start": 184, "entity_end": 185, "property_value_start": 187, "property_value_end": 190, "property_numeric_value": 13.23, "property_unit": "mA cm^{-2}", "property_value_descriptor": ""}, "fill factor": {}, "highest occupied molecular orbital": {}, "lowest unoccupied molecular orbital": {}, "bandgap": {}, "hole mobility": {}, "electron mobility": {}, "external quantum efficiency": {}}
10.1016/j.orgel.2021.106120 |  |  | J71 | [*]c9ccc(c7c(F)c(F)c(c6ccc(c5cc4c(c1ccc([Si](CCC)(CCC)CCC)s1)c2sc([*])cc2c(c3ccc([Si](CCC)(CCC)CCC)s3)c4s5)s6)c8nn(CC(CCCCCC)CCCCCCCC)nc78)s9 | ['J71'] | 0 | TSFX-4F |  | ['TSFX-4F'] | 8.47 % | 0.83 V | 15.48 mA cm^{-2} | 66.16 % | {"power conversion efficiency": {"entity_name": "PCE", "entity_start": 153, "entity_end": 153, "property_value_start": 155, "property_value_end": 156, "property_numeric_value": 8.47, "property_unit": "%", "property_value_descriptor": ""}, "open circuit voltage": {"entity_name": "V_{oc}", "entity_start": 158, "entity_end": 159, "property_value_start": 161, "property_value_end": 162, "property_numeric_value": 0.83, "property_unit": "V", "property_value_descriptor": ""}, "short circuit current": {"entity_name": "J_{sc}", "entity_start": 164, "entity_end": 165, "property_value_start": 167, "property_value_end": 170, "property_numeric_value": 15.48, "property_unit": "mA cm^{-2}", "property_value_descriptor": ""}, "fill factor": {"entity_name": "FF", "entity_start": 172, "entity_end": 172, "property_value_start": 174, "property_value_end": 175, "property_numeric_value": 66.16, "property_unit": "%", "property_value_descriptor": ""}, "highest occupied molecular orbital": {}, "lowest unoccupied molecular orbital": {}, "bandgap": {}, "hole mobility": {}, "electron mobility": {}, "external quantum efficiency": {}}
10.1016/j.orgel.2021.106167 |  |  | PM6 | [*]c%10ccc(c8sc(c6ccc(c5cc4c(c1cc(F)c(CC(CC)CCCC)s1)c2sc([*])cc2c(c3cc(F)c(CC(CC)CCCC)s3)c4s5)s6)c9c(=O)c7c(CC(CC)CCCC)sc(C(CC)CCCCC)c7c(=O)c89)s%10 | ['PM6'] | 0 | IDTC16-Th |  | ['IDTC16-Th'] | 9.42 % |  |  |  | {"power conversion efficiency": {"entity_name": "PCE", "entity_start": 211, "entity_end": 211, "property_value_start": 223, "property_value_end": 224, "property_numeric_value": 9.42, "property_unit": "%", "property_value_descriptor": ""}, "open circuit voltage": {}, "short circuit current": {}, "fill factor": {}, "highest occupied molecular orbital": {}, "lowest unoccupied molecular orbital": {}, "bandgap": {}, "hole mobility": {}, "electron mobility": {}, "external quantum efficiency": {}}
10.1016/j.orgel.2021.106167 |  |  | PM6 | [*]c%10ccc(c8sc(c6ccc(c5cc4c(c1cc(F)c(CC(CC)CCCC)s1)c2sc([*])cc2c(c3cc(F)c(CC(CC)CCCC)s3)c4s5)s6)c9c(=O)c7c(CC(CC)CCCC)sc(C(CC)CCCCC)c7c(=O)c89)s%10 | ['PM6'] | 0 | IDTC16-IC |  | ['IDTC16-IC'] | 9.09 % |  |  |  | {"power conversion efficiency": {"entity_name": "PCE", "entity_start": 211, "entity_end": 211, "property_value_start": 219, "property_value_end": 220, "property_numeric_value": 9.09, "property_unit": "%", "property_value_descriptor": ""}, "open circuit voltage": {}, "short circuit current": {}, "fill factor": {}, "highest occupied molecular orbital": {}, "lowest unoccupied molecular orbital": {}, "bandgap": {}, "hole mobility": {}, "electron mobility": {}, "external quantum efficiency": {}}
10.1016/j.orgel.2021.106167 |  |  | PM6 | [*]c%10ccc(c8sc(c6ccc(c5cc4c(c1cc(F)c(CC(CC)CCCC)s1)c2sc([*])cc2c(c3cc(F)c(CC(CC)CCCC)s3)c4s5)s6)c9c(=O)c7c(CC(CC)CCCC)sc(C(CC)CCCCC)c7c(=O)c89)s%10 | ['PM6'] | 0 | IDTC16-4F |  | ['IDTC16-4F'] | 5.89 % |  |  |  | {"power conversion efficiency": {"entity_name": "PCE", "entity_start": 211, "entity_end": 211, "property_value_start": 216, "property_value_end": 217, "property_numeric_value": 5.89, "property_unit": "%", "property_value_descriptor": ""}, "open circuit voltage": {}, "short circuit current": {}, "fill factor": {}, "highest occupied molecular orbital": {}, "lowest unoccupied molecular orbital": {}, "bandgap": {}, "hole mobility": {}, "electron mobility": {}, "external quantum efficiency": {}}
10.1038/s41467-021-25638-9 |  |  | PBDB-T | CCCCC(CC)Cc%10ccc(c8c1cc([*])sc1c(c2ccc(CC(CC)CCCC)s2)c9cc(c7ccc(c5sc(c3ccc([*])s3)c6c(=O)c4c(CC(CC)CCCC)sc(CC(CC)CCCC)c4c(=O)c56)s7)sc89)s%10 | ['PBDB-T'] | 0 | PN-Se |  | ['PS-Se', 'PN-Se'] | 16.16 % |  |  |  | {"power conversion efficiency": {"entity_name": "power conversion efficiency", "entity_start": 192, "entity_end": 194, "property_value_start": 196, "property_value_end": 197, "property_numeric_value": 16.16, "property_unit": "%", "property_value_descriptor": ""}, "open circuit voltage": {}, "short circuit current": {}, "fill factor": {}, "highest occupied molecular orbital": {}, "lowest unoccupied molecular orbital": {}, "bandgap": {}, "hole mobility": {}, "electron mobility": {}, "external quantum efficiency": {}}
10.1039/d1ee02320a |  |  | PM6 | [*]c%10ccc(c8sc(c6ccc(c5cc4c(c1cc(F)c(CC(CC)CCCC)s1)c2sc([*])cc2c(c3cc(F)c(CC(CC)CCCC)s3)c4s5)s6)c9c(=O)c7c(CC(CC)CCCC)sc(C(CC)CCCCC)c7c(=O)c89)s%10 | ['PM6'] | 0 | Y6-BO-4Cl |  | ['Y6-BO-4Cl'] | 74 % |  |  |  | {"power conversion efficiency": {"entity_name": "PCEs", "entity_start": 245, "entity_end": 245, "property_value_start": 255, "property_value_end": 256, "property_numeric_value": 74.0, "property_unit": "%", "property_value_descriptor": ""}, "open circuit voltage": {}, "short circuit current": {}, "fill factor": {}, "highest occupied molecular orbital": {}, "lowest unoccupied molecular orbital": {}, "bandgap": {}, "hole mobility": {}, "electron mobility": {}, "external quantum efficiency": {}}
10.1039/d1nj01000j |  |  | PBFDBT-o |  | ['PBFDBT-o'] | 1 | PC71BM |  | ['PC71BM'] | 6.73 % |  |  |  | {"power conversion efficiency": {"entity_name": "PCE", "entity_start": 114, "entity_end": 114, "property_value_start": 117, "property_value_end": 118, "property_numeric_value": 6.73, "property_unit": "%", "property_value_descriptor": ""}, "open circuit voltage": {}, "short circuit current": {}, "fill factor": {}, "highest occupied molecular orbital": {}, "lowest unoccupied molecular orbital": {}, "bandgap": {}, "hole mobility": {}, "electron mobility": {}, "external quantum efficiency": {}}
10.1007/s10854-021-05919-1 |  |  | P3HT | [*]c1cc(CCCCCC)c([*])s1 | ['P3HT'] | 1 | ICBA |  | ['ICBA'] | 6.19 % |  |  |  | {"power conversion efficiency": {"entity_name": "PCE", "entity_start": 86, "entity_end": 86, "property_value_start": 92, "property_value_end": 93, "property_numeric_value": 6.19, "property_unit": "%", "property_value_descriptor": ""}, "open circuit voltage": {}, "short circuit current": {}, "fill factor": {}, "highest occupied molecular orbital": {}, "lowest unoccupied molecular orbital": {}, "bandgap": {}, "hole mobility": {}, "electron mobility": {}, "external quantum efficiency": {}}
10.1002/aenm.202100098 |  |  | PM6 | [*]c%10ccc(c8sc(c6ccc(c5cc4c(c1cc(F)c(CC(CC)CCCC)s1)c2sc([*])cc2c(c3cc(F)c(CC(CC)CCCC)s3)c4s5)s6)c9c(=O)c7c(CC(CC)CCCC)sc(C(CC)CCCCC)c7c(=O)c89)s%10 | ['PM6'] | 0 | Y6 | CCCCCCCCCCCc3c(C=c2c(=O)c1cc(F)c(F)cc1c2=C(C#N)C#N)sc%11c3sc%12c%10c4nsnc4c9c8sc7c(CCCCCCCCCCC)c(C=c6c(=O)c5cc(F)c(F)cc5c6=C(C#N)C#N)sc7c8n(CC(CC)CCCC)c9c%10n(CC(CC)CCCC)c%11%12 | ['Y6'] | 14.55 % |  |  |  | {"power conversion efficiency": {"entity_name": "PCE", "entity_start": 122, "entity_end": 122, "property_value_start": 129, "property_value_end": 130, "property_numeric_value": 14.55, "property_unit": "%", "property_value_descriptor": ""}, "open circuit voltage": {}, "short circuit current": {}, "fill factor": {}, "highest occupied molecular orbital": {}, "lowest unoccupied molecular orbital": {}, "bandgap": {}, "hole mobility": {}, "electron mobility": {}, "external quantum efficiency": {}}
10.1002/aenm.201800264 |  |  | DR3 |  | ['DR3TBDTT', 'DR3'] | 0 | O |  | ['O'] | 6.4 % | > 1.1 V |  |  | {"power conversion efficiency": {"entity_name": "PCEs", "entity_start": 126, "entity_end": 126, "property_value_start": 130, "property_value_end": 131, "property_numeric_value": 6.4, "property_unit": "%", "property_value_descriptor": ""}, "open circuit voltage": {"entity_name": "V_{OC}", "entity_start": 119, "entity_end": 120, "property_value_start": 122, "property_value_end": 124, "property_numeric_value": 1.1, "property_unit": "V", "property_value_descriptor": ">"}, "short circuit current": {}, "fill factor": {}, "highest occupied molecular orbital": {}, "lowest unoccupied molecular orbital": {}, "bandgap": {}, "hole mobility": {}, "electron mobility": {}, "external quantum efficiency": {}}
10.1002/aenm.201801209 |  |  | PTB7-Th | [*]c7cc6c(c1ccc(CC(CC)CCCC)s1)c4sc(c2sc([*])c3sc(C(=O)OCC(CC)CCCC)c(F)c23)cc4c(c5ccc(CC(CC)CCCC)s5)c6s7 | ['PTB7-Th'] | 0 | IOTIC-2F |  | ['IOTIC-2F', 'ITIC-2F'] | 52 % |  |  |  | {"power conversion efficiency": {"entity_name": "power conversion efficiency", "entity_start": 113, "entity_end": 115, "property_value_start": 124, "property_value_end": 125, "property_numeric_value": 52.0, "property_unit": "%", "property_value_descriptor": ""}, "open circuit voltage": {}, "short circuit current": {}, "fill factor": {}, "highest occupied molecular orbital": {}, "lowest unoccupied molecular orbital": {}, "bandgap": {}, "hole mobility": {}, "electron mobility": {}, "external quantum efficiency": {}}
10.1002/aenm.202101705 |  |  | PBDB-TF | [*]c%10ccc(c8sc(c6ccc(c5cc4c(c1cc(F)c(CC(CC)CCCC)s1)c2sc([*])cc2c(c3cc(F)c(CC(CC)CCCC)s3)c4s5)s6)c9c(=O)c7c(CC(CC)CCCC)sc(CC(CC)CCCC)c7c(=O)c89)s%10 | ['PBDB-TF'] | 0 | BTP-eC9 | CCCCCCCCCc3c(C=c2c(=O)c1cc(Cl)c(Cl)cc1c2=C(C#N)C#N)sc%11c3sc%12c%10c4nsnc4c9c8sc7c(CCCCCCCCC)c(C=c6c(=O)c5cc(Cl)c(Cl)cc5c6=C(C#N)C#N)sc7c8n(CC(CCCC)CCCCCC)c9c%10n(CC(CCCC)CCCCCC)c%11%12 | ['BTP-eC9'] | 18.2 % | 0.957 V |  |  | {"power conversion efficiency": {"entity_name": "PCE", "entity_start": 160, "entity_end": 160, "property_value_start": 161, "property_value_end": 162, "property_numeric_value": 18.2, "property_unit": "%", "property_value_descriptor": ""}, "open circuit voltage": {"entity_name": "V_{OC}", "entity_start": 115, "entity_end": 117, "property_value_start": 119, "property_value_end": 120, "property_numeric_value": 0.957, "property_unit": "V", "property_value_descriptor": ""}, "short circuit current": {}, "fill factor": {}, "highest occupied molecular orbital": {}, "lowest unoccupied molecular orbital": {}, "bandgap": {}, "hole mobility": {}, "electron mobility": {}, "external quantum efficiency": {}}
10.1002/aenm.202100492 |  |  | PM6 | [*]c%10ccc(c8sc(c6ccc(c5cc4c(c1cc(F)c(CC(CC)CCCC)s1)c2sc([*])cc2c(c3cc(F)c(CC(CC)CCCC)s3)c4s5)s6)c9c(=O)c7c(CC(CC)CCCC)sc(C(CC)CCCCC)c7c(=O)c89)s%10 | ['PM6'] | 0 | ITC-2Cl |  | ['ITC-2Cl'] | 17.10 % |  |  |  | {"power conversion efficiency": {"entity_name": "PCE", "entity_start": 138, "entity_end": 138, "property_value_start": 141, "property_value_end": 142, "property_numeric_value": 17.1, "property_unit": "%", "property_value_descriptor": ""}, "open circuit voltage": {}, "short circuit current": {}, "fill factor": {}, "highest occupied molecular orbital": {}, "lowest unoccupied molecular orbital": {}, "bandgap": {}, "hole mobility": {}, "electron mobility": {}, "external quantum efficiency": {}}
10.1002/aenm.202100492 |  |  | PM6 | [*]c%10ccc(c8sc(c6ccc(c5cc4c(c1cc(F)c(CC(CC)CCCC)s1)c2sc([*])cc2c(c3cc(F)c(CC(CC)CCCC)s3)c4s5)s6)c9c(=O)c7c(CC(CC)CCCC)sc(C(CC)CCCCC)c7c(=O)c89)s%10 | ['PM6'] | 0 | Y6 | CCCCCCCCCCCc3c(C=c2c(=O)c1cc(F)c(F)cc1c2=C(C#N)C#N)sc%11c3sc%12c%10c4nsnc4c9c8sc7c(CCCCCCCCCCC)c(C=c6c(=O)c5cc(F)c(F)cc5c6=C(C#N)C#N)sc7c8n(CC(CC)CCCC)c9c%10n(CC(CC)CCCC)c%11%12 | ['Y6'] | 14.17 % |  |  |  | {"power conversion efficiency": {"entity_name": "PCE", "entity_start": 153, "entity_end": 153, "property_value_start": 155, "property_value_end": 156, "property_numeric_value": 14.17, "property_unit": "%", "property_value_descriptor": ""}, "open circuit voltage": {}, "short circuit current": {}, "fill factor": {}, "highest occupied molecular orbital": {}, "lowest unoccupied molecular orbital": {}, "bandgap": {}, "hole mobility": {}, "electron mobility": {}, "external quantum efficiency": {}}
10.1002/aenm.202100492 |  |  | PM6 | [*]c%10ccc(c8sc(c6ccc(c5cc4c(c1cc(F)c(CC(CC)CCCC)s1)c2sc([*])cc2c(c3cc(F)c(CC(CC)CCCC)s3)c4s5)s6)c9c(=O)c7c(CC(CC)CCCC)sc(C(CC)CCCCC)c7c(=O)c89)s%10 | ['PM6'] | 0 | PSS-TA |  | ['PSS-PA', 'PSS-TA', 'PSS-DA'] | 9.55 % |  |  |  | {"power conversion efficiency": {"entity_name": "PCE", "entity_start": 171, "entity_end": 171, "property_value_start": 183, "property_value_end": 184, "property_numeric_value": 9.55, "property_unit": "%", "property_value_descriptor": ""}, "open circuit voltage": {}, "short circuit current": {}, "fill factor": {}, "highest occupied molecular orbital": {}, "lowest unoccupied molecular orbital": {}, "bandgap": {}, "hole mobility": {}, "electron mobility": {}, "external quantum efficiency": {}}
10.1002/adfm.201705095 |  |  | PBDB-T | CCCCC(CC)Cc%10ccc(c8c1cc([*])sc1c(c2ccc(CC(CC)CCCC)s2)c9cc(c7ccc(c5sc(c3ccc([*])s3)c6c(=O)c4c(CC(CC)CCCC)sc(CC(CC)CCCC)c4c(=O)c56)s7)sc89)s%10 | ['PBDB-T'] | 0 | ITC6-IC |  | ['ITC6-IC'] | 11.61 % | 0.97 V |  |  | {"power conversion efficiency": {"entity_name": "power conversion efficiency", "entity_start": 119, "entity_end": 121, "property_value_start": 123, "property_value_end": 124, "property_numeric_value": 11.61, "property_unit": "%", "property_value_descriptor": ""}, "open circuit voltage": {"entity_name": "V_{OC}", "entity_start": 129, "entity_end": 130, "property_value_start": 132, "property_value_end": 133, "property_numeric_value": 0.97, "property_unit": "V", "property_value_descriptor": ""}, "short circuit current": {}, "fill factor": {}, "highest occupied molecular orbital": {}, "lowest unoccupied molecular orbital": {}, "bandgap": {}, "hole mobility": {}, "electron mobility": {}, "external quantum efficiency": {}}
10.1002/adfm.202105304 |  | 1 | PM6 | [*]c%10ccc(c8sc(c6ccc(c5cc4c(c1cc(F)c(CC(CC)CCCC)s1)c2sc([*])cc2c(c3cc(F)c(CC(CC)CCCC)s3)c4s5)s6)c9c(=O)c7c(CC(CC)CCCC)sc(C(CC)CCCCC)c7c(=O)c89)s%10 | ['PM6'] | 0 | IDTT-M |  | ['IDTT-M'] | 16.63 % |  |  |  | {"power conversion efficiency": {"entity_name": "PCE", "entity_start": 211, "entity_end": 211, "property_value_start": 214, "property_value_end": 215, "property_numeric_value": 16.63, "property_unit": "%", "property_value_descriptor": ""}, "open circuit voltage": {}, "short circuit current": {}, "fill factor": {}, "highest occupied molecular orbital": {}, "lowest unoccupied molecular orbital": {}, "bandgap": {}, "hole mobility": {}, "electron mobility": {}, "external quantum efficiency": {}}
10.1002/adfm.202100870 |  |  | PBDT-F |  | ['PBDT-F.', 'PBDT-F', 'PBDB-F'] | 0 | C6OB-F |  | ['C6OB-F', 'C6OB-H'] | 11.2 % |  |  |  | {"power conversion efficiency": {"entity_name": "PCE", "entity_start": 177, "entity_end": 177, "property_value_start": 207, "property_value_end": 208, "property_numeric_value": 11.2, "property_unit": "%", "property_value_descriptor": ""}, "open circuit voltage": {}, "short circuit current": {}, "fill factor": {}, "highest occupied molecular orbital": {}, "lowest unoccupied molecular orbital": {}, "bandgap": {}, "hole mobility": {}, "electron mobility": {}, "external quantum efficiency": {}}
10.1002/adfm.202100870 |  |  | PBDT-F |  | ['PBDT-F.', 'PBDT-F', 'PBDB-F'] | 0 | C6OB-H |  | ['C6OB-F', 'C6OB-H'] | 2.1 % |  |  |  | {"power conversion efficiency": {"entity_name": "PCE", "entity_start": 239, "entity_end": 239, "property_value_start": 260, "property_value_end": 261, "property_numeric_value": 2.1, "property_unit": "%", "property_value_descriptor": ""}, "open circuit voltage": {}, "short circuit current": {}, "fill factor": {}, "highest occupied molecular orbital": {}, "lowest unoccupied molecular orbital": {}, "bandgap": {}, "hole mobility": {}, "electron mobility": {}, "external quantum efficiency": {}}
10.1002/adfm.202100870 |  |  | PBDT-H |  | ['PBDT-H'] | 0 | C6OB-H |  | ['C6OB-F', 'C6OB-H'] | 10.1 % |  |  |  | {"power conversion efficiency": {"entity_name": "PCE", "entity_start": 239, "entity_end": 239, "property_value_start": 257, "property_value_end": 258, "property_numeric_value": 10.1, "property_unit": "%", "property_value_descriptor": ""}, "open circuit voltage": {}, "short circuit current": {}, "fill factor": {}, "highest occupied molecular orbital": {}, "lowest unoccupied molecular orbital": {}, "bandgap": {}, "hole mobility": {}, "electron mobility": {}, "external quantum efficiency": {}}
10.1002/adfm.202102371 |  |  | PM6 | [*]c%10ccc(c8sc(c6ccc(c5cc4c(c1cc(F)c(CC(CC)CCCC)s1)c2sc([*])cc2c(c3cc(F)c(CC(CC)CCCC)s3)c4s5)s6)c9c(=O)c7c(CC(CC)CCCC)sc(C(CC)CCCCC)c7c(=O)c89)s%10 | ['PM6', 'PM6-15Si', 'PM6-5Si'] | 0 | triisopropylsilyl-substituted benzo[1,2-b:4,5-c']dithiophene-4,8-dione |  | ["triisopropylsilyl-substituted benzo[1,2-b:4,5-c']dithiophene-4,8-dione", 'iBDD-Si'] | 17 % |  |  |  | {"power conversion efficiency": {"entity_name": "power conversion efficiency", "entity_start": 132, "entity_end": 134, "property_value_start": 138, "property_value_end": 139, "property_numeric_value": 17.0, "property_unit": "%", "property_value_descriptor": ""}, "open circuit voltage": {}, "short circuit current": {}, "fill factor": {}, "highest occupied molecular orbital": {}, "lowest unoccupied molecular orbital": {}, "bandgap": {}, "hole mobility": {}, "electron mobility": {}, "external quantum efficiency": {}}
10.1002/adfm.201800627 |  |  | PTB7-Th | [*]c7cc6c(c1ccc(CC(CC)CCCC)s1)c4sc(c2sc([*])c3sc(C(=O)OCC(CC)CCCC)c(F)c23)cc4c(c5ccc(CC(CC)CCCC)s5)c6s7 | ['PTB7-Th'] | 1 | PC_{71}BM |  | ['PC_{71}BM'] | 9.2 % |  |  |  | {"power conversion efficiency": {"entity_name": "PCE", "entity_start": 156, "entity_end": 156, "property_value_start": 158, "property_value_end": 159, "property_numeric_value": 9.2, "property_unit": "%", "property_value_descriptor": ""}, "open circuit voltage": {}, "short circuit current": {}, "fill factor": {}, "highest occupied molecular orbital": {}, "lowest unoccupied molecular orbital": {}, "bandgap": {"entity_name": "E_{g}", "entity_start": 106, "entity_end": 107, "property_value_start": 109, "property_value_end": 110, "property_numeric_value": 2.1, "property_unit": "eV", "property_value_descriptor": ""}, "hole mobility": {}, "electron mobility": {}, "external quantum efficiency": {}}
10.1002/adfm.202103944 |  |  | PM6 | [*]c%10ccc(c8sc(c6ccc(c5cc4c(c1cc(F)c(CC(CC)CCCC)s1)c2sc([*])cc2c(c3cc(F)c(CC(CC)CCCC)s3)c4s5)s6)c9c(=O)c7c(CC(CC)CCCC)sc(C(CC)CCCCC)c7c(=O)c89)s%10 | ['PM6'] | 1 | PC_{71}BM |  | ['PC_{71}BM'] | 15.60 % |  |  |  | {"power conversion efficiency": {"entity_name": "PCE", "entity_start": 168, "entity_end": 168, "property_value_start": 170, "property_value_end": 171, "property_numeric_value": 15.6, "property_unit": "%", "property_value_descriptor": ""}, "open circuit voltage": {}, "short circuit current": {}, "fill factor": {}, "highest occupied molecular orbital": {}, "lowest unoccupied molecular orbital": {}, "bandgap": {}, "hole mobility": {}, "electron mobility": {}, "external quantum efficiency": {}}
10.1002/adfm.202103944 |  |  | PTQ10 | [*]c3ccc(c1c(F)c(F)c([*])c2nc(OCC(CCCCCC)CCCCCCCC)cnc12)s3 | ['PTQ10'] | 1 | PC_{71}BM |  | ['PC_{71}BM'] | 17.51 % |  |  |  | {"power conversion efficiency": {"entity_name": "PCE", "entity_start": 204, "entity_end": 204, "property_value_start": 206, "property_value_end": 207, "property_numeric_value": 17.51, "property_unit": "%", "property_value_descriptor": ""}, "open circuit voltage": {}, "short circuit current": {}, "fill factor": {}, "highest occupied molecular orbital": {}, "lowest unoccupied molecular orbital": {}, "bandgap": {}, "hole mobility": {}, "electron mobility": {}, "external quantum efficiency": {}}
10.1002/adfm.201802324 |  |  | poly[(2,6-(4,8-bis(5-(2-ethylhexyl)thiophen-2-yl)-benzo[1,2-b:4,5-b']dithiophene))-alt-(5,5-(1',3'-di-2-thienyl-5',7'-bis(2-ethylhexyl)benzo[1',2'-c:4',5'-c']dithiophene-4,8-dione))] | [*]c8cc7sc(c5sc(c3c(F)c(F)c(c2cc(c1ccc(CC(CCCCCCCCCC)CCCCCCCCCCCC)s1)c([*])s2)c4nonc34)cc5c6ccc(CC(CCCCCCCCCC)CCCCCCCCCCCC)s6)cc7s8 | ["poly[(2,6-(4,8-bis(5-(2-ethylhexyl)thiophen-2-yl)-benzo[1,2-b:4,5-b']dithiophene))-alt-(5,5-(1',3'-di-2-thienyl-5',7'-bis(2-ethylhexyl)benzo[1',2'-c:4',5'-c']dithiophene-4,8-dione))]", 'PBDB-T):6TIC-4'] | 0 | terthieno[3,2-b]thiophene |  | [] | 11.14 % |  | 23.00 mA cm^{-2} | 0.67 | {"power conversion efficiency": {"entity_name": "PCE", "entity_start": 96, "entity_end": 96, "property_value_start": 99, "property_value_end": 100, "property_numeric_value": 11.14, "property_unit": "%", "property_value_descriptor": ""}, "open circuit voltage": {}, "short circuit current": {"entity_name": "J_{SC}", "entity_start": 104, "entity_end": 105, "property_value_start": 107, "property_value_end": 110, "property_numeric_value": 23.0, "property_unit": "mA cm^{-2}", "property_value_descriptor": ""}, "fill factor": {"entity_name": "fill factor", "entity_start": 115, "entity_end": 116, "property_value_start": 118, "property_value_end": 118, "property_numeric_value": 67.0, "property_unit": "%", "property_value_descriptor": ""}, "highest occupied molecular orbital": {}, "lowest unoccupied molecular orbital": {}, "bandgap": {}, "hole mobility": {}, "electron mobility": {}, "external quantum efficiency": {}}
10.1002/adfm.201802895 |  |  | PBDB-T | CCCCC(CC)Cc%10ccc(c8c1cc([*])sc1c(c2ccc(CC(CC)CCCC)s2)c9cc(c7ccc(c5sc(c3ccc([*])s3)c6c(=O)c4c(CC(CC)CCCC)sc(CC(CC)CCCC)c4c(=O)c56)s7)sc89)s%10 | ['PBDB-T'] | 0 | IDTTIC |  | [] | 5.67 % |  |  |  | {"power conversion efficiency": {"entity_name": "power conversion efficiency", "entity_start": 145, "entity_end": 147, "property_value_start": 150, "property_value_end": 151, "property_numeric_value": 5.67, "property_unit": "%", "property_value_descriptor": ""}, "open circuit voltage": {}, "short circuit current": {}, "fill factor": {}, "highest occupied molecular orbital": {}, "lowest unoccupied molecular orbital": {}, "bandgap": {}, "hole mobility": {}, "electron mobility": {"entity_name": "electron mobility", "entity_start": 212, "entity_end": 213, "property_value_start": 231, "property_value_end": 237, "property_numeric_value": 0.15, "property_unit": "cm^{2} V^{-1} s^{-1}", "property_value_descriptor": ""}, "external quantum efficiency": {}}
10.1002/adma.202100474 |  |  | PBQ6 |  | ['PBQ6'] | 0 | Y6 | CCCCCCCCCCCc3c(C=c2c(=O)c1cc(F)c(F)cc1c2=C(C#N)C#N)sc%11c3sc%12c%10c4nsnc4c9c8sc7c(CCCCCCCCCCC)c(C=c6c(=O)c5cc(F)c(F)cc5c6=C(C#N)C#N)sc7c8n(CC(CC)CCCC)c9c%10n(CC(CC)CCCC)c%11%12 | ['Y6', 'Y6-based'] | 17.62 % |  |  |  | {"power conversion efficiency": {"entity_name": "PCE", "entity_start": 218, "entity_end": 218, "property_value_start": 220, "property_value_end": 221, "property_numeric_value": 17.62, "property_unit": "%", "property_value_descriptor": ""}, "open circuit voltage": {}, "short circuit current": {}, "fill factor": {}, "highest occupied molecular orbital": {}, "lowest unoccupied molecular orbital": {}, "bandgap": {}, "hole mobility": {}, "electron mobility": {}, "external quantum efficiency": {}}
10.1002/adma.202100474 |  |  | PBQ5 |  | ['PBQ5'] | 0 | Y6 | CCCCCCCCCCCc3c(C=c2c(=O)c1cc(F)c(F)cc1c2=C(C#N)C#N)sc%11c3sc%12c%10c4nsnc4c9c8sc7c(CCCCCCCCCCC)c(C=c6c(=O)c5cc(F)c(F)cc5c6=C(C#N)C#N)sc7c8n(CC(CC)CCCC)c9c%10n(CC(CC)CCCC)c%11%12 | ['Y6', 'Y6-based'] | 15.55 % |  |  | 77.91 % | {"power conversion efficiency": {"entity_name": "PCE", "entity_start": 205, "entity_end": 205, "property_value_start": 207, "property_value_end": 208, "property_numeric_value": 15.55, "property_unit": "%", "property_value_descriptor": ""}, "open circuit voltage": {}, "short circuit current": {}, "fill factor": {"entity_name": "fill factor", "entity_start": 193, "entity_end": 194, "property_value_start": 196, "property_value_end": 197, "property_numeric_value": 77.91, "property_unit": "%", "property_value_descriptor": ""}, "highest occupied molecular orbital": {}, "lowest unoccupied molecular orbital": {}, "bandgap": {}, "hole mobility": {}, "electron mobility": {}, "external quantum efficiency": {}}
10.1002/adma.201706363 |  |  | FTAZ | [*]c7ccc(c5c(F)c(F)c(c4ccc(c3cc2c(CCC(CCCC)CCCCCC)c1sc([*])cc1c(CCC(CCCCC)CCCCCC)c2s3)s4)c6nn(CC(CCCC)CCCCCC)nc56)s7 | ['FTAZ'] | 0 | IDIC | CCCCCCC5(CCCCCC)c1cc8c(cc1c4sc(C=c3c(=O)c2ccccc2c3=C(C#N)C#N)cc45)C(CCCCCC)(CCCCCC)c9cc(C=c7c(=O)c6ccccc6c7=C(C#N)C#N)sc89 | ['IDIC'] | 12.14 % |  |  |  | {"power conversion efficiency": {"entity_name": "power conversion efficiencies", "entity_start": 139, "entity_end": 141, "property_value_start": 151, "property_value_end": 152, "property_numeric_value": 12.14, "property_unit": "%", "property_value_descriptor": ""}, "open circuit voltage": {}, "short circuit current": {}, "fill factor": {}, "highest occupied molecular orbital": {}, "lowest unoccupied molecular orbital": {}, "bandgap": {}, "hole mobility": {}, "electron mobility": {}, "external quantum efficiency": {}}
10.1002/adma.201705485 |  |  | FTAZ | [*]c7ccc(c5c(F)c(F)c(c4ccc(c3cc2c(CCC(CCCC)CCCCCC)c1sc([*])cc1c(CCC(CCCCC)CCCCCC)c2s3)s4)c6nn(CC(CCCC)CCCCCC)nc56)s7 | ['FTAZ'] | 0 | IT-M | CCCCCCc%15ccc(C7(c1ccc(CCCCCC)cc1)c2cc%10c(cc2c6sc5cc(C=c4c(=O)c3ccc(C)cc3c4=C(C#N)C#N)sc5c67)C(c8ccc(CCCCCC)cc8)(c9ccc(CCCCCC)cc9)c%13c%10sc%14cc(C=c%12c(=O)c%11ccc(C)cc%11c%12=C(C#N)C#N)sc%13%14)cc%15 | ['IT-M'] | 11 % |  |  |  | {"power conversion efficiency": {"entity_name": "PCE", "entity_start": 161, "entity_end": 161, "property_value_start": 164, "property_value_end": 165, "property_numeric_value": 11.0, "property_unit": "%", "property_value_descriptor": ""}, "open circuit voltage": {}, "short circuit current": {}, "fill factor": {}, "highest occupied molecular orbital": {}, "lowest unoccupied molecular orbital": {}, "bandgap": {}, "hole mobility": {}, "electron mobility": {}, "external quantum efficiency": {}}
10.1002/adma.202103017 |  |  | poly(ethylene terephthalate) | [*]CCOC(=O)c1ccc(C(=O)O[*])cc1 | ['poly(ethylene terephthalate)'] | 0 | PEI-Zn |  | ['-', 'PEI-Zn'] | 16.1 % |  |  |  | {"power conversion efficiency": {"entity_name": "PCE", "entity_start": 221, "entity_end": 221, "property_value_start": 223, "property_value_end": 224, "property_numeric_value": 16.1, "property_unit": "%", "property_value_descriptor": ""}, "open circuit voltage": {}, "short circuit current": {}, "fill factor": {}, "highest occupied molecular orbital": {}, "lowest unoccupied molecular orbital": {}, "bandgap": {}, "hole mobility": {}, "electron mobility": {}, "external quantum efficiency": {"entity_name": "external quantum efficiency", "entity_start": 231, "entity_end": 233, "property_value_start": 235, "property_value_end": 236, "property_numeric_value": 13.3, "property_unit": "%", "property_value_descriptor": ""}}
10.1002/adma.201702291 |  |  | PTZ1 | [*]c9cc8c(c1ccc(CC(CCCC)CCCCCC)s1)c6sc(c5sc(c4nc3sc(c2cc(CC(CC)CCCC)c([*])s2)nc3s4)cc5CC(CC)CCCC)cc6c(c7ccc(CC(CCCC)CCCCCC)s7)c8s9 | ['PTZ1'] | 0 | IDIC | CCCCCCC5(CCCCCC)c1cc8c(cc1c4sc(C=c3c(=O)c2ccccc2c3=C(C#N)C#N)cc45)C(CCCCCC)(CCCCCC)c9cc(C=c7c(=O)c6ccccc6c7=C(C#N)C#N)sc89 | ['IDIC'] | 10.5 % | 0.92 V | 16.4 mA cm^{-2} | 76.2 % | {"power conversion efficiency": {"entity_name": "PCE", "entity_start": 133, "entity_end": 133, "property_value_start": 135, "property_value_end": 136, "property_numeric_value": 10.5, "property_unit": "%", "property_value_descriptor": ""}, "open circuit voltage": {"entity_name": "V_{oc}", "entity_start": 71, "entity_end": 73, "property_value_start": 75, "property_value_end": 76, "property_numeric_value": 0.92, "property_unit": "V", "property_value_descriptor": ""}, "short circuit current": {"entity_name": "J_{sc}", "entity_start": 85, "entity_end": 86, "property_value_start": 89, "property_value_end": 92, "property_numeric_value": 16.4, "property_unit": "mA cm^{-2}", "property_value_descriptor": ""}, "fill factor": {"entity_name": "fill factor", "entity_start": 96, "entity_end": 97, "property_value_start": 99, "property_value_end": 100, "property_numeric_value": 76.2, "property_unit": "%", "property_value_descriptor": ""}, "highest occupied molecular orbital": {}, "lowest unoccupied molecular orbital": {}, "bandgap": {}, "hole mobility": {}, "electron mobility": {}, "external quantum efficiency": {}}
10.1002/adma.202102635 |  |  | PM6 | [*]c%10ccc(c8sc(c6ccc(c5cc4c(c1cc(F)c(CC(CC)CCCC)s1)c2sc([*])cc2c(c3cc(F)c(CC(CC)CCCC)s3)c4s5)s6)c9c(=O)c7c(CC(CC)CCCC)sc(C(CC)CCCCC)c7c(=O)c89)s%10 | ['PM6'] | 0 | L15 |  | ['L15', 'L15-based'] | 16.2 % |  |  |  | {"power conversion efficiency": {"entity_name": "PCE", "entity_start": 210, "entity_end": 210, "property_value_start": 215, "property_value_end": 216, "property_numeric_value": 16.2, "property_unit": "%", "property_value_descriptor": ""}, "open circuit voltage": {}, "short circuit current": {}, "fill factor": {}, "highest occupied molecular orbital": {}, "lowest unoccupied molecular orbital": {}, "bandgap": {}, "hole mobility": {}, "electron mobility": {}, "external quantum efficiency": {}}
10.1002/adma.202100830 |  |  | PM6 | [*]c%10ccc(c8sc(c6ccc(c5cc4c(c1cc(F)c(CC(CC)CCCC)s1)c2sc([*])cc2c(c3cc(F)c(CC(CC)CCCC)s3)c4s5)s6)c9c(=O)c7c(CC(CC)CCCC)sc(C(CC)CCCCC)c7c(=O)c89)s%10 | ['PM6'] | 0 | Y6-based | CCCCCCCCCCCc3c(C=c2c(=O)c1cc(F)c(F)cc1c2=C(C#N)C#N)sc%11c3sc%12c%10c4nsnc4c9c8sc7c(CCCCCCCCCCC)c(C=c6c(=O)c5cc(F)c(F)cc5c6=C(C#N)C#N)sc7c8n(CC(CC)CCCC)c9c%10n(CC(CC)CCCC)c%11%12 | ['Y6-based'] | 18 % |  |  |  | {"power conversion efficiency": {"entity_name": "power conversion efficiency", "entity_start": 66, "entity_end": 68, "property_value_start": 71, "property_value_end": 72, "property_numeric_value": 18.0, "property_unit": "%", "property_value_descriptor": ""}, "open circuit voltage": {}, "short circuit current": {}, "fill factor": {}, "highest occupied molecular orbital": {}, "lowest unoccupied molecular orbital": {}, "bandgap": {}, "hole mobility": {}, "electron mobility": {}, "external quantum efficiency": {}}
10.1002/adma.202008158 |  |  | P4T2F-HD | [*]c4cc(F)c(c3sc(c2sc(c1cc(CC(CCCCCC)CCCCCCCC)c([*])s1)cc2CC(CCCCCC)CCCCCCCC)cc3F)s4 | ['P4T2F-HD'] | 0 | Y6-BO | CCCCCCCCCCCc3c(C=c2c(=O)c1cc(F)c(F)cc1c2=C(C#N)C#N)sc%11c3sc%12c%10c4nsnc4c9c8sc7c(CCCCCCCCCCC)c(C=c6c(=O)c5cc(F)c(F)cc5c6=C(C#N)C#N)sc7c8n(CC(CCCC)CCCCCC)c9c%10n(CC(CCCC)CCCCCC)c%11%12 | ['Y6-BO'] | 13.65 % |  |  |  | {"power conversion efficiency": {"entity_name": "PCE", "entity_start": 222, "entity_end": 222, "property_value_start": 224, "property_value_end": 225, "property_numeric_value": 13.65, "property_unit": "%", "property_value_descriptor": ""}, "open circuit voltage": {}, "short circuit current": {}, "fill factor": {}, "highest occupied molecular orbital": {}, "lowest unoccupied molecular orbital": {}, "bandgap": {}, "hole mobility": {}, "electron mobility": {}, "external quantum efficiency": {}}
10.1002/adma.201301494 |  |  | PBDTP-DTBT |  | ['PBDTP-DTBT'] | 1 | PC_{71}BM |  | ['PC_{71}BM'] | 8.07 % |  |  |  | {"power conversion efficiency": {"entity_name": "power conversion efficiency", "entity_start": 33, "entity_end": 35, "property_value_start": 58, "property_value_end": 59, "property_numeric_value": 8.07, "property_unit": "%", "property_value_descriptor": ""}, "open circuit voltage": {}, "short circuit current": {}, "fill factor": {}, "highest occupied molecular orbital": {}, "lowest unoccupied molecular orbital": {}, "bandgap": {}, "hole mobility": {}, "electron mobility": {}, "external quantum efficiency": {}}
10.1002/adma.201700144 |  |  | FTAZ | [*]c7ccc(c5c(F)c(F)c(c4ccc(c3cc2c(CCC(CCCC)CCCCCC)c1sc([*])cc1c(CCC(CCCCC)CCCCCC)c2s3)s4)c6nn(CC(CCCC)CCCCCC)nc56)s7 | ['FTAZ'] | 1 | PC_{71}BM |  | ['PC_{71}BM'] | 5.22 % |  |  |  | {"power conversion efficiency": {"entity_name": "PCE", "entity_start": 271, "entity_end": 271, "property_value_start": 273, "property_value_end": 274, "property_numeric_value": 5.22, "property_unit": "%", "property_value_descriptor": ""}, "open circuit voltage": {}, "short circuit current": {}, "fill factor": {}, "highest occupied molecular orbital": {}, "lowest unoccupied molecular orbital": {}, "bandgap": {}, "hole mobility": {}, "electron mobility": {}, "external quantum efficiency": {}}
10.1002/celc.202101137 |  |  | PBDB-T | CCCCC(CC)Cc%10ccc(c8c1cc([*])sc1c(c2ccc(CC(CC)CCCC)s2)c9cc(c7ccc(c5sc(c3ccc([*])s3)c6c(=O)c4c(CC(CC)CCCC)sc(CC(CC)CCCC)c4c(=O)c56)s7)sc89)s%10 | ['PBDB-T'] | 0 | PYT |  | ['PYT', 'PYT- TOE(x)'] | 11.75 % |  |  |  | {"power conversion efficiency": {"entity_name": "PCE", "entity_start": 201, "entity_end": 201, "property_value_start": 205, "property_value_end": 206, "property_numeric_value": 11.75, "property_unit": "%", "property_value_descriptor": ""}, "open circuit voltage": {}, "short circuit current": {}, "fill factor": {}, "highest occupied molecular orbital": {}, "lowest unoccupied molecular orbital": {}, "bandgap": {}, "hole mobility": {}, "electron mobility": {}, "external quantum efficiency": {}}
10.1002/celc.202101137 |  |  | PBDB-T | CCCCC(CC)Cc%10ccc(c8c1cc([*])sc1c(c2ccc(CC(CC)CCCC)s2)c9cc(c7ccc(c5sc(c3ccc([*])s3)c6c(=O)c4c(CC(CC)CCCC)sc(CC(CC)CCCC)c4c(=O)c56)s7)sc89)s%10 | ['PBDB-T'] | 0 | PYT-TOE(10) |  | ['PYT-TOE(10)'] | 12.77 % |  |  |  | {"power conversion efficiency": {"entity_name": "PCE", "entity_start": 201, "entity_end": 201, "property_value_start": 216, "property_value_end": 217, "property_numeric_value": 12.77, "property_unit": "%", "property_value_descriptor": ""}, "open circuit voltage": {}, "short circuit current": {}, "fill factor": {}, "highest occupied molecular orbital": {}, "lowest unoccupied molecular orbital": {}, "bandgap": {}, "hole mobility": {}, "electron mobility": {}, "external quantum efficiency": {}}
10.1002/cssc.202100689 |  |  | poly{[2,6'-4,8-di(5-ethylhexylthienyl)benzo [1,2-b:4,5-b']dithiophene]-alt-[5,5-(1',3'-di-2-thienyl-5',7'-bis(2-ethylhexyl)benzo[1',2'-c) |  | ["poly{[2,6'-4,8-di(5-ethylhexylthienyl)benzo [1,2-b:4,5-b']dithiophene]-alt-[5,5-(1',3'-di-2-thienyl-5',7'-bis(2-ethylhexyl)benzo[1',2'-c)"] | 0 | 4',5'-c']dithiophene-4,8-dione |  | [] | 10.55 % |  |  |  | {"power conversion efficiency": {"entity_name": "power conversion efficiency", "entity_start": 174, "entity_end": 176, "property_value_start": 178, "property_value_end": 179, "property_numeric_value": 10.55, "property_unit": "%", "property_value_descriptor": ""}, "open circuit voltage": {}, "short circuit current": {}, "fill factor": {}, "highest occupied molecular orbital": {}, "lowest unoccupied molecular orbital": {}, "bandgap": {}, "hole mobility": {}, "electron mobility": {}, "external quantum efficiency": {}}
10.1002/cssc.202101232 |  |  | PBDSe-T |  | ['PBDSe-T'] | 0 | Y6 | CCCCCCCCCCCc3c(C=c2c(=O)c1cc(F)c(F)cc1c2=C(C#N)C#N)sc%11c3sc%12c%10c4nsnc4c9c8sc7c(CCCCCCCCCCC)c(C=c6c(=O)c5cc(F)c(F)cc5c6=C(C#N)C#N)sc7c8n(CC(CC)CCCC)c9c%10n(CC(CC)CCCC)c%11%12 | ['Y6', 'Y6-based'] | 14.50 % | 0.89 V |  |  | {"power conversion efficiency": {"entity_name": "PCE", "entity_start": 164, "entity_end": 164, "property_value_start": 167, "property_value_end": 168, "property_numeric_value": 14.5, "property_unit": "%", "property_value_descriptor": ""}, "open circuit voltage": {"entity_name": "V_{oc}", "entity_start": 201, "entity_end": 202, "property_value_start": 205, "property_value_end": 206, "property_numeric_value": 0.89, "property_unit": "V", "property_value_descriptor": ""}, "short circuit current": {}, "fill factor": {}, "highest occupied molecular orbital": {}, "lowest unoccupied molecular orbital": {}, "bandgap": {}, "hole mobility": {}, "electron mobility": {}, "external quantum efficiency": {}}
10.1002/cssc.202100787 |  |  | TEHPor-PDI |  | ['TEHPor-PDI'] | 0 | Por-PDI |  | ['Por-PDI'] | 3.68-5.21 % |  |  |  | {"power conversion efficiency": {"entity_name": "PCEs", "entity_start": 68, "entity_end": 68, "property_value_start": 71, "property_value_end": 74, "property_numeric_value": 4.445, "property_unit": "%", "property_value_descriptor": "-"}, "open circuit voltage": {}, "short circuit current": {}, "fill factor": {}, "highest occupied molecular orbital": {}, "lowest unoccupied molecular orbital": {}, "bandgap": {}, "hole mobility": {}, "electron mobility": {}, "external quantum efficiency": {}}
10.1002/cssc.202100787 |  |  |  |  | [] | 0 | Por-PDI |  | ['Por-PDI'] | 5.21 % |  |  |  | {"power conversion efficiency": {"entity_name": "PCE", "entity_start": 115, "entity_end": 115, "property_value_start": 117, "property_value_end": 118, "property_numeric_value": 5.21, "property_unit": "%", "property_value_descriptor": ""}, "open circuit voltage": {}, "short circuit current": {}, "fill factor": {}, "highest occupied molecular orbital": {}, "lowest unoccupied molecular orbital": {}, "bandgap": {}, "hole mobility": {}, "electron mobility": {}, "external quantum efficiency": {}}
10.1002/cssc.202100627 |  |  | P3HT | [*]c1cc(CCCCCC)c([*])s1 | ['poly(3-hexylthiophene)', 'P3HT'] | 0 | ZY-4Cl |  | ['ZY-4Cl'] | 10 % |  |  |  | {"power conversion efficiency": {"entity_name": "PCE", "entity_start": 152, "entity_end": 152, "property_value_start": 154, "property_value_end": 155, "property_numeric_value": 10.0, "property_unit": "%", "property_value_descriptor": ""}, "open circuit voltage": {}, "short circuit current": {}, "fill factor": {}, "highest occupied molecular orbital": {}, "lowest unoccupied molecular orbital": {}, "bandgap": {}, "hole mobility": {}, "electron mobility": {}, "external quantum efficiency": {}}
10.1002/smll.201804271 |  |  | BDT3TR-SF |  | ['BDT3TR-SF'] | 0 | NBDTP-F_{out} |  | ['NBDTP-F_{out}'] | 11.2 % |  |  |  | {"power conversion efficiency": {"entity_name": "power conversion efficiency", "entity_start": 124, "entity_end": 126, "property_value_start": 128, "property_value_end": 129, "property_numeric_value": 11.2, "property_unit": "%", "property_value_descriptor": ""}, "open circuit voltage": {}, "short circuit current": {}, "fill factor": {}, "highest occupied molecular orbital": {}, "lowest unoccupied molecular orbital": {}, "bandgap": {}, "hole mobility": {}, "electron mobility": {}, "external quantum efficiency": {}}
10.1002/smll.202007746 |  |  | PM6 | [*]c%10ccc(c8sc(c6ccc(c5cc4c(c1cc(F)c(CC(CC)CCCC)s1)c2sc([*])cc2c(c3cc(F)c(CC(CC)CCCC)s3)c4s5)s6)c9c(=O)c7c(CC(CC)CCCC)sc(C(CC)CCCCC)c7c(=O)c89)s%10 | ['DR8', 'PM6', 'PM6-based'] | 0 | Y6 | CCCCCCCCCCCc3c(C=c2c(=O)c1cc(F)c(F)cc1c2=C(C#N)C#N)sc%11c3sc%12c%10c4nsnc4c9c8sc7c(CCCCCCCCCCC)c(C=c6c(=O)c5cc(F)c(F)cc5c6=C(C#N)C#N)sc7c8n(CC(CC)CCCC)c9c%10n(CC(CC)CCCC)c%11%12 | ['Y6'] | 14.94 % |  |  |  | {"power conversion efficiency": {"entity_name": "PCE", "entity_start": 125, "entity_end": 125, "property_value_start": 127, "property_value_end": 128, "property_numeric_value": 14.94, "property_unit": "%", "property_value_descriptor": ""}, "open circuit voltage": {}, "short circuit current": {}, "fill factor": {}, "highest occupied molecular orbital": {}, "lowest unoccupied molecular orbital": {}, "bandgap": {}, "hole mobility": {}, "electron mobility": {}, "external quantum efficiency": {}}
10.1002/smll.202007746 |  |  | PM6 | [*]c%10ccc(c8sc(c6ccc(c5cc4c(c1cc(F)c(CC(CC)CCCC)s1)c2sc([*])cc2c(c3cc(F)c(CC(CC)CCCC)s3)c4s5)s6)c9c(=O)c7c(CC(CC)CCCC)sc(C(CC)CCCCC)c7c(=O)c89)s%10 | ['DR8', 'PM6', 'PM6-based'] | 0 | DR8 | [*]c%10ccc(c8sc(c6ccc(c5cc4c(c1cc(F)c(CC(CC)CCCC)s1)c2sc([*])cc2c(c3cc(F)c(CC(CC)CCCC)s3)c4s5)s6)c9c(=O)c7c(CC(CC)CCCC)sc(C(CC)CCCCC)c7c(=O)c89)s%10 | ['DR8', 'PM6', 'PM6-based'] | 16.73 % |  |  |  | {"power conversion efficiency": {"entity_name": "PCE", "entity_start": 125, "entity_end": 125, "property_value_start": 151, "property_value_end": 152, "property_numeric_value": 16.73, "property_unit": "%", "property_value_descriptor": ""}, "open circuit voltage": {}, "short circuit current": {}, "fill factor": {}, "highest occupied molecular orbital": {}, "lowest unoccupied molecular orbital": {}, "bandgap": {}, "hole mobility": {}, "electron mobility": {}, "external quantum efficiency": {}}
10.1016/j.polymer.2021.124322 |  |  | PM6 | [*]c%10ccc(c8sc(c6ccc(c5cc4c(c1cc(F)c(CC(CC)CCCC)s1)c2sc([*])cc2c(c3cc(F)c(CC(CC)CCCC)s3)c4s5)s6)c9c(=O)c7c(CC(CC)CCCC)sc(C(CC)CCCCC)c7c(=O)c89)s%10 | ['PM6'] | 0 | BTP-4F-C9-20 |  | ['BTP-4F-C9-20'] | 16.5 % |  |  |  | {"power conversion efficiency": {"entity_name": "PCE", "entity_start": 113, "entity_end": 113, "property_value_start": 115, "property_value_end": 116, "property_numeric_value": 16.5, "property_unit": "%", "property_value_descriptor": ""}, "open circuit voltage": {}, "short circuit current": {}, "fill factor": {}, "highest occupied molecular orbital": {}, "lowest unoccupied molecular orbital": {}, "bandgap": {}, "hole mobility": {}, "electron mobility": {}, "external quantum efficiency": {}}
10.1016/j.polymer.2021.124322 |  |  | BTP-4F-C9-20 |  | ['BTP-4F-C9-20'] | 0 | Y7-BO |  | ['Y7-BO'] | 17.3 % |  |  |  | {"power conversion efficiency": {"entity_name": "PCE", "entity_start": 199, "entity_end": 199, "property_value_start": 201, "property_value_end": 202, "property_numeric_value": 17.3, "property_unit": "%", "property_value_descriptor": ""}, "open circuit voltage": {}, "short circuit current": {}, "fill factor": {}, "highest occupied molecular orbital": {}, "lowest unoccupied molecular orbital": {}, "bandgap": {}, "hole mobility": {}, "electron mobility": {}, "external quantum efficiency": {}}
10.1002/marc.202100828 |  |  | tMBCIC |  | ['tMBCIC'] | 0 | BODIPY; tMBCIC |  | [] | 9.22 % | 0.739 V |  |  | {"power conversion efficiency": {"entity_name": "PCE", "entity_start": 208, "entity_end": 208, "property_value_start": 211, "property_value_end": 212, "property_numeric_value": 9.22, "property_unit": "%", "property_value_descriptor": ""}, "open circuit voltage": {"entity_name": "V_{oc}", "entity_start": 220, "entity_end": 222, "property_value_start": 231, "property_value_end": 232, "property_numeric_value": 0.739, "property_unit": "V", "property_value_descriptor": ""}, "short circuit current": {}, "fill factor": {}, "highest occupied molecular orbital": {}, "lowest unoccupied molecular orbital": {}, "bandgap": {}, "hole mobility": {}, "electron mobility": {}, "external quantum efficiency": {}}
10.1016/j.cej.2021.132832 |  |  | PM6Ir0 | [*]c%10ccc(c8sc(c6ccc(c5cc4c(c1cc(F)c(CC(CC)CCCC)s1)c2sc([*])cc2c(c3cc(F)c(CC(CC)CCCC)s3)c4s5)s6)c9c(=O)c7c(CC(CC)CCCC)sc(C(CC)CCCCC)c7c(=O)c89)s%10 | ['PM6', 'PM6Ir1', 'PM6Ir0'] | 0 | Y6 | CCCCCCCCCCCc3c(C=c2c(=O)c1cc(F)c(F)cc1c2=C(C#N)C#N)sc%11c3sc%12c%10c4nsnc4c9c8sc7c(CCCCCCCCCCC)c(C=c6c(=O)c5cc(F)c(F)cc5c6=C(C#N)C#N)sc7c8n(CC(CC)CCCC)c9c%10n(CC(CC)CCCC)c%11%12 | ['Y6'] | 16.71 % |  |  |  | {"power conversion efficiency": {"entity_name": "PCE", "entity_start": 113, "entity_end": 113, "property_value_start": 116, "property_value_end": 117, "property_numeric_value": 16.71, "property_unit": "%", "property_value_descriptor": ""}, "open circuit voltage": {}, "short circuit current": {}, "fill factor": {}, "highest occupied molecular orbital": {}, "lowest unoccupied molecular orbital": {}, "bandgap": {}, "hole mobility": {}, "electron mobility": {}, "external quantum efficiency": {}}
10.1016/j.cej.2021.132832 |  |  | PM6Ir1 | [*]c%10ccc(c8sc(c6ccc(c5cc4c(c1cc(F)c(CC(CC)CCCC)s1)c2sc([*])cc2c(c3cc(F)c(CC(CC)CCCC)s3)c4s5)s6)c9c(=O)c7c(CC(CC)CCCC)sc(C(CC)CCCCC)c7c(=O)c89)s%10 | ['PM6', 'PM6Ir1', 'PM6Ir0'] | 0 | Y6 | CCCCCCCCCCCc3c(C=c2c(=O)c1cc(F)c(F)cc1c2=C(C#N)C#N)sc%11c3sc%12c%10c4nsnc4c9c8sc7c(CCCCCCCCCCC)c(C=c6c(=O)c5cc(F)c(F)cc5c6=C(C#N)C#N)sc7c8n(CC(CC)CCCC)c9c%10n(CC(CC)CCCC)c%11%12 | ['Y6'] | 15.65 % | 0.848 V | 26.16 mA cm^{-2} | 75.33 % | {"power conversion efficiency": {"entity_name": "PCE", "entity_start": 173, "entity_end": 173, "property_value_start": 175, "property_value_end": 176, "property_numeric_value": 15.65, "property_unit": "%", "property_value_descriptor": ""}, "open circuit voltage": {"entity_name": "V_{OC}", "entity_start": 139, "entity_end": 141, "property_value_start": 143, "property_value_end": 144, "property_numeric_value": 0.848, "property_unit": "V", "property_value_descriptor": ""}, "short circuit current": {"entity_name": "J_{SC}", "entity_start": 125, "entity_end": 127, "property_value_start": 129, "property_value_end": 132, "property_numeric_value": 26.16, "property_unit": "mA cm^{-2}", "property_value_descriptor": ""}, "fill factor": {"entity_name": "FF", "entity_start": 149, "entity_end": 149, "property_value_start": 152, "property_value_end": 153, "property_numeric_value": 75.33, "property_unit": "%", "property_value_descriptor": ""}, "highest occupied molecular orbital": {}, "lowest unoccupied molecular orbital": {}, "bandgap": {}, "hole mobility": {}, "electron mobility": {}, "external quantum efficiency": {}}
10.1016/j.cej.2021.134117 |  |  | PF1 |  | ['PF1'] | 0 | Y6 | CCCCCCCCCCCc3c(C=c2c(=O)c1cc(F)c(F)cc1c2=C(C#N)C#N)sc%11c3sc%12c%10c4nsnc4c9c8sc7c(CCCCCCCCCCC)c(C=c6c(=O)c5cc(F)c(F)cc5c6=C(C#N)C#N)sc7c8n(CC(CC)CCCC)c9c%10n(CC(CC)CCCC)c%11%12 | ['Y6', 'Y6-based'] | 17.3 % |  |  |  | {"power conversion efficiency": {"entity_name": "PCE", "entity_start": 183, "entity_end": 183, "property_value_start": 188, "property_value_end": 189, "property_numeric_value": 17.3, "property_unit": "%", "property_value_descriptor": ""}, "open circuit voltage": {}, "short circuit current": {}, "fill factor": {}, "highest occupied molecular orbital": {}, "lowest unoccupied molecular orbital": {}, "bandgap": {}, "hole mobility": {}, "electron mobility": {}, "external quantum efficiency": {}}
10.1016/j.cej.2021.134117 |  |  | PM6 | [*]c%10ccc(c8sc(c6ccc(c5cc4c(c1cc(F)c(CC(CC)CCCC)s1)c2sc([*])cc2c(c3cc(F)c(CC(CC)CCCC)s3)c4s5)s6)c9c(=O)c7c(CC(CC)CCCC)sc(C(CC)CCCCC)c7c(=O)c89)s%10 | ['PM6'] | 0 | Y6 | CCCCCCCCCCCc3c(C=c2c(=O)c1cc(F)c(F)cc1c2=C(C#N)C#N)sc%11c3sc%12c%10c4nsnc4c9c8sc7c(CCCCCCCCCCC)c(C=c6c(=O)c5cc(F)c(F)cc5c6=C(C#N)C#N)sc7c8n(CC(CC)CCCC)c9c%10n(CC(CC)CCCC)c%11%12 | ['Y6', 'Y6-based'] | 16.2 % |  |  |  | {"power conversion efficiency": {"entity_name": "PCE", "entity_start": 207, "entity_end": 207, "property_value_start": 209, "property_value_end": 210, "property_numeric_value": 16.2, "property_unit": "%", "property_value_descriptor": ""}, "open circuit voltage": {}, "short circuit current": {}, "fill factor": {}, "highest occupied molecular orbital": {}, "lowest unoccupied molecular orbital": {}, "bandgap": {}, "hole mobility": {}, "electron mobility": {}, "external quantum efficiency": {}}
10.1016/j.cej.2022.134862 |  |  | PTQ10 | [*]c3ccc(c1c(F)c(F)c([*])c2nc(OCC(CCCCCC)CCCCCCCC)cnc12)s3 | ['PTQ10'] | 0 | BTP-2T2F. |  | ['BTP-2T2F', 'BTP-2T2F.'] | 16.04 % |  |  |  | {"power conversion efficiency": {"entity_name": "PCE", "entity_start": 211, "entity_end": 211, "property_value_start": 213, "property_value_end": 214, "property_numeric_value": 16.04, "property_unit": "%", "property_value_descriptor": ""}, "open circuit voltage": {}, "short circuit current": {}, "fill factor": {}, "highest occupied molecular orbital": {}, "lowest unoccupied molecular orbital": {}, "bandgap": {}, "hole mobility": {}, "electron mobility": {}, "external quantum efficiency": {}}
10.1016/j.cej.2022.134878 | 1 |  | PBDS-T | [*]c%10ccc(c8sc(c6ccc(c5cc4c(c1ccc([Si](CCC)(CCC)CCC)s1)c2sc([*])cc2c(c3ccc([Si](CCC)(CCC)CCC)s3)c4s5)s6)c9c(=O)c7c(CC(CC)CCCC)sc(CC(CC)CCCC)c7c(=O)c89)s%10 | ['PBDS-T'] | 0 | BTP-eC9 | CCCCCCCCCc3c(C=c2c(=O)c1cc(Cl)c(Cl)cc1c2=C(C#N)C#N)sc%11c3sc%12c%10c4nsnc4c9c8sc7c(CCCCCCCCC)c(C=c6c(=O)c5cc(Cl)c(Cl)cc5c6=C(C#N)C#N)sc7c8n(CC(CCCC)CCCCCC)c9c%10n(CC(CCCC)CCCCCC)c%11%12 | ['BTP-eC9'] | 16.4 % | 0.86 V |  |  | {"power conversion efficiency": {"entity_name": "power conversion efficiency", "entity_start": 170, "entity_end": 172, "property_value_start": 174, "property_value_end": 175, "property_numeric_value": 16.4, "property_unit": "%", "property_value_descriptor": ""}, "open circuit voltage": {"entity_name": "open-circuit voltage", "entity_start": 142, "entity_end": 145, "property_value_start": 147, "property_value_end": 148, "property_numeric_value": 0.86, "property_unit": "V", "property_value_descriptor": ""}, "short circuit current": {}, "fill factor": {}, "highest occupied molecular orbital": {}, "lowest unoccupied molecular orbital": {}, "bandgap": {"entity_name": "optical bandgap", "entity_start": 88, "entity_end": 89, "property_value_start": 91, "property_value_end": 92, "property_numeric_value": 1.86, "property_unit": "eV", "property_value_descriptor": ""}, "hole mobility": {}, "electron mobility": {}, "external quantum efficiency": {}}
10.1016/j.cej.2022.135182 |  |  | PBDTTS-2ClQx |  | ['benzodithiophene', 'BDTTS', 'PBDTTS-2FQx', 'PBDTTS-2ClQx'] | 0 | BTP-eC9 | CCCCCCCCCc3c(C=c2c(=O)c1cc(Cl)c(Cl)cc1c2=C(C#N)C#N)sc%11c3sc%12c%10c4nsnc4c9c8sc7c(CCCCCCCCC)c(C=c6c(=O)c5cc(Cl)c(Cl)cc5c6=C(C#N)C#N)sc7c8n(CC(CCCC)CCCCCC)c9c%10n(CC(CCCC)CCCCCC)c%11%12 | ['BTP-eC9'] | 16.1 % |  |  |  | {"power conversion efficiency": {"entity_name": "PCE", "entity_start": 231, "entity_end": 231, "property_value_start": 233, "property_value_end": 234, "property_numeric_value": 16.1, "property_unit": "%", "property_value_descriptor": ""}, "open circuit voltage": {}, "short circuit current": {}, "fill factor": {}, "highest occupied molecular orbital": {}, "lowest unoccupied molecular orbital": {}, "bandgap": {}, "hole mobility": {}, "electron mobility": {}, "external quantum efficiency": {}}
10.1016/j.cej.2022.135198 |  |  | PBDP-Cl |  | ['PBDP-Cl'] | 0 | BTIC-BO-4Cl |  | ['BTIC-BO-4Cl'] | 9.84 % |  |  |  | {"power conversion efficiency": {"entity_name": "PCE", "entity_start": 154, "entity_end": 154, "property_value_start": 193, "property_value_end": 194, "property_numeric_value": 9.84, "property_unit": "%", "property_value_descriptor": ""}, "open circuit voltage": {}, "short circuit current": {}, "fill factor": {}, "highest occupied molecular orbital": {}, "lowest unoccupied molecular orbital": {}, "bandgap": {}, "hole mobility": {}, "electron mobility": {}, "external quantum efficiency": {}}
10.1016/j.cej.2022.135198 |  |  | PBDP-H |  | ['PBDP-H'] | 0 | BTIC-BO-4Cl |  | ['BTIC-BO-4Cl'] | 6.66 % |  |  |  | {"power conversion efficiency": {"entity_name": "PCE", "entity_start": 154, "entity_end": 154, "property_value_start": 201, "property_value_end": 202, "property_numeric_value": 6.66, "property_unit": "%", "property_value_descriptor": ""}, "open circuit voltage": {}, "short circuit current": {}, "fill factor": {}, "highest occupied molecular orbital": {}, "lowest unoccupied molecular orbital": {}, "bandgap": {}, "hole mobility": {}, "electron mobility": {}, "external quantum efficiency": {}}
10.1016/j.dyepig.2021.109949 |  |  | BTA3 |  | ['BTA3', 'BTA3d', 'BTA3f', 'BTA3b', 'BTA3c', 'BTA3e'] | 0 | P3HT | [*]c1cc(CCCCCC)c([*])s1 | ['poly(3-hexylthiophene)', 'P3HT'] | 6.15 % |  |  |  | {"power conversion efficiency": {"entity_name": "PCEs", "entity_start": 199, "entity_end": 199, "property_value_start": 203, "property_value_end": 204, "property_numeric_value": 6.15, "property_unit": "%", "property_value_descriptor": ""}, "open circuit voltage": {}, "short circuit current": {}, "fill factor": {}, "highest occupied molecular orbital": {}, "lowest unoccupied molecular orbital": {}, "bandgap": {}, "hole mobility": {}, "electron mobility": {}, "external quantum efficiency": {}}
10.1016/j.dyepig.2021.109987 |  |  | PBDB-T | CCCCC(CC)Cc%10ccc(c8c1cc([*])sc1c(c2ccc(CC(CC)CCCC)s2)c9cc(c7ccc(c5sc(c3ccc([*])s3)c6c(=O)c4c(CC(CC)CCCC)sc(CC(CC)CCCC)c4c(=O)c56)s7)sc89)s%10 | ['PBDB-T'] | 0 | IT-DSM |  | ['m-ITTC-Oeh-SM', 'IT-SM', 'm-ITTC-Oeh-DSM', 'IT-DSM'] | 3.02 % |  |  |  | {"power conversion efficiency": {"entity_name": "PCE", "entity_start": 149, "entity_end": 149, "property_value_start": 163, "property_value_end": 164, "property_numeric_value": 3.02, "property_unit": "%", "property_value_descriptor": ""}, "open circuit voltage": {}, "short circuit current": {}, "fill factor": {}, "highest occupied molecular orbital": {}, "lowest unoccupied molecular orbital": {}, "bandgap": {}, "hole mobility": {}, "electron mobility": {}, "external quantum efficiency": {}}
10.1016/j.dyepig.2022.110081 |  |  | PTBD-BZ |  | ['PTBD-BZ'] | 0 | PNDIOD-30Se |  | ['PNDIOD-30Se'] | 6.42 % | 0.91 V |  |  | {"power conversion efficiency": {"entity_name": "power conversion efficiency", "entity_start": 88, "entity_end": 90, "property_value_start": 104, "property_value_end": 105, "property_numeric_value": 6.42, "property_unit": "%", "property_value_descriptor": ""}, "open circuit voltage": {"entity_name": "open circuit voltage", "entity_start": 109, "entity_end": 111, "property_value_start": 113, "property_value_end": 114, "property_numeric_value": 0.91, "property_unit": "V", "property_value_descriptor": ""}, "short circuit current": {}, "fill factor": {}, "highest occupied molecular orbital": {}, "lowest unoccupied molecular orbital": {}, "bandgap": {}, "hole mobility": {}, "electron mobility": {}, "external quantum efficiency": {}}
10.1016/j.dyepig.2022.110180 |  |  | PM6 | [*]c%10ccc(c8sc(c6ccc(c5cc4c(c1cc(F)c(CC(CC)CCCC)s1)c2sc([*])cc2c(c3cc(F)c(CC(CC)CCCC)s3)c4s5)s6)c9c(=O)c7c(CC(CC)CCCC)sc(C(CC)CCCCC)c7c(=O)c89)s%10 | ['PM6'] | 0 | PAL1 |  | ['PAL1', 'PAL1-based'] | 4.2 % |  |  |  | {"power conversion efficiency": {"entity_name": "PCE", "entity_start": 236, "entity_end": 236, "property_value_start": 240, "property_value_end": 241, "property_numeric_value": 4.2, "property_unit": "%", "property_value_descriptor": ""}, "open circuit voltage": {}, "short circuit current": {}, "fill factor": {}, "highest occupied molecular orbital": {}, "lowest unoccupied molecular orbital": {}, "bandgap": {}, "hole mobility": {}, "electron mobility": {}, "external quantum efficiency": {}}
10.1016/j.electacta.2021.139298 |  |  | PBDTSe-FBT |  | ['PBDTSe-FBT'] | 1 | PC_{71}BM |  | ['PC_{71}BM'] |  |  | 7.24 mA cm^{-2} | 50.6 % | {"power conversion efficiency": {}, "open circuit voltage": {}, "short circuit current": {"entity_name": "J_{SC}", "entity_start": 177, "entity_end": 178, "property_value_start": 180, "property_value_end": 183, "property_numeric_value": 7.24, "property_unit": "mA cm^{-2}", "property_value_descriptor": ""}, "fill factor": {"entity_name": "FF", "entity_start": 191, "entity_end": 191, "property_value_start": 193, "property_value_end": 194, "property_numeric_value": 50.6, "property_unit": "%", "property_value_descriptor": ""}, "highest occupied molecular orbital": {}, "lowest unoccupied molecular orbital": {}, "bandgap": {}, "hole mobility": {}, "electron mobility": {}, "external quantum efficiency": {}}
10.1016/j.electacta.2021.139298 |  |  | PBDTSe-FFBT |  | ['PBDTSe-FFBT'] | 1 | PC_{71}BM |  | ['PC_{71}BM'] | 2.39 % | 0.72 V |  |  | {"power conversion efficiency": {"entity_name": "PCE", "entity_start": 206, "entity_end": 206, "property_value_start": 208, "property_value_end": 209, "property_numeric_value": 2.39, "property_unit": "%", "property_value_descriptor": ""}, "open circuit voltage": {"entity_name": "V_{OC}", "entity_start": 185, "entity_end": 186, "property_value_start": 188, "property_value_end": 189, "property_numeric_value": 0.72, "property_unit": "V", "property_value_descriptor": ""}, "short circuit current": {}, "fill factor": {}, "highest occupied molecular orbital": {}, "lowest unoccupied molecular orbital": {}, "bandgap": {}, "hole mobility": {}, "electron mobility": {}, "external quantum efficiency": {}}
10.1016/j.matlet.2021.131466 |  |  | Poly(3,4-ethylenedioxythiophene) | C1COc2c(O1)c([*])sc2c4sc([*])c3OCCOc34 | ['Poly(3,4-ethylenedioxythiophene)'] | 0 | PSS)-S |  | ['PSS)-S'] | 13.44 % | 645 mV |  |  | {"power conversion efficiency": {"entity_name": "PCE", "entity_start": 167, "entity_end": 167, "property_value_start": 169, "property_value_end": 170, "property_numeric_value": 13.44, "property_unit": "%", "property_value_descriptor": ""}, "open circuit voltage": {"entity_name": "V_{oc}", "entity_start": 176, "entity_end": 177, "property_value_start": 179, "property_value_end": 180, "property_numeric_value": 0.645, "property_unit": "V", "property_value_descriptor": ""}, "short circuit current": {}, "fill factor": {}, "highest occupied molecular orbital": {}, "lowest unoccupied molecular orbital": {}, "bandgap": {}, "hole mobility": {}, "electron mobility": {}, "external quantum efficiency": {}}
10.1016/j.nanoen.2021.106718 |  |  | PM6 | [*]c%10ccc(c8sc(c6ccc(c5cc4c(c1cc(F)c(CC(CC)CCCC)s1)c2sc([*])cc2c(c3cc(F)c(CC(CC)CCCC)s3)c4s5)s6)c9c(=O)c7c(CC(CC)CCCC)sc(C(CC)CCCCC)c7c(=O)c89)s%10 | ['PM6'] | 0 | PY2Se-Cl |  | ['PY2Se-Cl'] | 16.1 % |  | 24.5 mA cm^{-2} | 0.743 | {"power conversion efficiency": {"entity_name": "PCE", "entity_start": 223, "entity_end": 223, "property_value_start": 225, "property_value_end": 226, "property_numeric_value": 16.1, "property_unit": "%", "property_value_descriptor": ""}, "open circuit voltage": {}, "short circuit current": {"entity_name": "J_{sc}", "entity_start": 236, "entity_end": 237, "property_value_start": 240, "property_value_end": 243, "property_numeric_value": 24.5, "property_unit": "mA cm^{-2}", "property_value_descriptor": ""}, "fill factor": {"entity_name": "FF", "entity_start": 248, "entity_end": 248, "property_value_start": 251, "property_value_end": 251, "property_numeric_value": 74.3, "property_unit": "%", "property_value_descriptor": ""}, "highest occupied molecular orbital": {}, "lowest unoccupied molecular orbital": {}, "bandgap": {}, "hole mobility": {}, "electron mobility": {}, "external quantum efficiency": {}}
10.1016/j.nanoen.2021.106858 |  |  | PBDB-T | CCCCC(CC)Cc%10ccc(c8c1cc([*])sc1c(c2ccc(CC(CC)CCCC)s2)c9cc(c7ccc(c5sc(c3ccc([*])s3)c6c(=O)c4c(CC(CC)CCCC)sc(CC(CC)CCCC)c4c(=O)c56)s7)sc89)s%10 | ['PBDB-T'] | 0 | PYT; PBDB-T |  | [] | 16.05 % |  |  | 0.77 | {"power conversion efficiency": {"entity_name": "PCE", "entity_start": 176, "entity_end": 176, "property_value_start": 179, "property_value_end": 180, "property_numeric_value": 16.05, "property_unit": "%", "property_value_descriptor": ""}, "open circuit voltage": {}, "short circuit current": {}, "fill factor": {"entity_name": "FF", "entity_start": 201, "entity_end": 201, "property_value_start": 204, "property_value_end": 204, "property_numeric_value": 77.0, "property_unit": "%", "property_value_descriptor": ""}, "highest occupied molecular orbital": {}, "lowest unoccupied molecular orbital": {}, "bandgap": {}, "hole mobility": {}, "electron mobility": {}, "external quantum efficiency": {}}
10.1016/j.orgel.2022.106446 |  |  | IDTT |  | [] | 0 | BOACl; IDTT - |  | [] | 7.83 % |  |  |  | {"power conversion efficiency": {"entity_name": "PCE", "entity_start": 262, "entity_end": 262, "property_value_start": 264, "property_value_end": 265, "property_numeric_value": 7.83, "property_unit": "%", "property_value_descriptor": ""}, "open circuit voltage": {}, "short circuit current": {}, "fill factor": {}, "highest occupied molecular orbital": {}, "lowest unoccupied molecular orbital": {}, "bandgap": {}, "hole mobility": {}, "electron mobility": {}, "external quantum efficiency": {}}
10.1038/s41598-021-03763-1 |  |  | PBCl-MTQF |  | ['PBCl-MTQF'] | 0 | PBCl-MTQCN |  | ['PBCl-MTQCN'] | 3.52 % |  |  |  | {"power conversion efficiency": {"entity_name": "power conversion efficiency", "entity_start": 144, "entity_end": 146, "property_value_start": 164, "property_value_end": 165, "property_numeric_value": 3.52, "property_unit": "%", "property_value_descriptor": ""}, "open circuit voltage": {}, "short circuit current": {}, "fill factor": {}, "highest occupied molecular orbital": {}, "lowest unoccupied molecular orbital": {}, "bandgap": {}, "hole mobility": {}, "electron mobility": {}, "external quantum efficiency": {}}
10.1038/s41598-021-99095-1 |  |  | P3HT | [*]c1cc(CCCCCC)c([*])s1 | ['P3HT'] | 1 | PCBM |  | ['PCBM'] | 7.35 % |  |  |  | {"power conversion efficiency": {"entity_name": "PCE", "entity_start": 146, "entity_end": 146, "property_value_start": 167, "property_value_end": 168, "property_numeric_value": 7.35, "property_unit": "%", "property_value_descriptor": ""}, "open circuit voltage": {}, "short circuit current": {}, "fill factor": {}, "highest occupied molecular orbital": {}, "lowest unoccupied molecular orbital": {}, "bandgap": {}, "hole mobility": {}, "electron mobility": {}, "external quantum efficiency": {}}
10.1039/d1tc05653k |  |  | P |  | ['P', 'P '] | 1 | PC71BM |  | ['PC71BM'] | 15.27 % |  |  |  | {"power conversion efficiency": {"entity_name": "PCE", "entity_start": 128, "entity_end": 128, "property_value_start": 130, "property_value_end": 131, "property_numeric_value": 15.27, "property_unit": "%", "property_value_descriptor": ""}, "open circuit voltage": {}, "short circuit current": {}, "fill factor": {}, "highest occupied molecular orbital": {}, "lowest unoccupied molecular orbital": {}, "bandgap": {}, "hole mobility": {}, "electron mobility": {}, "external quantum efficiency": {}}
10.1007/s10854-022-07732-w |  |  | PM6 | [*]c%10ccc(c8sc(c6ccc(c5cc4c(c1cc(F)c(CC(CC)CCCC)s1)c2sc([*])cc2c(c3cc(F)c(CC(CC)CCCC)s3)c4s5)s6)c9c(=O)c7c(CC(CC)CCCC)sc(C(CC)CCCCC)c7c(=O)c89)s%10 | ['PM6'] | 0 | IT-4F | CCCCCCc%15ccc(C%14(c1ccc(CCCCCC)cc1)c9cc8c5sc4cc(C=c3c(=O)c2cc(F)c(F)cc2c3=C(C#N)C#N)sc4c5C(c6ccc(CCCCCC)cc6)(c7ccc(CCCCCC)cc7)c8cc9c%13sc%12cc(C=c%11c(=O)c%10cc(F)c(F)cc%10c%11=C(C#N)C#N)sc%12c%13%14)cc%15 | ['IT-4F'] | 12.85 % |  |  |  | {"power conversion efficiency": {"entity_name": "power conversion efficiency", "entity_start": 165, "entity_end": 167, "property_value_start": 169, "property_value_end": 170, "property_numeric_value": 12.85, "property_unit": "%", "property_value_descriptor": ""}, "open circuit voltage": {}, "short circuit current": {}, "fill factor": {}, "highest occupied molecular orbital": {}, "lowest unoccupied molecular orbital": {}, "bandgap": {}, "hole mobility": {}, "electron mobility": {}, "external quantum efficiency": {}}
10.1007/s10854-021-07267-6 | 1 |  | P3HT | [*]c1cc(CCCCCC)c([*])s1 | ['C61-butyric acid methyl ester', 'P3HT'] | 1 | PC61BM |  | ['PC61BM'] | 4.37 % |  |  |  | {"power conversion efficiency": {"entity_name": "PCE", "entity_start": 92, "entity_end": 92, "property_value_start": 105, "property_value_end": 106, "property_numeric_value": 3.56, "property_unit": "%", "property_value_descriptor": ""}, "open circuit voltage": {}, "short circuit current": {}, "fill factor": {}, "highest occupied molecular orbital": {}, "lowest unoccupied molecular orbital": {}, "bandgap": {}, "hole mobility": {}, "electron mobility": {}, "external quantum efficiency": {}}
10.1002/adfm.202112433 |  |  | BT-O2 |  | ['BT-O2', 'BT-O2-based'] | 1 | PC_{71}BM |  | ['PC_{71}BM'] | 14.6 % |  |  |  | {"power conversion efficiency": {"entity_name": "PCE", "entity_start": 245, "entity_end": 245, "property_value_start": 251, "property_value_end": 252, "property_numeric_value": 14.6, "property_unit": "%", "property_value_descriptor": ""}, "open circuit voltage": {}, "short circuit current": {}, "fill factor": {}, "highest occupied molecular orbital": {}, "lowest unoccupied molecular orbital": {}, "bandgap": {}, "hole mobility": {}, "electron mobility": {}, "external quantum efficiency": {}}
10.1080/15421406.2017.1350004 |  |  | poly(4-vinyl N-ethyl pyridinium bromide) | [Br-].CC[n+]1ccc(C(C[*])[*])cc1 | ['poly(4-vinyl N-ethyl pyridinium bromide)', 'PVPy-EtBr'] | 0 |  |  | [] | 2.88 % |  |  |  | {"power conversion efficiency": {"entity_name": "PCE", "entity_start": 183, "entity_end": 183, "property_value_start": 193, "property_value_end": 194, "property_numeric_value": 2.88, "property_unit": "%", "property_value_descriptor": ""}, "open circuit voltage": {}, "short circuit current": {}, "fill factor": {}, "highest occupied molecular orbital": {}, "lowest unoccupied molecular orbital": {}, "bandgap": {}, "hole mobility": {}, "electron mobility": {}, "external quantum efficiency": {}}
10.1039/b918362k |  |  | poly(3-hexylthiophene) | [*]c1cc(CCCCCC)c([*])s1 | ['poly(3-hexylthiophene)', 'P3HT'] | 0 |  |  | [] | 4.50 % |  |  |  | {"power conversion efficiency": {"entity_name": "power conversion efficiency", "entity_start": 94, "entity_end": 96, "property_value_start": 98, "property_value_end": 99, "property_numeric_value": 4.5, "property_unit": "%", "property_value_descriptor": ""}, "open circuit voltage": {}, "short circuit current": {}, "fill factor": {}, "highest occupied molecular orbital": {}, "lowest unoccupied molecular orbital": {}, "bandgap": {}, "hole mobility": {}, "electron mobility": {}, "external quantum efficiency": {}}
10.1002/aenm.201201114 |  |  | poly(dithienogermole-thienopyrrolodione) |  | ['poly(dithienogermole-thienopyrrolodione)', 'PDTG-TPD'] | 0 |  |  | [] | 8.0 % |  |  |  | {"power conversion efficiency": {"entity_name": "Power conversion efficiencies", "entity_start": 148, "entity_end": 150, "property_value_start": 152, "property_value_end": 153, "property_numeric_value": 8.0, "property_unit": "%", "property_value_descriptor": ""}, "open circuit voltage": {}, "short circuit current": {}, "fill factor": {}, "highest occupied molecular orbital": {}, "lowest unoccupied molecular orbital": {}, "bandgap": {}, "hole mobility": {}, "electron mobility": {}, "external quantum efficiency": {"entity_name": "EQE", "entity_start": 182, "entity_end": 182, "property_value_start": 184, "property_value_end": 185, "property_numeric_value": 65.0, "property_unit": "%", "property_value_descriptor": ""}}
10.1016/j.mtener.2017.12.010 |  |  | PET | [*]CCOC(=O)c1ccc(C(=O)O[*])cc1 | ['PET'] | 0 |  |  | [] | 3 % |  |  |  | {"power conversion efficiency": {"entity_name": "power conversion efficiency", "entity_start": 116, "entity_end": 118, "property_value_start": 121, "property_value_end": 122, "property_numeric_value": 3.0, "property_unit": "%", "property_value_descriptor": ""}, "open circuit voltage": {}, "short circuit current": {}, "fill factor": {}, "highest occupied molecular orbital": {}, "lowest unoccupied molecular orbital": {}, "bandgap": {}, "hole mobility": {}, "electron mobility": {}, "external quantum efficiency": {}}
10.1016/j.orgel.2019.06.007 |  |  | PBDTTFTQ-DO | [*]c%11ccc(c9cc(F)c(c6ccc(c5cc4c(c1cc(CCCCCCCC)c(CCCCCCCC)s1)c2sc([*])cc2c(c3cc(CCCCCCCC)c(CCCCCCCC)s3)c4s5)s6)c%10nc(c7cccc(OCCCCCCCC)c7)c(c8cccc(OCCCCCCCC)c8)nc9%10)s%11 | ['PBDTTFTQ-DO'] | 0 |  |  | [] | 7.81 % |  |  |  | {"power conversion efficiency": {"entity_name": "power conversion efficiency", "entity_start": 192, "entity_end": 194, "property_value_start": 196, "property_value_end": 197, "property_numeric_value": 7.81, "property_unit": "%", "property_value_descriptor": ""}, "open circuit voltage": {}, "short circuit current": {}, "fill factor": {}, "highest occupied molecular orbital": {"entity_name": "HOMO", "entity_start": 84, "entity_end": 84, "property_value_start": 88, "property_value_end": 89, "property_numeric_value": -5.37, "property_unit": "eV", "property_value_descriptor": ""}, "lowest unoccupied molecular orbital": {}, "bandgap": {"entity_name": "bandgap", "entity_start": 93, "entity_end": 93, "property_value_start": 95, "property_value_end": 96, "property_numeric_value": 1.8, "property_unit": "eV", "property_value_descriptor": ""}, "hole mobility": {}, "electron mobility": {}, "external quantum efficiency": {}}
10.1039/c0jm04452k |  |  | poly(3-hexylthiophene) | [*]c1cc(CCCCCC)c([*])s1 | ['poly(3-hexylthiophene)'] | 0 |  |  | [] | 0.37 % |  |  |  | {"power conversion efficiency": {"entity_name": "power conversion efficiency", "entity_start": 239, "entity_end": 241, "property_value_start": 243, "property_value_end": 244, "property_numeric_value": 0.37, "property_unit": "%", "property_value_descriptor": ""}, "open circuit voltage": {}, "short circuit current": {}, "fill factor": {}, "highest occupied molecular orbital": {}, "lowest unoccupied molecular orbital": {}, "bandgap": {}, "hole mobility": {}, "electron mobility": {}, "external quantum efficiency": {}}
10.1039/c3ta10637c |  |  |  |  | [] | 1 | PC_{71}BM |  | ['PC_{71}BM'] | 6.42 % |  |  |  | {"power conversion efficiency": {"entity_name": "PCE", "entity_start": 304, "entity_end": 304, "property_value_start": 306, "property_value_end": 307, "property_numeric_value": 6.42, "property_unit": "%", "property_value_descriptor": ""}, "open circuit voltage": {}, "short circuit current": {}, "fill factor": {}, "highest occupied molecular orbital": {}, "lowest unoccupied molecular orbital": {}, "bandgap": {}, "hole mobility": {}, "electron mobility": {}, "external quantum efficiency": {}}
10.1021/acsami.8b15028 |  |  | PBDB-T | CCCCC(CC)Cc%10ccc(c8c1cc([*])sc1c(c2ccc(CC(CC)CCCC)s2)c9cc(c7ccc(c5sc(c3ccc([*])s3)c6c(=O)c4c(CC(CC)CCCC)sc(CC(CC)CCCC)c4c(=O)c56)s7)sc89)s%10 | ['PBDB-T'] | 0 |  |  | [] | 8.61 % |  |  | 75.4 % | {"power conversion efficiency": {"entity_name": "PCE", "entity_start": 110, "entity_end": 110, "property_value_start": 113, "property_value_end": 114, "property_numeric_value": 8.61, "property_unit": "%", "property_value_descriptor": ""}, "open circuit voltage": {}, "short circuit current": {}, "fill factor": {"entity_name": "FF", "entity_start": 121, "entity_end": 121, "property_value_start": 126, "property_value_end": 127, "property_numeric_value": 75.4, "property_unit": "%", "property_value_descriptor": ""}, "highest occupied molecular orbital": {}, "lowest unoccupied molecular orbital": {}, "bandgap": {}, "hole mobility": {}, "electron mobility": {}, "external quantum efficiency": {}}
10.1039/c3tc31945h |  |  |  |  | [] | 0 | poly(indacenodiselenophene-difluorobenzothiadiazole) | [*]c1cc9c([se]1)C8=C(C=C7c4[se]c(c2c(F)c(F)c([*])c3nsnc23)cc4C(c5ccc(CCCCCC)cc5)(c6ccc(CCCCCC)cc6)C7C8)C9(c%10ccc(CCCCCC)cc%10)c%11ccc(CCCCCC)cc%11 | ['poly(indacenodiselenophene-difluorobenzothiadiazole)'] | 2.5 % |  |  |  | {"power conversion efficiency": {"entity_name": "power conversion efficiency", "entity_start": 21, "entity_end": 23, "property_value_start": 25, "property_value_end": 26, "property_numeric_value": 2.5, "property_unit": "%", "property_value_descriptor": ""}, "open circuit voltage": {}, "short circuit current": {}, "fill factor": {}, "highest occupied molecular orbital": {}, "lowest unoccupied molecular orbital": {}, "bandgap": {}, "hole mobility": {}, "electron mobility": {}, "external quantum efficiency": {}}
10.1016/j.orgel.2015.06.010 |  |  | PbSe |  | ['PbSe'] | 0 |  |  | [] | 5.31 % |  |  |  | {"power conversion efficiency": {"entity_name": "PCE", "entity_start": 136, "entity_end": 136, "property_value_start": 138, "property_value_end": 139, "property_numeric_value": 5.31, "property_unit": "%", "property_value_descriptor": ""}, "open circuit voltage": {}, "short circuit current": {}, "fill factor": {}, "highest occupied molecular orbital": {}, "lowest unoccupied molecular orbital": {}, "bandgap": {}, "hole mobility": {}, "electron mobility": {}, "external quantum efficiency": {}}
10.1021/acsami.7b05417 |  |  | 2-(3-oxo-2,3-dihydroinden-1-ylidene)malononitrile |  | [] | 0 |  |  | [] | 2.75 % |  |  |  | {"power conversion efficiency": {"entity_name": "PCE", "entity_start": 113, "entity_end": 113, "property_value_start": 132, "property_value_end": 133, "property_numeric_value": 2.75, "property_unit": "%", "property_value_descriptor": ""}, "open circuit voltage": {}, "short circuit current": {}, "fill factor": {}, "highest occupied molecular orbital": {}, "lowest unoccupied molecular orbital": {}, "bandgap": {}, "hole mobility": {}, "electron mobility": {}, "external quantum efficiency": {}}
10.1021/acs.chemmater.7b03770 |  |  | PTB7-Th | [*]c7cc6c(c1ccc(CC(CC)CCCC)s1)c4sc(c2sc([*])c3sc(C(=O)OCC(CC)CCCC)c(F)c23)cc4c(c5ccc(CC(CC)CCCC)s5)c6s7 | ['PTB7-Th'] | 0 |  |  | [] | 8 % | 1.08 V |  |  | {"power conversion efficiency": {"entity_name": "PCE", "entity_start": 214, "entity_end": 214, "property_value_start": 216, "property_value_end": 217, "property_numeric_value": 8.0, "property_unit": "%", "property_value_descriptor": ""}, "open circuit voltage": {"entity_name": "V_{OC}", "entity_start": 182, "entity_end": 183, "property_value_start": 185, "property_value_end": 186, "property_numeric_value": 1.08, "property_unit": "V", "property_value_descriptor": ""}, "short circuit current": {}, "fill factor": {}, "highest occupied molecular orbital": {}, "lowest unoccupied molecular orbital": {"entity_name": "lowest unoccupied molecular orbital", "entity_start": 149, "entity_end": 152, "property_value_start": 155, "property_value_end": 156, "property_numeric_value": -3.75, "property_unit": "eV", "property_value_descriptor": ""}, "bandgap": {}, "hole mobility": {}, "electron mobility": {}, "external quantum efficiency": {}}
10.1007/s00339-015-9444-1 |  |  | poly(3-hexylthiophene) | [*]c1cc(CCCCCC)c([*])s1 | ['poly(3-hexylthiophene)', 'P3HT'] | 0 |  |  | [] | 1.020 % |  |  |  | {"power conversion efficiency": {"entity_name": "PCE", "entity_start": 64, "entity_end": 64, "property_value_start": 66, "property_value_end": 67, "property_numeric_value": 1.02, "property_unit": "%", "property_value_descriptor": ""}, "open circuit voltage": {}, "short circuit current": {}, "fill factor": {}, "highest occupied molecular orbital": {}, "lowest unoccupied molecular orbital": {}, "bandgap": {}, "hole mobility": {}, "electron mobility": {}, "external quantum efficiency": {}}
10.1038/srep06570 |  |  | polyanilines | [*]Nc1ccc([*])cc1 | ['polyanilines', 'HAPAN'] | 0 |  |  | [] | 9 % |  |  |  | {"power conversion efficiency": {"entity_name": "PCE", "entity_start": 72, "entity_end": 72, "property_value_start": 74, "property_value_end": 75, "property_numeric_value": 9.0, "property_unit": "%", "property_value_descriptor": ""}, "open circuit voltage": {}, "short circuit current": {}, "fill factor": {}, "highest occupied molecular orbital": {}, "lowest unoccupied molecular orbital": {}, "bandgap": {}, "hole mobility": {}, "electron mobility": {}, "external quantum efficiency": {}}
10.1002/adma.200304150 |  |  |  |  | [] | 1 | PCBM |  | ['PCBM'] | 2.2 % |  |  |  | {"power conversion efficiency": {"entity_name": "power conversion efficiency", "entity_start": 29, "entity_end": 31, "property_value_start": 33, "property_value_end": 34, "property_numeric_value": 2.2, "property_unit": "%", "property_value_descriptor": ""}, "open circuit voltage": {}, "short circuit current": {}, "fill factor": {}, "highest occupied molecular orbital": {}, "lowest unoccupied molecular orbital": {}, "bandgap": {}, "hole mobility": {}, "electron mobility": {}, "external quantum efficiency": {}}
10.1016/j.solmat.2014.06.030 |  |  | PEDOT | C1COc2c(O1)c([*])sc2c4sc([*])c3OCCOc34 | ['PEDOT'] | 0 |  |  | [] | 6.18 % |  | 15.65 mA/cm^{2} |  | {"power conversion efficiency": {"entity_name": "PCE", "entity_start": 32, "entity_end": 32, "property_value_start": 42, "property_value_end": 43, "property_numeric_value": 6.18, "property_unit": "%", "property_value_descriptor": ""}, "open circuit voltage": {}, "short circuit current": {"entity_name": "J sc", "entity_start": 57, "entity_end": 58, "property_value_start": 63, "property_value_end": 67, "property_numeric_value": 15.65, "property_unit": "mA/cm^{2}", "property_value_descriptor": ""}, "fill factor": {}, "highest occupied molecular orbital": {}, "lowest unoccupied molecular orbital": {}, "bandgap": {}, "hole mobility": {}, "electron mobility": {}, "external quantum efficiency": {}}
10.1039/c6ra09045a |  |  |  |  | [] | 1 | PC_{61}BM |  | ['[6,6]-phenyl-C_{61}-butyric acid methyl ester', 'PC_{61}BM'] | 0.47 % |  |  |  | {"power conversion efficiency": {"entity_name": "PCE", "entity_start": 193, "entity_end": 193, "property_value_start": 217, "property_value_end": 218, "property_numeric_value": 0.47, "property_unit": "%", "property_value_descriptor": ""}, "open circuit voltage": {}, "short circuit current": {}, "fill factor": {}, "highest occupied molecular orbital": {}, "lowest unoccupied molecular orbital": {}, "bandgap": {}, "hole mobility": {}, "electron mobility": {}, "external quantum efficiency": {}}
10.1016/j.tsf.2011.01.173 |  |  |  |  | [] | 1 | PC_{61}BM |  | ['PC_{61}BM'] | 0.36 % | 0.85 V | 1.57 mA/cm^{2} | 0.27 | {"power conversion efficiency": {"entity_name": "power conversion efficiency", "entity_start": 232, "entity_end": 234, "property_value_start": 236, "property_value_end": 237, "property_numeric_value": 0.36, "property_unit": "%", "property_value_descriptor": ""}, "open circuit voltage": {"entity_name": "V_{oc}", "entity_start": 204, "entity_end": 205, "property_value_start": 207, "property_value_end": 208, "property_numeric_value": 0.85, "property_unit": "V", "property_value_descriptor": ""}, "short circuit current": {"entity_name": "short-circuit current", "entity_start": 211, "entity_end": 214, "property_value_start": 216, "property_value_end": 220, "property_numeric_value": 1.57, "property_unit": "mA/cm^{2}", "property_value_descriptor": ""}, "fill factor": {"entity_name": "fill factor", "entity_start": 224, "entity_end": 225, "property_value_start": 227, "property_value_end": 227, "property_numeric_value": 27.0, "property_unit": "%", "property_value_descriptor": ""}, "highest occupied molecular orbital": {}, "lowest unoccupied molecular orbital": {}, "bandgap": {}, "hole mobility": {}, "electron mobility": {}, "external quantum efficiency": {}}
10.1016/j.orgel.2017.04.026 |  |  | PTB7-NBr |  | ['PTB7-NBr'] | 0 |  |  | [] | 9 % |  |  |  | {"power conversion efficiency": {"entity_name": "PCEs", "entity_start": 122, "entity_end": 122, "property_value_start": 133, "property_value_end": 134, "property_numeric_value": 9.0, "property_unit": "%", "property_value_descriptor": ""}, "open circuit voltage": {}, "short circuit current": {}, "fill factor": {}, "highest occupied molecular orbital": {}, "lowest unoccupied molecular orbital": {}, "bandgap": {}, "hole mobility": {}, "electron mobility": {}, "external quantum efficiency": {}}
10.1002/pola.25853 |  |  |  |  | [] | 1 | PC_{71}BM |  | ['[6,6]-phenyl C_{71} butyric acid methyl ester', 'PC_{71}BM'] | 0.86 % | 0.55 V | 4.97 mA/cm^{2} | 31.5 % | {"power conversion efficiency": {"entity_name": "PCE", "entity_start": 216, "entity_end": 216, "property_value_start": 220, "property_value_end": 221, "property_numeric_value": 0.86, "property_unit": "%", "property_value_descriptor": ""}, "open circuit voltage": {"entity_name": "V_{oc}", "entity_start": 245, "entity_end": 246, "property_value_start": 249, "property_value_end": 250, "property_numeric_value": 0.55, "property_unit": "V", "property_value_descriptor": ""}, "short circuit current": {"entity_name": "J_{sc}", "entity_start": 230, "entity_end": 231, "property_value_start": 234, "property_value_end": 238, "property_numeric_value": 4.97, "property_unit": "mA/cm^{2}", "property_value_descriptor": ""}, "fill factor": {"entity_name": "FF", "entity_start": 257, "entity_end": 257, "property_value_start": 260, "property_value_end": 261, "property_numeric_value": 31.5, "property_unit": "%", "property_value_descriptor": ""}, "highest occupied molecular orbital": {}, "lowest unoccupied molecular orbital": {}, "bandgap": {}, "hole mobility": {}, "electron mobility": {}, "external quantum efficiency": {}}
10.1080/21663831.2018.1556183 |  |  | polydimethylsiloxane | C[Si](C)(O[*])[*] | ['polydimethylsiloxane', 'PDMS'] | 0 |  |  | [] | 7.28 % |  |  |  | {"power conversion efficiency": {"entity_name": "power conversion efficiency", "entity_start": 75, "entity_end": 77, "property_value_start": 86, "property_value_end": 87, "property_numeric_value": 7.28, "property_unit": "%", "property_value_descriptor": ""}, "open circuit voltage": {}, "short circuit current": {}, "fill factor": {}, "highest occupied molecular orbital": {}, "lowest unoccupied molecular orbital": {}, "bandgap": {}, "hole mobility": {}, "electron mobility": {}, "external quantum efficiency": {}}
10.1039/c8ta10923k |  |  | PBT-F | CCCCCCCCOc8c(OCCCCCCCC)c(c6ccc(c5cc4c(c1cc(F)c(CC(CC)CCCC)s1)c2sc([*])cc2c(c3cc(F)c(CC(CC)CCCC)s3)c4s5)s6)c7nsnc7c8c9ccc([*])s9 | ['PBT-F'] | 0 |  |  | [] | 8.18 % |  |  |  | {"power conversion efficiency": {"entity_name": "PCE", "entity_start": 162, "entity_end": 162, "property_value_start": 164, "property_value_end": 165, "property_numeric_value": 8.18, "property_unit": "%", "property_value_descriptor": ""}, "open circuit voltage": {}, "short circuit current": {}, "fill factor": {}, "highest occupied molecular orbital": {}, "lowest unoccupied molecular orbital": {}, "bandgap": {}, "hole mobility": {}, "electron mobility": {}, "external quantum efficiency": {}}
10.1039/c8ta07992g |  |  | PEDOT | C1COc2c(O1)c([*])sc2c4sc([*])c3OCCOc34 | ['PEDOT'] | 0 |  |  | [] | 2.3 % |  |  |  | {"power conversion efficiency": {"entity_name": "PCE", "entity_start": 121, "entity_end": 121, "property_value_start": 125, "property_value_end": 126, "property_numeric_value": 2.3, "property_unit": "%", "property_value_descriptor": ""}, "open circuit voltage": {}, "short circuit current": {}, "fill factor": {}, "highest occupied molecular orbital": {}, "lowest unoccupied molecular orbital": {}, "bandgap": {}, "hole mobility": {}, "electron mobility": {}, "external quantum efficiency": {}}
10.1016/j.orgel.2012.07.005 |  |  |  |  | [] | 1 | PCBM |  | ['[6,6]-phenyl-C_{61}-butyric acid methyl ester', 'PCBM'] | 2.27 % |  |  |  | {"power conversion efficiency": {"entity_name": "PCE", "entity_start": 93, "entity_end": 93, "property_value_start": 130, "property_value_end": 131, "property_numeric_value": 2.27, "property_unit": "%", "property_value_descriptor": ""}, "open circuit voltage": {}, "short circuit current": {}, "fill factor": {}, "highest occupied molecular orbital": {}, "lowest unoccupied molecular orbital": {}, "bandgap": {}, "hole mobility": {}, "electron mobility": {}, "external quantum efficiency": {}}
10.1039/c8ta10549a |  |  | PBDTBDD | CCCCC(CC)Cc%10ccc(c8c1cc([*])sc1c(c2ccc(CC(CC)CCCC)s2)c9cc(c7ccc(c5sc(c3ccc([*])s3)c6c(=O)c4c(CC(CC)CCCC)sc(CC(CC)CCCC)c4c(=O)c56)s7)sc89)s%10 | ['PBDTBDD'] | 0 |  |  | [] | 13.67 % |  |  |  | {"power conversion efficiency": {"entity_name": "PCE", "entity_start": 149, "entity_end": 149, "property_value_start": 156, "property_value_end": 157, "property_numeric_value": 13.67, "property_unit": "%", "property_value_descriptor": ""}, "open circuit voltage": {}, "short circuit current": {}, "fill factor": {}, "highest occupied molecular orbital": {}, "lowest unoccupied molecular orbital": {}, "bandgap": {}, "hole mobility": {}, "electron mobility": {}, "external quantum efficiency": {}}
10.1039/c8ta10549a |  |  | PBDB-TF | [*]c%10ccc(c8sc(c6ccc(c5cc4c(c1cc(F)c(CC(CC)CCCC)s1)c2sc([*])cc2c(c3cc(F)c(CC(CC)CCCC)s3)c4s5)s6)c9c(=O)c7c(CC(CC)CCCC)sc(CC(CC)CCCC)c7c(=O)c89)s%10 | ['PBDB-TF'] | 0 |  |  | [] | 11.86 % |  |  |  | {"power conversion efficiency": {"entity_name": "PCEs", "entity_start": 200, "entity_end": 200, "property_value_start": 206, "property_value_end": 207, "property_numeric_value": 11.86, "property_unit": "%", "property_value_descriptor": ""}, "open circuit voltage": {}, "short circuit current": {}, "fill factor": {}, "highest occupied molecular orbital": {}, "lowest unoccupied molecular orbital": {}, "bandgap": {}, "hole mobility": {}, "electron mobility": {}, "external quantum efficiency": {}}
10.1016/j.synthmet.2015.10.009 |  |  |  |  | [] | 1 | PC_{71}BM |  | ['PC_{71}BM'] | 2.7 % | 0.83 V | 7.4 mA/cm^{2} | 43.1 % | {"power conversion efficiency": {"entity_name": "PCE", "entity_start": 205, "entity_end": 205, "property_value_start": 208, "property_value_end": 209, "property_numeric_value": 2.7, "property_unit": "%", "property_value_descriptor": ""}, "open circuit voltage": {"entity_name": "V_{oc}", "entity_start": 215, "entity_end": 217, "property_value_start": 219, "property_value_end": 220, "property_numeric_value": 0.83, "property_unit": "V", "property_value_descriptor": ""}, "short circuit current": {"entity_name": "J_{sc}", "entity_start": 226, "entity_end": 228, "property_value_start": 230, "property_value_end": 234, "property_numeric_value": 7.4, "property_unit": "mA/cm^{2}", "property_value_descriptor": ""}, "fill factor": {"entity_name": "FF", "entity_start": 239, "entity_end": 239, "property_value_start": 242, "property_value_end": 243, "property_numeric_value": 43.1, "property_unit": "%", "property_value_descriptor": ""}, "highest occupied molecular orbital": {}, "lowest unoccupied molecular orbital": {}, "bandgap": {}, "hole mobility": {}, "electron mobility": {}, "external quantum efficiency": {}}
10.1039/c7tc01455d |  |  | benzodithiophene-co-thieno[3,4-b]thiophene |  | ['benzodithiophene-co-thieno[3,4-b]thiophene', 'BDT-TT', 'PBDT-TT'] | 0 |  |  | [] | 10 % |  |  |  | {"power conversion efficiency": {"entity_name": "power conversion efficiency", "entity_start": 49, "entity_end": 51, "property_value_start": 54, "property_value_end": 55, "property_numeric_value": 10.0, "property_unit": "%", "property_value_descriptor": ""}, "open circuit voltage": {}, "short circuit current": {}, "fill factor": {}, "highest occupied molecular orbital": {}, "lowest unoccupied molecular orbital": {}, "bandgap": {}, "hole mobility": {}, "electron mobility": {}, "external quantum efficiency": {}}
10.1039/c6ta02622b |  |  | P2 |  | ['P2', 'P2-based'] | 0 |  |  | [] | 8.67 % | 0.85 V |  |  | {"power conversion efficiency": {"entity_name": "PCE", "entity_start": 185, "entity_end": 185, "property_value_start": 189, "property_value_end": 190, "property_numeric_value": 8.67, "property_unit": "%", "property_value_descriptor": ""}, "open circuit voltage": {"entity_name": "V_{oc}", "entity_start": 79, "entity_end": 81, "property_value_start": 91, "property_value_end": 92, "property_numeric_value": 0.85, "property_unit": "V", "property_value_descriptor": ""}, "short circuit current": {}, "fill factor": {}, "highest occupied molecular orbital": {"entity_name": "HOMO energy level", "entity_start": 65, "entity_end": 67, "property_value_start": 70, "property_value_end": 71, "property_numeric_value": -5.65, "property_unit": "eV", "property_value_descriptor": ""}, "lowest unoccupied molecular orbital": {}, "bandgap": {"entity_name": "band gap", "entity_start": 53, "entity_end": 54, "property_value_start": 57, "property_value_end": 58, "property_numeric_value": 1.75, "property_unit": "eV", "property_value_descriptor": ""}, "hole mobility": {}, "electron mobility": {}, "external quantum efficiency": {}}
10.1016/j.orgel.2010.10.010 |  |  |  |  | [] | 1 | PCBM |  | [] | 2.43 % |  |  |  | {"power conversion efficiency": {"entity_name": "PCE", "entity_start": 176, "entity_end": 176, "property_value_start": 187, "property_value_end": 188, "property_numeric_value": 2.43, "property_unit": "%", "property_value_descriptor": ""}, "open circuit voltage": {}, "short circuit current": {}, "fill factor": {}, "highest occupied molecular orbital": {}, "lowest unoccupied molecular orbital": {}, "bandgap": {}, "hole mobility": {}, "electron mobility": {}, "external quantum efficiency": {}}
10.1016/j.orgel.2010.10.010 |  |  | polyethylene terephthalate | [*]CCOC(=O)c1ccc(C(=O)O[*])cc1 | ['polyethylene terephthalate', 'PET'] | 1 | PCBM |  | [] | 2.76 % |  |  |  | {"power conversion efficiency": {"entity_name": "PCE", "entity_start": 201, "entity_end": 201, "property_value_start": 203, "property_value_end": 204, "property_numeric_value": 2.76, "property_unit": "%", "property_value_descriptor": ""}, "open circuit voltage": {}, "short circuit current": {}, "fill factor": {}, "highest occupied molecular orbital": {}, "lowest unoccupied molecular orbital": {}, "bandgap": {}, "hole mobility": {}, "electron mobility": {}, "external quantum efficiency": {}}
10.1002/pola.25998 |  |  |  |  | [] | 1 | PC_{61}BM |  | ['[6,6]-phenyl-C61-butyric acid methyl ester', 'PC_{61}BM'] | 0.93 % | 0.85 V | 4.88 mA/cm^{2} |  | {"power conversion efficiency": {"entity_name": "PCE", "entity_start": 136, "entity_end": 136, "property_value_start": 138, "property_value_end": 139, "property_numeric_value": 0.93, "property_unit": "%", "property_value_descriptor": ""}, "open circuit voltage": {"entity_name": "open-circuit voltage", "entity_start": 118, "entity_end": 121, "property_value_start": 123, "property_value_end": 124, "property_numeric_value": 0.85, "property_unit": "V", "property_value_descriptor": ""}, "short circuit current": {"entity_name": "J_{SC}", "entity_start": 147, "entity_end": 149, "property_value_start": 151, "property_value_end": 154, "property_numeric_value": 4.88, "property_unit": "mA/cm^{2}", "property_value_descriptor": ""}, "fill factor": {}, "highest occupied molecular orbital": {}, "lowest unoccupied molecular orbital": {}, "bandgap": {}, "hole mobility": {}, "electron mobility": {}, "external quantum efficiency": {}}
10.1002/pola.26086 |  |  | PF-BTTQ |  | ['PF-BTTQ', 'PP-BTTQ'] | 0 |  |  | [] | 3.30 % |  |  |  | {"power conversion efficiency": {"entity_name": "power conversion efficiency", "entity_start": 139, "entity_end": 141, "property_value_start": 144, "property_value_end": 145, "property_numeric_value": 3.3, "property_unit": "%", "property_value_descriptor": ""}, "open circuit voltage": {}, "short circuit current": {}, "fill factor": {}, "highest occupied molecular orbital": {}, "lowest unoccupied molecular orbital": {}, "bandgap": {}, "hole mobility": {}, "electron mobility": {}, "external quantum efficiency": {}}
10.1038/pj.2013.13 |  |  |  |  | [] | 1 | PC_{70}BM |  | ['PC_{70}BM'] | 3.46 % |  |  |  | {"power conversion efficiency": {"entity_name": "power conversion efficiency", "entity_start": 107, "entity_end": 109, "property_value_start": 111, "property_value_end": 112, "property_numeric_value": 3.46, "property_unit": "%", "property_value_descriptor": ""}, "open circuit voltage": {}, "short circuit current": {}, "fill factor": {}, "highest occupied molecular orbital": {}, "lowest unoccupied molecular orbital": {}, "bandgap": {}, "hole mobility": {}, "electron mobility": {}, "external quantum efficiency": {}}
10.1002/pola.24311 |  |  |  |  | [] | 1 | PC_{71}BM |  | ['[6,6]-phenyl-C_{71}-butyric acid methyl ester', 'PC_{71}BM'] |  |  |  |  | {"power conversion efficiency": {}, "open circuit voltage": {}, "short circuit current": {}, "fill factor": {}, "highest occupied molecular orbital": {}, "lowest unoccupied molecular orbital": {}, "bandgap": {"entity_name": "band gaps", "entity_start": 31, "entity_end": 32, "property_value_start": 34, "property_value_end": 35, "property_numeric_value": 1.5, "property_unit": "eV", "property_value_descriptor": "~"}, "hole mobility": {}, "electron mobility": {}, "external quantum efficiency": {}}
10.1002/pola.24311 |  |  | PCDCN | [*]c7ccc(N(c2ccc(/C=C/c1ccc(/C=C(C#N)/C#N)s1)cc2)c6ccc(c5ccc4c3ccc([*])cc3n(C(CCCCCCCC)CCCCCCCC)c4c5)cc6)cc7 | ['PCDCN', 'PCDCN-'] | 1 | PC_{71}BM |  | ['[6,6]-phenyl-C_{71}-butyric acid methyl ester', 'PC_{71}BM'] | 2.47 % |  |  |  | {"power conversion efficiency": {"entity_name": "power conversion efficiencies", "entity_start": 83, "entity_end": 85, "property_value_start": 104, "property_value_end": 105, "property_numeric_value": 2.47, "property_unit": "%", "property_value_descriptor": ""}, "open circuit voltage": {}, "short circuit current": {}, "fill factor": {}, "highest occupied molecular orbital": {}, "lowest unoccupied molecular orbital": {}, "bandgap": {}, "hole mobility": {}, "electron mobility": {}, "external quantum efficiency": {}}
10.1002/polb.23396 |  |  | PS-Mo6-PT2 |  | ['PS-Mo6-PT2', 'PS-Mo6-PT1', 'PS-Mo6-PT1-3', 'PS-Mo6-PT3'] | 0 |  |  | [] | 0.055 % |  |  |  | {"power conversion efficiency": {"entity_name": "power conversion efficiencies", "entity_start": 58, "entity_end": 60, "property_value_start": 64, "property_value_end": 65, "property_numeric_value": 0.055, "property_unit": "%", "property_value_descriptor": ""}, "open circuit voltage": {}, "short circuit current": {}, "fill factor": {}, "highest occupied molecular orbital": {}, "lowest unoccupied molecular orbital": {}, "bandgap": {}, "hole mobility": {}, "electron mobility": {}, "external quantum efficiency": {}}
10.1002/adma.200600124 |  |  |  |  | [] | 1 | PCBM |  | ['PCBM'] | 2.2 % |  |  |  | {"power conversion efficiency": {"entity_name": "power-conversion efficiency", "entity_start": 58, "entity_end": 61, "property_value_start": 63, "property_value_end": 64, "property_numeric_value": 2.2, "property_unit": "%", "property_value_descriptor": ""}, "open circuit voltage": {}, "short circuit current": {}, "fill factor": {}, "highest occupied molecular orbital": {}, "lowest unoccupied molecular orbital": {}, "bandgap": {}, "hole mobility": {}, "electron mobility": {}, "external quantum efficiency": {}}
10.1016/j.cplett.2019.06.017 |  |  | DTFFQx-TS | [*]c%11ccc(C9=C(OCCCCCCCC)C(OCCCCCCCC)=C(c6ccc(c5cc4c(c1ccc(SCC(CCCC)CCCCCC)s1)c2sc([*])cc2c(c3ccc(SCC(CCCC)CCCCCC)s3)c4s5)s6)C%10N=C(c7cc(F)cc(F)c7)C(c8cc(F)cc(F)c8)=NC9%10)s%11 | ['DTFFQx-TS'] | 0 |  |  | [] | 5.26 % | 0.99 V |  |  | {"power conversion efficiency": {"entity_name": "PCE", "entity_start": 60, "entity_end": 60, "property_value_start": 63, "property_value_end": 64, "property_numeric_value": 5.26, "property_unit": "%", "property_value_descriptor": ""}, "open circuit voltage": {"entity_name": "V_{oc}", "entity_start": 73, "entity_end": 75, "property_value_start": 77, "property_value_end": 78, "property_numeric_value": 0.99, "property_unit": "V", "property_value_descriptor": ""}, "short circuit current": {}, "fill factor": {}, "highest occupied molecular orbital": {}, "lowest unoccupied molecular orbital": {}, "bandgap": {}, "hole mobility": {}, "electron mobility": {}, "external quantum efficiency": {}}
10.1039/c6ta00612d |  |  |  |  | [] | 0 | PTB7-Th | [*]c7cc6c(c1ccc(CC(CC)CCCC)s1)c4sc(c2sc([*])c3sc(C(=O)OCC(CC)CCCC)c(F)c23)cc4c(c5ccc(CC(CC)CCCC)s5)c6s7 | ['PTB7-Th'] | 6.5 % | 0.94 V |  |  | {"power conversion efficiency": {"entity_name": "power conversion efficiency", "entity_start": 64, "entity_end": 66, "property_value_start": 68, "property_value_end": 69, "property_numeric_value": 6.5, "property_unit": "%", "property_value_descriptor": ""}, "open circuit voltage": {"entity_name": "open circuit voltage", "entity_start": 75, "entity_end": 77, "property_value_start": 79, "property_value_end": 80, "property_numeric_value": 0.94, "property_unit": "V", "property_value_descriptor": ""}, "short circuit current": {}, "fill factor": {}, "highest occupied molecular orbital": {}, "lowest unoccupied molecular orbital": {}, "bandgap": {}, "hole mobility": {}, "electron mobility": {}, "external quantum efficiency": {"entity_name": "external quantum efficiency", "entity_start": 95, "entity_end": 97, "property_value_start": 101, "property_value_end": 102, "property_numeric_value": 63.0, "property_unit": "%", "property_value_descriptor": ""}}
10.1021/mz5004272 |  |  | PTB7 | [*]c5cc4c(OCC(CC)CCCC)c3sc(c1sc([*])c2c(F)c(C(=O)OCC(CC)CCCC)sc12)cc3c(OCC(CC)CCCC)c4s5 | ['PTB7'] | 0 |  |  | [] | 2.59 % |  |  |  | {"power conversion efficiency": {"entity_name": "Power conversion efficiency", "entity_start": 91, "entity_end": 93, "property_value_start": 97, "property_value_end": 98, "property_numeric_value": 2.59, "property_unit": "%", "property_value_descriptor": ""}, "open circuit voltage": {}, "short circuit current": {}, "fill factor": {}, "highest occupied molecular orbital": {}, "lowest unoccupied molecular orbital": {}, "bandgap": {}, "hole mobility": {}, "electron mobility": {}, "external quantum efficiency": {}}
10.1021/jp5036663 |  |  | PTB7 | [*]c5cc4c(OCC(CC)CCCC)c3sc(c1sc([*])c2c(F)c(C(=O)OCC(CC)CCCC)sc12)cc3c(OCC(CC)CCCC)c4s5 | ['PTB7'] | 0 |  |  | [] | 7.03 % |  |  |  | {"power conversion efficiency": {"entity_name": "PCE", "entity_start": 88, "entity_end": 88, "property_value_start": 91, "property_value_end": 92, "property_numeric_value": 7.03, "property_unit": "%", "property_value_descriptor": ""}, "open circuit voltage": {}, "short circuit current": {}, "fill factor": {}, "highest occupied molecular orbital": {"entity_name": "HOMO", "entity_start": 174, "entity_end": 174, "property_value_start": 178, "property_value_end": 179, "property_numeric_value": 5.1, "property_unit": "eV", "property_value_descriptor": ""}, "lowest unoccupied molecular orbital": {}, "bandgap": {}, "hole mobility": {}, "electron mobility": {}, "external quantum efficiency": {}}
10.1021/jp5036663 |  |  | poly(3,4-ethylene dioxythiophene)-(polystyrene sulfonic acid) | C1COc2c(O1)c([*])sc2c4sc([*])c3OCCOc34 | ['poly(3,4-ethylene dioxythiophene)-(polystyrene sulfonic acid)', 'PEDOT'] | 0 |  |  | [] | 4.14 % |  |  |  | {"power conversion efficiency": {"entity_name": "PCE", "entity_start": 88, "entity_end": 88, "property_value_start": 94, "property_value_end": 95, "property_numeric_value": 4.14, "property_unit": "%", "property_value_descriptor": ""}, "open circuit voltage": {}, "short circuit current": {}, "fill factor": {}, "highest occupied molecular orbital": {}, "lowest unoccupied molecular orbital": {}, "bandgap": {}, "hole mobility": {}, "electron mobility": {}, "external quantum efficiency": {}}
10.1021/acssuschemeng.8b00491 |  |  |  |  | [] | 1 | PCBM |  | [] | 2.77 % |  |  |  | {"power conversion efficiency": {"entity_name": "PCE", "entity_start": 82, "entity_end": 82, "property_value_start": 92, "property_value_end": 93, "property_numeric_value": 2.77, "property_unit": "%", "property_value_descriptor": ""}, "open circuit voltage": {}, "short circuit current": {}, "fill factor": {}, "highest occupied molecular orbital": {}, "lowest unoccupied molecular orbital": {}, "bandgap": {}, "hole mobility": {}, "electron mobility": {}, "external quantum efficiency": {}}
10.1002/adfm.201501971 |  |  | PTB7-Th | [*]c7cc6c(c1ccc(CC(CC)CCCC)s1)c4sc(c2sc([*])c3sc(C(=O)OCC(CC)CCCC)c(F)c23)cc4c(c5ccc(CC(CC)CCCC)s5)c6s7 | ["poly[[4,8-bis[(2-ethylhexyl)oxy]benzo[1,2-b:4,5-b']dithiophene-2,6-diyl][3-fluoro-2-[(2-ethylhexyl)carbonyl]thieno[3,4-b]thiophenediyl]]", 'PTB7', 'PTB7-Th'] | 0 |  |  | [] | 6.41 % |  |  |  | {"power conversion efficiency": {"entity_name": "PCE", "entity_start": 198, "entity_end": 198, "property_value_start": 201, "property_value_end": 202, "property_numeric_value": 6.41, "property_unit": "%", "property_value_descriptor": ""}, "open circuit voltage": {}, "short circuit current": {}, "fill factor": {}, "highest occupied molecular orbital": {}, "lowest unoccupied molecular orbital": {}, "bandgap": {}, "hole mobility": {}, "electron mobility": {}, "external quantum efficiency": {}}
10.1021/ja408363c |  |  | PFEN - |  | ['PFEN -'] | 0 |  |  | [] | 9 % |  |  |  | {"power conversion efficiency": {"entity_name": "power conversion efficiencies", "entity_start": 29, "entity_end": 31, "property_value_start": 33, "property_value_end": 34, "property_numeric_value": 9.0, "property_unit": "%", "property_value_descriptor": ""}, "open circuit voltage": {}, "short circuit current": {}, "fill factor": {}, "highest occupied molecular orbital": {}, "lowest unoccupied molecular orbital": {}, "bandgap": {}, "hole mobility": {}, "electron mobility": {}, "external quantum efficiency": {}}
10.1021/cm500953e |  |  | polythienothiophene-co-benzodithiophene |  | ['polythienothiophene-co-benzodithiophene'] | 0 |  |  | [] | 8.75 % |  |  |  | {"power conversion efficiency": {"entity_name": "PCE", "entity_start": 60, "entity_end": 60, "property_value_start": 62, "property_value_end": 63, "property_numeric_value": 8.75, "property_unit": "%", "property_value_descriptor": ""}, "open circuit voltage": {}, "short circuit current": {}, "fill factor": {}, "highest occupied molecular orbital": {}, "lowest unoccupied molecular orbital": {}, "bandgap": {}, "hole mobility": {}, "electron mobility": {}, "external quantum efficiency": {}}
10.1021/acs.chemmater.6b02222 |  |  | PNDI | [*]c5ccc(c1cc3c(=O)n(CC(CCCCCCCCCC)CCCCCCCCCCCC)c(=O)c4c([*])cc2c(=O)n(CC(CCCCCCCCCC)CCCCCCCCCCCC)c(=O)c1c2c34)s5 | ['PNDI'] | 0 |  |  | [] | ~7.1 % |  |  |  | {"power conversion efficiency": {"entity_name": "power conversion efficiency", "entity_start": 147, "entity_end": 149, "property_value_start": 151, "property_value_end": 152, "property_numeric_value": 7.1, "property_unit": "%", "property_value_descriptor": "~"}, "open circuit voltage": {}, "short circuit current": {}, "fill factor": {}, "highest occupied molecular orbital": {}, "lowest unoccupied molecular orbital": {}, "bandgap": {}, "hole mobility": {}, "electron mobility": {}, "external quantum efficiency": {}}
10.1039/c9ta04611a |  |  |  |  | [] | 0 | PN1 |  | ['PN1'] | 10.5 % | 1.0 V | 15.2 mA cm^{-2} | 0.69 | {"power conversion efficiency": {"entity_name": "PCE", "entity_start": 162, "entity_end": 162, "property_value_start": 165, "property_value_end": 166, "property_numeric_value": 10.5, "property_unit": "%", "property_value_descriptor": ""}, "open circuit voltage": {"entity_name": "V_{oc}", "entity_start": 170, "entity_end": 171, "property_value_start": 173, "property_value_end": 174, "property_numeric_value": 1.0, "property_unit": "V", "property_value_descriptor": ""}, "short circuit current": {"entity_name": "J_{sc}", "entity_start": 183, "entity_end": 184, "property_value_start": 187, "property_value_end": 190, "property_numeric_value": 15.2, "property_unit": "mA cm^{-2}", "property_value_descriptor": ""}, "fill factor": {"entity_name": "FF", "entity_start": 197, "entity_end": 197, "property_value_start": 200, "property_value_end": 200, "property_numeric_value": 69.0, "property_unit": "%", "property_value_descriptor": ""}, "highest occupied molecular orbital": {}, "lowest unoccupied molecular orbital": {"entity_name": "LUMO", "entity_start": 115, "entity_end": 115, "property_value_start": 118, "property_value_end": 119, "property_numeric_value": -3.85, "property_unit": "eV", "property_value_descriptor": ""}, "bandgap": {}, "hole mobility": {}, "electron mobility": {"entity_name": "electron mobility", "entity_start": 82, "entity_end": 83, "property_value_start": 85, "property_value_end": 94, "property_numeric_value": 0.0009390000000000001, "property_unit": "cm^{2} V^{-1} s^{-1}", "property_value_descriptor": ""}, "external quantum efficiency": {}}
10.1021/acs.chemmater.7b03495 |  |  | P_{D}P_{A} |  | ['P_{D}P_{A}'] | 0 |  |  | [] | 5.32 % |  |  |  | {"power conversion efficiency": {"entity_name": "PCEs", "entity_start": 192, "entity_end": 192, "property_value_start": 217, "property_value_end": 218, "property_numeric_value": 5.32, "property_unit": "%", "property_value_descriptor": ""}, "open circuit voltage": {}, "short circuit current": {}, "fill factor": {}, "highest occupied molecular orbital": {}, "lowest unoccupied molecular orbital": {}, "bandgap": {}, "hole mobility": {}, "electron mobility": {}, "external quantum efficiency": {}}
10.1021/acs.chemmater.7b03495 |  |  | PBDTTPD | CCCCCCCCCCCCCCOc4c3cc(c1sc([*])c2c(=O)n(CCCCCCCCCCCCCC)c(=O)c12)sc3c(OCCCCCCCCCCCCCC)c5cc([*])sc45 | ['poly(benzo[1,2-b:4,5-b]-dithiophene-thieno[3,4-c]pyrrole-4,6-dione)', 'PBDTTPD', 'PBDT-TPD', 'PBDTT-TPD'] | 0 | P_{D}P_{A} |  | ['P_{D}P_{A}'] | 6.60 % |  |  |  | {"power conversion efficiency": {"entity_name": "PCEs", "entity_start": 192, "entity_end": 192, "property_value_start": 225, "property_value_end": 226, "property_numeric_value": 6.6, "property_unit": "%", "property_value_descriptor": ""}, "open circuit voltage": {}, "short circuit current": {}, "fill factor": {}, "highest occupied molecular orbital": {}, "lowest unoccupied molecular orbital": {}, "bandgap": {}, "hole mobility": {}, "electron mobility": {}, "external quantum efficiency": {}}
10.1016/j.orgel.2016.03.004 |  |  | polyethylenimine | [*]CCN[*] | ['polyethylenimine'] | 0 |  |  | [] | 7.56 % |  |  |  | {"power conversion efficiency": {"entity_name": "power conversion efficiencies", "entity_start": 34, "entity_end": 36, "property_value_start": 42, "property_value_end": 43, "property_numeric_value": 7.56, "property_unit": "%", "property_value_descriptor": ""}, "open circuit voltage": {}, "short circuit current": {}, "fill factor": {}, "highest occupied molecular orbital": {}, "lowest unoccupied molecular orbital": {}, "bandgap": {}, "hole mobility": {}, "electron mobility": {}, "external quantum efficiency": {}}
10.1021/acsami.8b01147 |  |  | perylene diimide |  | ['perylene diimide'] | 0 |  |  | [] | 11.23 % |  |  |  | {"power conversion efficiency": {"entity_name": "PCE", "entity_start": 100, "entity_end": 100, "property_value_start": 103, "property_value_end": 104, "property_numeric_value": 11.23, "property_unit": "%", "property_value_descriptor": ""}, "open circuit voltage": {}, "short circuit current": {}, "fill factor": {}, "highest occupied molecular orbital": {}, "lowest unoccupied molecular orbital": {}, "bandgap": {}, "hole mobility": {}, "electron mobility": {}, "external quantum efficiency": {}}
10.1021/acsami.8b01147 |  |  | PDI-z |  | ['PDI-z'] | 0 |  |  | [] | 9.38 % |  |  |  | {"power conversion efficiency": {"entity_name": "PCE", "entity_start": 174, "entity_end": 174, "property_value_start": 176, "property_value_end": 177, "property_numeric_value": 9.38, "property_unit": "%", "property_value_descriptor": ""}, "open circuit voltage": {}, "short circuit current": {}, "fill factor": {}, "highest occupied molecular orbital": {}, "lowest unoccupied molecular orbital": {}, "bandgap": {}, "hole mobility": {}, "electron mobility": {}, "external quantum efficiency": {}}
10.1016/j.orgel.2016.03.032 |  |  | BDT-Qx-T |  | ['BDT-Qx-T'] | 0 |  |  | [] | 5.35 % |  |  |  | {"power conversion efficiency": {"entity_name": "PCE", "entity_start": 141, "entity_end": 141, "property_value_start": 143, "property_value_end": 144, "property_numeric_value": 5.35, "property_unit": "%", "property_value_descriptor": ""}, "open circuit voltage": {}, "short circuit current": {}, "fill factor": {}, "highest occupied molecular orbital": {}, "lowest unoccupied molecular orbital": {}, "bandgap": {}, "hole mobility": {}, "electron mobility": {}, "external quantum efficiency": {}}
10.1002/adma.201305092 |  |  | FBT-Th4(1,4) |  | ['FBT-Th4(1,4)'] | 0 |  |  | [] | 6.5 % |  |  |  | {"power conversion efficiency": {"entity_name": "PCEs", "entity_start": 67, "entity_end": 67, "property_value_start": 69, "property_value_end": 70, "property_numeric_value": 6.5, "property_unit": "%", "property_value_descriptor": ""}, "open circuit voltage": {}, "short circuit current": {}, "fill factor": {}, "highest occupied molecular orbital": {"entity_name": "HOMO", "entity_start": 24, "entity_end": 24, "property_value_start": 26, "property_value_end": 27, "property_numeric_value": -5.36, "property_unit": "eV", "property_value_descriptor": ""}, "lowest unoccupied molecular orbital": {}, "bandgap": {"entity_name": "E_{g}", "entity_start": 17, "entity_end": 18, "property_value_start": 20, "property_value_end": 21, "property_numeric_value": 1.62, "property_unit": "eV", "property_value_descriptor": ""}, "hole mobility": {}, "electron mobility": {}, "external quantum efficiency": {}}
10.1016/j.cap.2009.06.021 |  |  | poly(3-hexylthiophene) | [*]c1cc(CCCCCC)c([*])s1 | ['poly(3-hexylthiophene)', 'P3HT'] | 0 |  |  | [] | 3.8 % |  | -9.90 mA/cm^{2} |  | {"power conversion efficiency": {"entity_name": "power conversion efficiency", "entity_start": 81, "entity_end": 83, "property_value_start": 85, "property_value_end": 86, "property_numeric_value": 3.8, "property_unit": "%", "property_value_descriptor": ""}, "open circuit voltage": {}, "short circuit current": {"entity_name": "short-circuit currents", "entity_start": 88, "entity_end": 91, "property_value_start": 93, "property_value_end": 96, "property_numeric_value": -9.9, "property_unit": "mA/cm^{2}", "property_value_descriptor": ""}, "fill factor": {}, "highest occupied molecular orbital": {}, "lowest unoccupied molecular orbital": {}, "bandgap": {}, "hole mobility": {}, "electron mobility": {}, "external quantum efficiency": {}}
10.1002/macp.200900641 |  |  |  |  | [] | 1 | PC_{61}BM |  | ['[6,6]-phenyl-C_{61}-butyric acid methyl ester', 'PC_{61}BM'] | 0.56 % |  |  |  | {"power conversion efficiency": {"entity_name": "power conversion efficiencies", "entity_start": 32, "entity_end": 34, "property_value_start": 62, "property_value_end": 63, "property_numeric_value": 0.56, "property_unit": "%", "property_value_descriptor": ""}, "open circuit voltage": {}, "short circuit current": {}, "fill factor": {}, "highest occupied molecular orbital": {}, "lowest unoccupied molecular orbital": {}, "bandgap": {}, "hole mobility": {}, "electron mobility": {}, "external quantum efficiency": {}}
10.1016/j.tsf.2016.01.026 |  |  |  |  | [] | 1 | [6,6]-phenyl C_{71} butyric acid methyl ester |  | [] | 9.1 % |  |  |  | {"power conversion efficiency": {"entity_name": "power conversion efficiency", "entity_start": 135, "entity_end": 137, "property_value_start": 139, "property_value_end": 140, "property_numeric_value": 9.1, "property_unit": "%", "property_value_descriptor": ""}, "open circuit voltage": {}, "short circuit current": {}, "fill factor": {}, "highest occupied molecular orbital": {}, "lowest unoccupied molecular orbital": {}, "bandgap": {}, "hole mobility": {}, "electron mobility": {}, "external quantum efficiency": {}}
10.1007/s10854-016-5061-9 |  |  | poly{4-(5-(4,8-bis(dodecyloxy)-6-methylbenzo[1,2-b:4,5-b']-dithiophen-2-yl) -4-dodecylthiophen-2-yl)-2-dodecyl-7-(4-dodecyl-5-methylthiophen-2-yl)-2H-benzo[d] triazole} | CCCCCCCCCCCCOc6c5cc(c4sc(c2ccc(c1cc(CCCCCCCCCCCC)c([*])s1)c3nn(CCCCCCCCCCCC)nc23)cc4CCCCCCCCCCCC)sc5c(OCCCCCCCCCCCC)c7cc([*])sc67 | ["poly{4-(5-(4,8-bis(dodecyloxy)-6-methylbenzo[1,2-b:4,5-b']-dithiophen-2-yl) -4-dodecylthiophen-2-yl)-2-dodecyl-7-(4-dodecyl-5-methylthiophen-2-yl)-2H-benzo[d] triazole}", 'P1', 'P2'] | 0 |  |  | [] | 2.9 % |  |  |  | {"power conversion efficiency": {"entity_name": "PCE", "entity_start": 157, "entity_end": 157, "property_value_start": 159, "property_value_end": 160, "property_numeric_value": 2.9, "property_unit": "%", "property_value_descriptor": ""}, "open circuit voltage": {}, "short circuit current": {}, "fill factor": {}, "highest occupied molecular orbital": {}, "lowest unoccupied molecular orbital": {}, "bandgap": {}, "hole mobility": {}, "electron mobility": {}, "external quantum efficiency": {}}
10.1007/s10854-016-5132-y |  |  | P3HT | [*]c1cc(CCCCCC)c([*])s1 | ['P3HT'] | 0 |  |  | [] | 0.27 % |  |  |  | {"power conversion efficiency": {"entity_name": "power conversion efficiency", "entity_start": 164, "entity_end": 166, "property_value_start": 168, "property_value_end": 169, "property_numeric_value": 0.27, "property_unit": "%", "property_value_descriptor": ""}, "open circuit voltage": {}, "short circuit current": {}, "fill factor": {}, "highest occupied molecular orbital": {}, "lowest unoccupied molecular orbital": {}, "bandgap": {}, "hole mobility": {}, "electron mobility": {}, "external quantum efficiency": {}}
10.1039/c7cp01326d |  |  | poly(9,9-dihexylfluorenyl-2,7-diyl) | [*]c3ccc2c1ccc([*])cc1C(CCCCCC)(CCCCCC)c2c3.CC | ['poly(9,9-dihexylfluorenyl-2,7-diyl)', 'PDF'] | 0 |  |  | [] | 7.97 % |  |  |  | {"power conversion efficiency": {"entity_name": "PCE", "entity_start": 128, "entity_end": 128, "property_value_start": 135, "property_value_end": 136, "property_numeric_value": 7.97, "property_unit": "%", "property_value_descriptor": ""}, "open circuit voltage": {}, "short circuit current": {}, "fill factor": {}, "highest occupied molecular orbital": {}, "lowest unoccupied molecular orbital": {}, "bandgap": {}, "hole mobility": {}, "electron mobility": {}, "external quantum efficiency": {}}
10.1016/j.orgel.2018.11.040 |  |  |  |  | [] | 1 | PC_{71}BM |  | ['PC_{71}BM'] | 6.90 % |  |  | 56 % | {"power conversion efficiency": {"entity_name": "PCE", "entity_start": 135, "entity_end": 135, "property_value_start": 137, "property_value_end": 138, "property_numeric_value": 6.9, "property_unit": "%", "property_value_descriptor": ""}, "open circuit voltage": {}, "short circuit current": {}, "fill factor": {"entity_name": "FF", "entity_start": 141, "entity_end": 141, "property_value_start": 144, "property_value_end": 145, "property_numeric_value": 56.0, "property_unit": "%", "property_value_descriptor": ""}, "highest occupied molecular orbital": {}, "lowest unoccupied molecular orbital": {}, "bandgap": {}, "hole mobility": {}, "electron mobility": {}, "external quantum efficiency": {}}
10.1002/aenm.201100441 |  |  | P3HT | [*]c1cc(CCCCCC)c([*])s1 | ['P3HT'] | 0 |  |  | [] |  |  |  |  | {"power conversion efficiency": {}, "open circuit voltage": {}, "short circuit current": {}, "fill factor": {}, "highest occupied molecular orbital": {}, "lowest unoccupied molecular orbital": {}, "bandgap": {"entity_name": "bandgap", "entity_start": 26, "entity_end": 26, "property_value_start": 28, "property_value_end": 29, "property_numeric_value": 1.3, "property_unit": "eV", "property_value_descriptor": ""}, "hole mobility": {}, "electron mobility": {}, "external quantum efficiency": {}}
10.1002/aenm.201100441 |  |  |  |  | [] | 0 |  |  | [] | 0.46 % |  |  |  | {"power conversion efficiency": {"entity_name": "power conversion efficiency", "entity_start": 44, "entity_end": 46, "property_value_start": 48, "property_value_end": 49, "property_numeric_value": 0.46, "property_unit": "%", "property_value_descriptor": ""}, "open circuit voltage": {}, "short circuit current": {}, "fill factor": {}, "highest occupied molecular orbital": {}, "lowest unoccupied molecular orbital": {}, "bandgap": {}, "hole mobility": {}, "electron mobility": {}, "external quantum efficiency": {}}
10.1039/c0cc03036h |  |  | PCDTTz |  | ['PCDTTz'] | 0 |  |  | [] | 4.88 % |  |  |  | {"power conversion efficiency": {"entity_name": "power conversion efficiency", "entity_start": 53, "entity_end": 55, "property_value_start": 57, "property_value_end": 58, "property_numeric_value": 4.88, "property_unit": "%", "property_value_descriptor": ""}, "open circuit voltage": {}, "short circuit current": {}, "fill factor": {}, "highest occupied molecular orbital": {}, "lowest unoccupied molecular orbital": {}, "bandgap": {}, "hole mobility": {}, "electron mobility": {}, "external quantum efficiency": {}}
10.1016/j.jallcom.2018.11.040 |  |  |  |  | [] | 1 | PC_{71}BM |  | ['PC_{71}BM'] | 7.87 % |  |  |  | {"power conversion efficiency": {"entity_name": "PCE", "entity_start": 167, "entity_end": 167, "property_value_start": 169, "property_value_end": 170, "property_numeric_value": 7.87, "property_unit": "%", "property_value_descriptor": ""}, "open circuit voltage": {}, "short circuit current": {}, "fill factor": {}, "highest occupied molecular orbital": {}, "lowest unoccupied molecular orbital": {}, "bandgap": {}, "hole mobility": {}, "electron mobility": {}, "external quantum efficiency": {}}
10.1039/b602084d |  |  | P3HT | [*]c1cc(CCCCCC)c([*])s1 | ['P3HT'] | 0 |  |  | [] | 0.20 % |  |  |  | {"power conversion efficiency": {"entity_name": "power conversion efficiencies", "entity_start": 179, "entity_end": 181, "property_value_start": 185, "property_value_end": 186, "property_numeric_value": 0.2, "property_unit": "%", "property_value_descriptor": ""}, "open circuit voltage": {}, "short circuit current": {}, "fill factor": {}, "highest occupied molecular orbital": {}, "lowest unoccupied molecular orbital": {}, "bandgap": {}, "hole mobility": {}, "electron mobility": {}, "external quantum efficiency": {}}
10.1002/adma.201203246 |  |  | PIDTT |  | ['PIDTT', 'DFBT'] | 0 |  |  | [] | 7.03 % | 0.95 V |  |  | {"power conversion efficiency": {"entity_name": "power conversion efficiency", "entity_start": 63, "entity_end": 65, "property_value_start": 67, "property_value_end": 68, "property_numeric_value": 7.03, "property_unit": "%", "property_value_descriptor": ""}, "open circuit voltage": {"entity_name": "open-circuit voltage", "entity_start": 72, "entity_end": 75, "property_value_start": 77, "property_value_end": 78, "property_numeric_value": 0.95, "property_unit": "V", "property_value_descriptor": ""}, "short circuit current": {}, "fill factor": {}, "highest occupied molecular orbital": {}, "lowest unoccupied molecular orbital": {}, "bandgap": {}, "hole mobility": {}, "electron mobility": {}, "external quantum efficiency": {}}
10.1021/nl202435t |  |  | P3HT | [*]c1cc(CCCCCC)c([*])s1 | ['P3HT'] | 0 |  |  | [] | 4.1 % |  |  |  | {"power conversion efficiency": {"entity_name": "power conversion efficiency", "entity_start": 100, "entity_end": 102, "property_value_start": 104, "property_value_end": 105, "property_numeric_value": 4.1, "property_unit": "%", "property_value_descriptor": ""}, "open circuit voltage": {}, "short circuit current": {}, "fill factor": {}, "highest occupied molecular orbital": {}, "lowest unoccupied molecular orbital": {}, "bandgap": {}, "hole mobility": {}, "electron mobility": {}, "external quantum efficiency": {}}
10.1016/j.synthmet.2018.03.011 |  |  | PTB7-Th:2CIC |  | ['PTB7-Th:2CIC', 'PTB7-Th:1CIC'] | 0 |  |  | [] | 0.26 % | 0.75 V | 10.97 mA/cm^{2} |  | {"power conversion efficiency": {"entity_name": "PCE", "entity_start": 97, "entity_end": 97, "property_value_start": 99, "property_value_end": 100, "property_numeric_value": 0.26, "property_unit": "%", "property_value_descriptor": ""}, "open circuit voltage": {"entity_name": "V_{oc}", "entity_start": 68, "entity_end": 69, "property_value_start": 72, "property_value_end": 73, "property_numeric_value": 0.75, "property_unit": "V", "property_value_descriptor": ""}, "short circuit current": {"entity_name": "J_{sc}", "entity_start": 81, "entity_end": 82, "property_value_start": 85, "property_value_end": 88, "property_numeric_value": 10.97, "property_unit": "mA/cm^{2}", "property_value_descriptor": ""}, "fill factor": {}, "highest occupied molecular orbital": {}, "lowest unoccupied molecular orbital": {}, "bandgap": {}, "hole mobility": {}, "electron mobility": {}, "external quantum efficiency": {}}
10.1002/marc.201700405 |  |  | TriPDI |  | ['TriPDI', 'TriPDI-Se', 'Se', 'S'] | 0 |  |  | [] | 8.82 % | 0.74 V | 16.71 mA cm^{-2} | 63.6 % | {"power conversion efficiency": {"entity_name": "power conversion efficiency", "entity_start": 177, "entity_end": 179, "property_value_start": 192, "property_value_end": 193, "property_numeric_value": 8.82, "property_unit": "%", "property_value_descriptor": ""}, "open circuit voltage": {"entity_name": "V_{oc}", "entity_start": 154, "entity_end": 155, "property_value_start": 157, "property_value_end": 158, "property_numeric_value": 0.74, "property_unit": "V", "property_value_descriptor": ""}, "short circuit current": {"entity_name": "J_{sc}", "entity_start": 109, "entity_end": 110, "property_value_start": 112, "property_value_end": 115, "property_numeric_value": 16.71, "property_unit": "mA cm^{-2}", "property_value_descriptor": ""}, "fill factor": {"entity_name": "FF", "entity_start": 117, "entity_end": 117, "property_value_start": 119, "property_value_end": 120, "property_numeric_value": 63.6, "property_unit": "%", "property_value_descriptor": ""}, "highest occupied molecular orbital": {}, "lowest unoccupied molecular orbital": {}, "bandgap": {}, "hole mobility": {}, "electron mobility": {}, "external quantum efficiency": {}}
10.1002/adfm.200400416 |  |  |  |  | [] | 1 | PCBM |  | ['[6,6]-phenyl-C_{61}-butyric acid methyl ester', 'PCBM'] | 0.9 % |  |  |  | {"power conversion efficiency": {"entity_name": "power conversion efficiency", "entity_start": 90, "entity_end": 92, "property_value_start": 94, "property_value_end": 95, "property_numeric_value": 0.9, "property_unit": "%", "property_value_descriptor": ""}, "open circuit voltage": {}, "short circuit current": {}, "fill factor": {}, "highest occupied molecular orbital": {}, "lowest unoccupied molecular orbital": {}, "bandgap": {}, "hole mobility": {}, "electron mobility": {}, "external quantum efficiency": {}}
10.1016/j.jiec.2019.01.024 |  |  | indacenodithiophene |  | [] | 0 |  |  | [] | 4.54 % | 0.92 V | 9.30 mA/cm^{2} | 2.83 % | {"power conversion efficiency": {"entity_name": "PCE", "entity_start": 159, "entity_end": 159, "property_value_start": 161, "property_value_end": 162, "property_numeric_value": 4.54, "property_unit": "%", "property_value_descriptor": ""}, "open circuit voltage": {"entity_name": "open-circuit voltage", "entity_start": 187, "entity_end": 190, "property_value_start": 192, "property_value_end": 193, "property_numeric_value": 0.92, "property_unit": "V", "property_value_descriptor": ""}, "short circuit current": {"entity_name": "short circuit current density", "entity_start": 175, "entity_end": 178, "property_value_start": 180, "property_value_end": 184, "property_numeric_value": 9.3, "property_unit": "mA/cm^{2}", "property_value_descriptor": ""}, "fill factor": {"entity_name": "fill factor", "entity_start": 197, "entity_end": 198, "property_value_start": 213, "property_value_end": 214, "property_numeric_value": 2.83, "property_unit": "%", "property_value_descriptor": ""}, "highest occupied molecular orbital": {}, "lowest unoccupied molecular orbital": {}, "bandgap": {}, "hole mobility": {}, "electron mobility": {}, "external quantum efficiency": {}}
10.1002/adma.201305500 |  |  | PWTV |  | ['PWTV'] | 0 |  |  | [] | 4.1 % |  |  |  | {"power conversion efficiency": {"entity_name": "power conversion efficiency", "entity_start": 52, "entity_end": 54, "property_value_start": 56, "property_value_end": 57, "property_numeric_value": 4.1, "property_unit": "%", "property_value_descriptor": ""}, "open circuit voltage": {}, "short circuit current": {}, "fill factor": {}, "highest occupied molecular orbital": {}, "lowest unoccupied molecular orbital": {}, "bandgap": {}, "hole mobility": {}, "electron mobility": {}, "external quantum efficiency": {}}
10.1021/am500891z |  |  | PCDTBT | [*]c7ccc6c5ccc(c4ccc(c2ccc(c1ccc([*])s1)c3nsnc23)s4)cc5n(C(CCCCCCCC)CCCCCCCC)c6c7 | ['PCDTBT', 'PCDTFBT', 'PCDT2FBT'] | 0 |  |  | [] | 2.07 % | 0.88 V |  |  | {"power conversion efficiency": {"entity_name": "PCE", "entity_start": 277, "entity_end": 277, "property_value_start": 279, "property_value_end": 280, "property_numeric_value": 2.07, "property_unit": "%", "property_value_descriptor": ""}, "open circuit voltage": {"entity_name": "V_{OC}", "entity_start": 285, "entity_end": 286, "property_value_start": 288, "property_value_end": 289, "property_numeric_value": 0.88, "property_unit": "V", "property_value_descriptor": ""}, "short circuit current": {}, "fill factor": {}, "highest occupied molecular orbital": {}, "lowest unoccupied molecular orbital": {}, "bandgap": {}, "hole mobility": {}, "electron mobility": {}, "external quantum efficiency": {}}
10.1021/acs.chemmater.6b03292 |  |  | PTB7-Th | [*]c7cc6c(c1ccc(CC(CC)CCCC)s1)c4sc(c2sc([*])c3sc(C(=O)OCC(CC)CCCC)c(F)c23)cc4c(c5ccc(CC(CC)CCCC)s5)c6s7 | ['PTB7', 'PTB7-Th'] | 0 |  |  | [] | 7.55 % |  |  |  | {"power conversion efficiency": {"entity_name": "PCE", "entity_start": 246, "entity_end": 246, "property_value_start": 251, "property_value_end": 252, "property_numeric_value": 7.55, "property_unit": "%", "property_value_descriptor": ""}, "open circuit voltage": {}, "short circuit current": {}, "fill factor": {}, "highest occupied molecular orbital": {}, "lowest unoccupied molecular orbital": {}, "bandgap": {}, "hole mobility": {}, "electron mobility": {}, "external quantum efficiency": {}}
10.1021/acs.chemmater.6b04862 |  |  | PTB7-Th | [*]c7cc6c(c1ccc(CC(CC)CCCC)s1)c4sc(c2sc([*])c3sc(C(=O)OCC(CC)CCCC)c(F)c23)cc4c(c5ccc(CC(CC)CCCC)s5)c6s7 | ['PTB7-Th'] | 0 |  |  | [] | 5.6 % |  |  |  | {"power conversion efficiency": {"entity_name": "PCE", "entity_start": 60, "entity_end": 60, "property_value_start": 63, "property_value_end": 64, "property_numeric_value": 5.6, "property_unit": "%", "property_value_descriptor": ""}, "open circuit voltage": {}, "short circuit current": {}, "fill factor": {}, "highest occupied molecular orbital": {}, "lowest unoccupied molecular orbital": {}, "bandgap": {}, "hole mobility": {}, "electron mobility": {}, "external quantum efficiency": {}}
10.1021/acs.chemmater.5b03256 |  |  | 4,4'-didodecyl-2,2'-bithiophene |  | [] | 0 |  |  | [] | 5.06 % |  |  |  | {"power conversion efficiency": {"entity_name": "power conversion efficiency", "entity_start": 185, "entity_end": 187, "property_value_start": 189, "property_value_end": 190, "property_numeric_value": 5.06, "property_unit": "%", "property_value_descriptor": ""}, "open circuit voltage": {}, "short circuit current": {}, "fill factor": {}, "highest occupied molecular orbital": {}, "lowest unoccupied molecular orbital": {}, "bandgap": {}, "hole mobility": {}, "electron mobility": {}, "external quantum efficiency": {}}
10.1021/acs.chemmater.7b00964 |  |  | PDI |  | ['Perylenediimide', 'PDI'] | 0 |  |  | [] | ~5 % |  |  |  | {"power conversion efficiency": {"entity_name": "PCEs", "entity_start": 221, "entity_end": 221, "property_value_start": 223, "property_value_end": 224, "property_numeric_value": 5.0, "property_unit": "%", "property_value_descriptor": "~"}, "open circuit voltage": {}, "short circuit current": {}, "fill factor": {}, "highest occupied molecular orbital": {}, "lowest unoccupied molecular orbital": {}, "bandgap": {}, "hole mobility": {}, "electron mobility": {}, "external quantum efficiency": {}}
10.1002/adma.201303391 |  |  | PEDOT | C1COc2c(O1)c([*])sc2c4sc([*])c3OCCOc34 | ['PEDOT'] | 0 |  |  | [] | 10 % |  |  |  | {"power conversion efficiency": {"entity_name": "power conversion efficiencies", "entity_start": 239, "entity_end": 241, "property_value_start": 243, "property_value_end": 244, "property_numeric_value": 10.0, "property_unit": "%", "property_value_descriptor": ""}, "open circuit voltage": {}, "short circuit current": {}, "fill factor": {}, "highest occupied molecular orbital": {}, "lowest unoccupied molecular orbital": {}, "bandgap": {}, "hole mobility": {}, "electron mobility": {}, "external quantum efficiency": {}}
10.1021/am5021759 |  |  | P3HT)-base | [*]c1cc(CCCCCC)c([*])s1 | ['P3HT', 'P3HT)-base'] | 0 |  |  | [] | 4.6 % |  |  |  | {"power conversion efficiency": {"entity_name": "Power conversion efficiencies", "entity_start": 92, "entity_end": 94, "property_value_start": 97, "property_value_end": 98, "property_numeric_value": 4.6, "property_unit": "%", "property_value_descriptor": ""}, "open circuit voltage": {}, "short circuit current": {}, "fill factor": {}, "highest occupied molecular orbital": {}, "lowest unoccupied molecular orbital": {}, "bandgap": {}, "hole mobility": {}, "electron mobility": {}, "external quantum efficiency": {}}
10.1021/acs.chemmater.7b01052 |  |  | 3,3'-dialkynyl-2,2'-bithiophene |  | [] | 0 |  |  | [] |  |  |  |  | {"power conversion efficiency": {}, "open circuit voltage": {}, "short circuit current": {}, "fill factor": {}, "highest occupied molecular orbital": {}, "lowest unoccupied molecular orbital": {}, "bandgap": {}, "hole mobility": {"entity_name": "hole mobility", "entity_start": 226, "entity_end": 227, "property_value_start": 228, "property_value_end": 234, "property_numeric_value": 0.01, "property_unit": "cm^{2} V^{-1} s^{-1}", "property_value_descriptor": "~"}, "electron mobility": {"entity_name": "electron mobility", "entity_start": 215, "entity_end": 216, "property_value_start": 218, "property_value_end": 224, "property_numeric_value": 0.05, "property_unit": "cm^{2} V^{-1} s^{-1}", "property_value_descriptor": ""}, "external quantum efficiency": {}}
10.1002/aenm.201800550 |  |  | DPP |  | ['DPP'] | 0 |  |  | [] | 9.6 % |  |  |  | {"power conversion efficiency": {"entity_name": "PCE", "entity_start": 207, "entity_end": 207, "property_value_start": 209, "property_value_end": 210, "property_numeric_value": 9.6, "property_unit": "%", "property_value_descriptor": ""}, "open circuit voltage": {}, "short circuit current": {}, "fill factor": {}, "highest occupied molecular orbital": {}, "lowest unoccupied molecular orbital": {}, "bandgap": {}, "hole mobility": {}, "electron mobility": {}, "external quantum efficiency": {}}
10.1016/j.solener.2019.07.095 |  |  | PSS | O=S(=O)(O)c1ccc(C(C[*])[*])cc1 | ['PSS'] | 0 |  |  | [] | 3.50 % |  |  |  | {"power conversion efficiency": {"entity_name": "PCE", "entity_start": 96, "entity_end": 96, "property_value_start": 99, "property_value_end": 100, "property_numeric_value": 3.5, "property_unit": "%", "property_value_descriptor": ""}, "open circuit voltage": {}, "short circuit current": {}, "fill factor": {}, "highest occupied molecular orbital": {}, "lowest unoccupied molecular orbital": {}, "bandgap": {}, "hole mobility": {}, "electron mobility": {}, "external quantum efficiency": {}}
10.1016/j.solener.2019.07.095 |  |  | PEDOT | C1COc2c(O1)c([*])sc2c4sc([*])c3OCCOc34 | ['PEDOT'] | 0 |  |  | [] | 3.76 % |  |  |  | {"power conversion efficiency": {"entity_name": "PCE", "entity_start": 108, "entity_end": 108, "property_value_start": 110, "property_value_end": 111, "property_numeric_value": 3.76, "property_unit": "%", "property_value_descriptor": ""}, "open circuit voltage": {}, "short circuit current": {}, "fill factor": {}, "highest occupied molecular orbital": {}, "lowest unoccupied molecular orbital": {}, "bandgap": {}, "hole mobility": {}, "electron mobility": {}, "external quantum efficiency": {}}
10.1021/acsami.6b12389 |  |  | PEDOT | C1COc2c(O1)c([*])sc2c4sc([*])c3OCCOc34 | ['PEDOT'] | 0 |  |  | [] |  |  |  |  | {"power conversion efficiency": {}, "open circuit voltage": {}, "short circuit current": {}, "fill factor": {}, "highest occupied molecular orbital": {}, "lowest unoccupied molecular orbital": {}, "bandgap": {}, "hole mobility": {"entity_name": "hole mobility", "entity_start": 164, "entity_end": 165, "property_value_start": 169, "property_value_end": 178, "property_numeric_value": 0.0006780000000000001, "property_unit": "cm^{2} V^{-1} s^{-1}", "property_value_descriptor": ""}, "electron mobility": {}, "external quantum efficiency": {}}
10.1021/acsami.6b12389 |  |  | PSS | C1COc2c(O1)c([*])sc2c4sc([*])c3OCCOc34 | ['PSS', 'poly(3,4-ethylenedioxythiophene)'] | 0 |  |  | [] | 9.28 % |  | 16.48 mA cm^{-2} |  | {"power conversion efficiency": {"entity_name": "power conversion efficiency", "entity_start": 226, "entity_end": 228, "property_value_start": 233, "property_value_end": 234, "property_numeric_value": 9.28, "property_unit": "%", "property_value_descriptor": ""}, "open circuit voltage": {}, "short circuit current": {"entity_name": "short-circuit current-density", "entity_start": 205, "entity_end": 210, "property_value_start": 214, "property_value_end": 217, "property_numeric_value": 16.48, "property_unit": "mA cm^{-2}", "property_value_descriptor": ""}, "fill factor": {}, "highest occupied molecular orbital": {}, "lowest unoccupied molecular orbital": {}, "bandgap": {}, "hole mobility": {}, "electron mobility": {}, "external quantum efficiency": {}}
10.1038/nmat1500 |  |  | poly(3-hexylthiophene) | [*]c1cc(CCCCCC)c([*])s1 | ['poly(3-hexylthiophene)'] | 0 |  |  | [] | 4.4 % |  |  |  | {"power conversion efficiency": {"entity_name": "power-conversion efficiency", "entity_start": 116, "entity_end": 119, "property_value_start": 121, "property_value_end": 122, "property_numeric_value": 4.4, "property_unit": "%", "property_value_descriptor": ""}, "open circuit voltage": {}, "short circuit current": {}, "fill factor": {}, "highest occupied molecular orbital": {}, "lowest unoccupied molecular orbital": {}, "bandgap": {}, "hole mobility": {}, "electron mobility": {}, "external quantum efficiency": {}}
10.1016/j.tsf.2012.06.036 |  |  | poly(3-hexylthiophene)-b-poly(zinc dimethacrylate) |  | ['poly(3-hexylthiophene)-b-poly(zinc dimethacrylate)', 'P3HT-b-PZn(MA) 2'] | 0 |  |  | [] | 0.45 % |  |  |  | {"power conversion efficiency": {"entity_name": "power conversion efficiency", "entity_start": 198, "entity_end": 200, "property_value_start": 202, "property_value_end": 203, "property_numeric_value": 0.45, "property_unit": "%", "property_value_descriptor": ""}, "open circuit voltage": {}, "short circuit current": {}, "fill factor": {}, "highest occupied molecular orbital": {}, "lowest unoccupied molecular orbital": {}, "bandgap": {}, "hole mobility": {}, "electron mobility": {}, "external quantum efficiency": {}}
10.1016/j.orgel.2015.07.047 |  |  |  |  | [] | 1 | PC_{70}BM |  | ['PC_{70}BM'] | 1.1 % |  |  |  | {"power conversion efficiency": {"entity_name": "PCE", "entity_start": 125, "entity_end": 125, "property_value_start": 127, "property_value_end": 128, "property_numeric_value": 1.1, "property_unit": "%", "property_value_descriptor": ""}, "open circuit voltage": {}, "short circuit current": {}, "fill factor": {}, "highest occupied molecular orbital": {}, "lowest unoccupied molecular orbital": {}, "bandgap": {}, "hole mobility": {}, "electron mobility": {}, "external quantum efficiency": {}}
10.1016/j.cap.2015.07.027 |  |  |  |  | [] | 1 | PCBM |  | ['PCBM'] | 4.26 % | 0.63 V | 12.52 mA/cm^{2} | 54 % | {"power conversion efficiency": {"entity_name": "PCE", "entity_start": 162, "entity_end": 162, "property_value_start": 164, "property_value_end": 165, "property_numeric_value": 4.26, "property_unit": "%", "property_value_descriptor": ""}, "open circuit voltage": {"entity_name": "V_{oc}", "entity_start": 142, "entity_end": 143, "property_value_start": 145, "property_value_end": 146, "property_numeric_value": 0.63, "property_unit": "V", "property_value_descriptor": ""}, "short circuit current": {"entity_name": "J_{sc}", "entity_start": 148, "entity_end": 149, "property_value_start": 151, "property_value_end": 155, "property_numeric_value": 12.52, "property_unit": "mA/cm^{2}", "property_value_descriptor": ""}, "fill factor": {"entity_name": "FF", "entity_start": 157, "entity_end": 157, "property_value_start": 159, "property_value_end": 160, "property_numeric_value": 54.0, "property_unit": "%", "property_value_descriptor": ""}, "highest occupied molecular orbital": {}, "lowest unoccupied molecular orbital": {}, "bandgap": {}, "hole mobility": {}, "electron mobility": {}, "external quantum efficiency": {}}
10.1016/j.polymer.2015.08.003 |  |  | P4TI |  | ['P4TI'] | 0 |  |  | [] | 3.5 % | 0.70 V | 7.2 mA/cm^{2} | 66 % | {"power conversion efficiency": {"entity_name": "PCE", "entity_start": 176, "entity_end": 176, "property_value_start": 179, "property_value_end": 180, "property_numeric_value": 3.5, "property_unit": "%", "property_value_descriptor": ""}, "open circuit voltage": {"entity_name": "open-circuit voltage", "entity_start": 197, "entity_end": 200, "property_value_start": 202, "property_value_end": 203, "property_numeric_value": 0.7, "property_unit": "V", "property_value_descriptor": ""}, "short circuit current": {"entity_name": "short-circuit current density", "entity_start": 184, "entity_end": 188, "property_value_start": 190, "property_value_end": 194, "property_numeric_value": 7.2, "property_unit": "mA/cm^{2}", "property_value_descriptor": ""}, "fill factor": {"entity_name": "fill factor", "entity_start": 207, "entity_end": 208, "property_value_start": 210, "property_value_end": 211, "property_numeric_value": 66.0, "property_unit": "%", "property_value_descriptor": ""}, "highest occupied molecular orbital": {}, "lowest unoccupied molecular orbital": {}, "bandgap": {}, "hole mobility": {}, "electron mobility": {}, "external quantum efficiency": {}}
10.1016/j.orgel.2016.02.021 |  |  | PIDT-DTQ | CCCCCCCCOc%20cccc(c%18nc%17c([*])ccc(c%16ccc(c%14ccc(c%11ccc(c1cc3c(s1)c2cc8c(cc2C3(c4ccc(CCCCCC)cc4)c5ccc(CCCCCC)cc5)c7sc(c6ccc([*])s6)cc7C8(c9ccc(CCCCCC)cc9)c%10ccc(CCCCCC)cc%10)s%11)c%15nc(c%12cccc(OCCCCCCCC)c%12)c(c%13cccc(OCCCCCCCC)c%13)nc%14%15)s%16)c%17nc%18c%19cccc(OCCCCCCCC)c%19)c%20 | ['PIDT-DTQ'] | 0 |  |  | [] | 6.41 % | 0.86 V | 11.42 mA/cm^{2} | 65.77 % | {"power conversion efficiency": {"entity_name": "PCE", "entity_start": 225, "entity_end": 225, "property_value_start": 228, "property_value_end": 229, "property_numeric_value": 6.41, "property_unit": "%", "property_value_descriptor": ""}, "open circuit voltage": {"entity_name": "V_{oc}", "entity_start": 201, "entity_end": 202, "property_value_start": 204, "property_value_end": 205, "property_numeric_value": 0.86, "property_unit": "V", "property_value_descriptor": ""}, "short circuit current": {"entity_name": "J_{sc}", "entity_start": 192, "entity_end": 193, "property_value_start": 195, "property_value_end": 199, "property_numeric_value": 11.42, "property_unit": "mA/cm^{2}", "property_value_descriptor": ""}, "fill factor": {"entity_name": "FF", "entity_start": 207, "entity_end": 207, "property_value_start": 209, "property_value_end": 210, "property_numeric_value": 65.77, "property_unit": "%", "property_value_descriptor": ""}, "highest occupied molecular orbital": {}, "lowest unoccupied molecular orbital": {}, "bandgap": {}, "hole mobility": {}, "electron mobility": {}, "external quantum efficiency": {}}
10.1002/pola.28079 |  |  | PDBTPO |  | ['PDBTPO'] | 0 |  |  | [] | 3.77 % |  |  |  | {"power conversion efficiency": {"entity_name": "power conversion efficiency", "entity_start": 140, "entity_end": 142, "property_value_start": 144, "property_value_end": 145, "property_numeric_value": 3.77, "property_unit": "%", "property_value_descriptor": ""}, "open circuit voltage": {}, "short circuit current": {}, "fill factor": {}, "highest occupied molecular orbital": {}, "lowest unoccupied molecular orbital": {}, "bandgap": {"entity_name": "optical bandgap", "entity_start": 78, "entity_end": 79, "property_value_start": 81, "property_value_end": 82, "property_numeric_value": 1.9, "property_unit": "eV", "property_value_descriptor": ""}, "hole mobility": {}, "electron mobility": {}, "external quantum efficiency": {}}
10.1002/pola.28079 |  |  | PDBTPN |  | ['PDBTPN'] | 0 |  |  | [] |  | 0.90 V |  |  | {"power conversion efficiency": {}, "open circuit voltage": {"entity_name": "open-circuit voltage", "entity_start": 123, "entity_end": 126, "property_value_start": 129, "property_value_end": 130, "property_numeric_value": 0.9, "property_unit": "V", "property_value_descriptor": ""}, "short circuit current": {}, "fill factor": {}, "highest occupied molecular orbital": {"entity_name": "highest occupied molecular orbital levels", "entity_start": 102, "entity_end": 106, "property_value_start": 109, "property_value_end": 110, "property_numeric_value": -5.7, "property_unit": "eV", "property_value_descriptor": ""}, "lowest unoccupied molecular orbital": {}, "bandgap": {}, "hole mobility": {}, "electron mobility": {}, "external quantum efficiency": {}}
10.1039/c6ra03251f |  |  | P11 |  | ['P11'] | 0 |  |  | [] | 0.31 % |  |  |  | {"power conversion efficiency": {"entity_name": "power conversion efficiencies", "entity_start": 130, "entity_end": 132, "property_value_start": 135, "property_value_end": 136, "property_numeric_value": 0.31, "property_unit": "%", "property_value_descriptor": ""}, "open circuit voltage": {}, "short circuit current": {}, "fill factor": {}, "highest occupied molecular orbital": {}, "lowest unoccupied molecular orbital": {}, "bandgap": {}, "hole mobility": {}, "electron mobility": {}, "external quantum efficiency": {}}
10.1016/j.orgel.2016.08.008 |  |  | PHBCDPPDT |  | ['PHBCDPPDT'] | 0 |  |  | [] |  |  |  |  | {"power conversion efficiency": {}, "open circuit voltage": {}, "short circuit current": {}, "fill factor": {}, "highest occupied molecular orbital": {}, "lowest unoccupied molecular orbital": {}, "bandgap": {}, "hole mobility": {"entity_name": "field-effect hole mobilities", "entity_start": 212, "entity_end": 216, "property_value_start": 233, "property_value_end": 242, "property_numeric_value": 0.0086, "property_unit": "cm^{2} V^{-1} s^{-1}", "property_value_descriptor": ""}, "electron mobility": {}, "external quantum efficiency": {}}
10.1016/j.orgel.2016.08.008 |  |  | PHBCDPPC20 |  | ['PHBCDPPC20'] | 0 |  |  | [] | 2.74 % |  |  |  | {"power conversion efficiency": {"entity_name": "PCEs", "entity_start": 254, "entity_end": 254, "property_value_start": 265, "property_value_end": 266, "property_numeric_value": 2.74, "property_unit": "%", "property_value_descriptor": ""}, "open circuit voltage": {}, "short circuit current": {}, "fill factor": {}, "highest occupied molecular orbital": {}, "lowest unoccupied molecular orbital": {}, "bandgap": {}, "hole mobility": {}, "electron mobility": {}, "external quantum efficiency": {}}
10.1016/j.orgel.2016.08.028 |  |  | P(BDTT-PDBT) | CCCCCCCCCCC(CCCCCCCC)Cn%17c(=O)c%16c(c1ccc([*])s1)n(CCCCCCCC)c(c%15ccc(c%14ccc(c%12ccc(c%11ccc(c%10ccc(c9c2c(=O)n(CC(CCCCCCCC)CCCCCCCCCC)c(=O)c2c(c8ccc(c7cc6c(c3ccc(CC(CC)CCCC)s3)c4sc([*])cc4c(c5ccc(CC(CC)CCCC)s5)c6s7)s8)n9CCCCCCCC)s%10)s%11)c%13nsnc%12%13)s%14)s%15)c%16c%17=O | ['P(BDTT-PDBT)'] | 0 |  |  | [] | 5.73 % | 0.90 V | 9.73 mA/cm^{2} | 0.66 | {"power conversion efficiency": {"entity_name": "PCE", "entity_start": 155, "entity_end": 155, "property_value_start": 158, "property_value_end": 159, "property_numeric_value": 5.73, "property_unit": "%", "property_value_descriptor": ""}, "open circuit voltage": {"entity_name": "V oc", "entity_start": 167, "entity_end": 168, "property_value_start": 171, "property_value_end": 172, "property_numeric_value": 0.9, "property_unit": "V", "property_value_descriptor": ""}, "short circuit current": {"entity_name": "J sc", "entity_start": 180, "entity_end": 181, "property_value_start": 184, "property_value_end": 188, "property_numeric_value": 9.73, "property_unit": "mA/cm^{2}", "property_value_descriptor": ""}, "fill factor": {"entity_name": "FF", "entity_start": 195, "entity_end": 195, "property_value_start": 198, "property_value_end": 198, "property_numeric_value": 66.0, "property_unit": "%", "property_value_descriptor": ""}, "highest occupied molecular orbital": {}, "lowest unoccupied molecular orbital": {}, "bandgap": {}, "hole mobility": {"entity_name": "hole mobility", "entity_start": 117, "entity_end": 118, "property_value_start": 120, "property_value_end": 128, "property_numeric_value": 0.0032, "property_unit": "cm^{2} V^{-1} s^{-1}", "property_value_descriptor": ""}, "electron mobility": {}, "external quantum efficiency": {}}
10.1016/j.orgel.2016.08.028 |  |  | PDBT |  | ['PDBT'] | 0 |  |  | [] | 4.84 % | 0.92 V | 8.08 mA/cm^{2} | 0.65 | {"power conversion efficiency": {"entity_name": "PCE", "entity_start": 213, "entity_end": 213, "property_value_start": 215, "property_value_end": 216, "property_numeric_value": 4.84, "property_unit": "%", "property_value_descriptor": ""}, "open circuit voltage": {"entity_name": "V_{oc}", "entity_start": 218, "entity_end": 219, "property_value_start": 221, "property_value_end": 222, "property_numeric_value": 0.92, "property_unit": "V", "property_value_descriptor": ""}, "short circuit current": {"entity_name": "J_{sc}", "entity_start": 224, "entity_end": 225, "property_value_start": 227, "property_value_end": 231, "property_numeric_value": 8.08, "property_unit": "mA/cm^{2}", "property_value_descriptor": ""}, "fill factor": {"entity_name": "FF", "entity_start": 234, "entity_end": 234, "property_value_start": 236, "property_value_end": 236, "property_numeric_value": 65.0, "property_unit": "%", "property_value_descriptor": ""}, "highest occupied molecular orbital": {}, "lowest unoccupied molecular orbital": {}, "bandgap": {}, "hole mobility": {}, "electron mobility": {}, "external quantum efficiency": {}}
10.1039/c2ra21193a |  |  |  |  | [] | 1 | PCBM |  | ['6]-phenyl-C61-butyric acid methyl ester', 'PCBM'] | 1.84 % |  |  |  | {"power conversion efficiency": {"entity_name": "PCE", "entity_start": 254, "entity_end": 254, "property_value_start": 260, "property_value_end": 261, "property_numeric_value": 1.84, "property_unit": "%", "property_value_descriptor": ""}, "open circuit voltage": {}, "short circuit current": {}, "fill factor": {}, "highest occupied molecular orbital": {}, "lowest unoccupied molecular orbital": {}, "bandgap": {}, "hole mobility": {}, "electron mobility": {}, "external quantum efficiency": {}}
10.1039/c2jm33466f |  |  |  |  | [] | 1 | PC_{71}BM |  | [] | 3.16-5.76 % |  |  |  | {"power conversion efficiency": {"entity_name": "PCEs", "entity_start": 158, "entity_end": 158, "property_value_start": 167, "property_value_end": 170, "property_numeric_value": 4.46, "property_unit": "%", "property_value_descriptor": "-"}, "open circuit voltage": {}, "short circuit current": {}, "fill factor": {}, "highest occupied molecular orbital": {}, "lowest unoccupied molecular orbital": {}, "bandgap": {}, "hole mobility": {}, "electron mobility": {}, "external quantum efficiency": {}}
10.1039/c2jm33466f |  |  | poly[4,8-bis(triisopropylsilylethynyl)benzo[1,2-b:4,5-b']dithiophene-2,6-diyl-alt-[4,6-{(1-thieno[3,4-b]thiophen-2-yl)-2-ethylhexan-1-one}] |  | ["poly[4,8-bis(triisopropylsilylethynyl)benzo[1,2-b:4,5-b']dithiophene-2,6-diyl-alt-[4,6-{(1-thieno[3,4-b]thiophen-2-yl)-2-ethylhexan-1-one}]", 'P2', 'P1'] | 1 | PC_{71}BM |  | [] |  | 0.82 V | 12.75 mA cm^{-2} |  | {"power conversion efficiency": {}, "open circuit voltage": {"entity_name": "V_{oc}", "entity_start": 195, "entity_end": 196, "property_value_start": 199, "property_value_end": 200, "property_numeric_value": 0.82, "property_unit": "V", "property_value_descriptor": ""}, "short circuit current": {"entity_name": "J_{sc}", "entity_start": 209, "entity_end": 210, "property_value_start": 213, "property_value_end": 216, "property_numeric_value": 12.75, "property_unit": "mA cm^{-2}", "property_value_descriptor": ""}, "fill factor": {}, "highest occupied molecular orbital": {}, "lowest unoccupied molecular orbital": {}, "bandgap": {}, "hole mobility": {}, "electron mobility": {}, "external quantum efficiency": {}}
10.1016/j.solener.2018.08.036 |  |  | FBT |  | [] | 0 |  |  | [] | 6.80 % | 0.77 V | 13.67 mA cm^{-2} | 64.2 % | {"power conversion efficiency": {"entity_name": "PCE", "entity_start": 137, "entity_end": 137, "property_value_start": 139, "property_value_end": 140, "property_numeric_value": 6.8, "property_unit": "%", "property_value_descriptor": ""}, "open circuit voltage": {"entity_name": "V_{OC}", "entity_start": 145, "entity_end": 146, "property_value_start": 148, "property_value_end": 149, "property_numeric_value": 0.77, "property_unit": "V", "property_value_descriptor": ""}, "short circuit current": {"entity_name": "J_{SC}", "entity_start": 152, "entity_end": 153, "property_value_start": 155, "property_value_end": 158, "property_numeric_value": 13.67, "property_unit": "mA cm^{-2}", "property_value_descriptor": ""}, "fill factor": {"entity_name": "FF", "entity_start": 161, "entity_end": 161, "property_value_start": 163, "property_value_end": 164, "property_numeric_value": 64.2, "property_unit": "%", "property_value_descriptor": ""}, "highest occupied molecular orbital": {}, "lowest unoccupied molecular orbital": {}, "bandgap": {}, "hole mobility": {}, "electron mobility": {}, "external quantum efficiency": {}}
10.1002/pola.29325 |  |  | TQ1 | [*]c5ccc(c3ccc([*])c4nc(c1cccc(OCCCCCCCC)c1)c(c2cccc(OCCCCCCCC)c2)nc34)s5 | ['TQ1'] | 0 |  |  | [] | ~5 % |  |  |  | {"power conversion efficiency": {"entity_name": "power conversion efficiency", "entity_start": 52, "entity_end": 54, "property_value_start": 56, "property_value_end": 57, "property_numeric_value": 5.0, "property_unit": "%", "property_value_descriptor": "~"}, "open circuit voltage": {}, "short circuit current": {}, "fill factor": {}, "highest occupied molecular orbital": {}, "lowest unoccupied molecular orbital": {}, "bandgap": {}, "hole mobility": {}, "electron mobility": {}, "external quantum efficiency": {}}
10.1016/j.orgel.2018.12.014 |  |  | FTQ |  | ['FTQ'] | 0 |  |  | [] | 8.19 % |  |  |  | {"power conversion efficiency": {"entity_name": "PCE", "entity_start": 198, "entity_end": 198, "property_value_start": 201, "property_value_end": 202, "property_numeric_value": 8.19, "property_unit": "%", "property_value_descriptor": ""}, "open circuit voltage": {}, "short circuit current": {}, "fill factor": {}, "highest occupied molecular orbital": {}, "lowest unoccupied molecular orbital": {}, "bandgap": {}, "hole mobility": {}, "electron mobility": {}, "external quantum efficiency": {"entity_name": "external quantum efficiency", "entity_start": 205, "entity_end": 207, "property_value_start": 209, "property_value_end": 210, "property_numeric_value": 71.0, "property_unit": "%", "property_value_descriptor": ""}}
10.1039/c7ta06476d |  |  | PBFZ-OP | CCCCCCCCC(CCCCCC)Cn9nc8c(c1ccc([*])s1)c(F)c(F)c(c7ccc(c6cc5c(c2cccc(OCC(CC)CCCC)c2)c3sc([*])cc3c(c4cccc(OCC(CC)CCCC)c4)c5s6)s7)c8n9 | ['PBFZ-OP'] | 0 |  |  | [] | 5.5 % | 0.73 V | 13.1 mA cm^{-2} | 57.8 % | {"power conversion efficiency": {"entity_name": "PCE", "entity_start": 161, "entity_end": 161, "property_value_start": 163, "property_value_end": 164, "property_numeric_value": 5.5, "property_unit": "%", "property_value_descriptor": ""}, "open circuit voltage": {"entity_name": "V_{oc}", "entity_start": 167, "entity_end": 168, "property_value_start": 170, "property_value_end": 171, "property_numeric_value": 0.73, "property_unit": "V", "property_value_descriptor": ""}, "short circuit current": {"entity_name": "J_{sc}", "entity_start": 173, "entity_end": 174, "property_value_start": 176, "property_value_end": 179, "property_numeric_value": 13.1, "property_unit": "mA cm^{-2}", "property_value_descriptor": ""}, "fill factor": {"entity_name": "FF", "entity_start": 182, "entity_end": 182, "property_value_start": 184, "property_value_end": 185, "property_numeric_value": 57.8, "property_unit": "%", "property_value_descriptor": ""}, "highest occupied molecular orbital": {"entity_name": "HOMO energy level", "entity_start": 93, "entity_end": 95, "property_value_start": 97, "property_value_end": 98, "property_numeric_value": -5.33, "property_unit": "eV", "property_value_descriptor": ""}, "lowest unoccupied molecular orbital": {}, "bandgap": {"entity_name": "bandgap", "entity_start": 69, "entity_end": 69, "property_value_start": 71, "property_value_end": 72, "property_numeric_value": 1.99, "property_unit": "eV", "property_value_descriptor": ""}, "hole mobility": {"entity_name": "hole mobility", "entity_start": 102, "entity_end": 103, "property_value_start": 105, "property_value_end": 113, "property_numeric_value": 0.000728, "property_unit": "cm^{2} V^{-1} s^{-1}", "property_value_descriptor": ""}, "electron mobility": {}, "external quantum efficiency": {}}
10.1002/macp.201200382 |  |  |  |  | [] | 1 | PCBM |  | ['PCBM'] | 0.64 % |  |  |  | {"power conversion efficiency": {"entity_name": "power conversion efficiencies", "entity_start": 102, "entity_end": 104, "property_value_start": 107, "property_value_end": 108, "property_numeric_value": 0.64, "property_unit": "%", "property_value_descriptor": ""}, "open circuit voltage": {}, "short circuit current": {}, "fill factor": {}, "highest occupied molecular orbital": {}, "lowest unoccupied molecular orbital": {}, "bandgap": {}, "hole mobility": {}, "electron mobility": {}, "external quantum efficiency": {}}
10.1039/c6ta05471d |  |  | PCDPP |  | ['PCDPP'] | 0 |  |  | [] | 9.02 % | 0.7 V |  |  | {"power conversion efficiency": {"entity_name": "PCE", "entity_start": 154, "entity_end": 154, "property_value_start": 157, "property_value_end": 158, "property_numeric_value": 9.02, "property_unit": "%", "property_value_descriptor": ""}, "open circuit voltage": {"entity_name": "V_{oc}", "entity_start": 181, "entity_end": 182, "property_value_start": 205, "property_value_end": 206, "property_numeric_value": 0.7, "property_unit": "V", "property_value_descriptor": ""}, "short circuit current": {}, "fill factor": {}, "highest occupied molecular orbital": {}, "lowest unoccupied molecular orbital": {}, "bandgap": {"entity_name": "optical band gap", "entity_start": 88, "entity_end": 90, "property_value_start": 92, "property_value_end": 93, "property_numeric_value": 1.55, "property_unit": "eV", "property_value_descriptor": ""}, "hole mobility": {}, "electron mobility": {}, "external quantum efficiency": {}}
10.1039/c4ta06648k |  |  | PTP8 | CCCCCCCCc8ccc(n7c(=O)c6c([*])sc(c5cc4c(c1ccc(CC(CC)CCCC)s1)c2sc([*])cc2c(c3ccc(CC(CC)CCCC)s3)c4s5)c6c7=O)cc8 | ['PTP8'] | 0 |  |  | [] | 4.35 % | ~1.00 V |  |  | {"power conversion efficiency": {"entity_name": "PCE", "entity_start": 230, "entity_end": 230, "property_value_start": 233, "property_value_end": 234, "property_numeric_value": 4.35, "property_unit": "%", "property_value_descriptor": ""}, "open circuit voltage": {"entity_name": "V_{oc}", "entity_start": 218, "entity_end": 219, "property_value_start": 222, "property_value_end": 223, "property_numeric_value": 1.0, "property_unit": "V", "property_value_descriptor": "~"}, "short circuit current": {}, "fill factor": {}, "highest occupied molecular orbital": {}, "lowest unoccupied molecular orbital": {}, "bandgap": {}, "hole mobility": {}, "electron mobility": {}, "external quantum efficiency": {}}
10.1039/c4ta02929a |  |  | PBCDTBT | CCCCCCCCC7(CCCCCCCC)Oc1cc([*])ccc1c6ccc(c5ccc(c3ccc(c2ccc([*])s2)c4nsnc34)s5)cc67 | ['PBCDTBT'] | 0 |  |  | [] | 2.56 % |  |  |  | {"power conversion efficiency": {"entity_name": "PCE", "entity_start": 82, "entity_end": 82, "property_value_start": 102, "property_value_end": 103, "property_numeric_value": 2.56, "property_unit": "%", "property_value_descriptor": ""}, "open circuit voltage": {}, "short circuit current": {}, "fill factor": {}, "highest occupied molecular orbital": {}, "lowest unoccupied molecular orbital": {}, "bandgap": {}, "hole mobility": {}, "electron mobility": {}, "external quantum efficiency": {}}
10.1016/j.orgel.2013.12.018 |  |  | polyethylenimine | [*]CCN[*] | ['polyethylenimine'] | 0 |  |  | [] | 4.0 % |  |  |  | {"power conversion efficiency": {"entity_name": "PCE", "entity_start": 108, "entity_end": 108, "property_value_start": 111, "property_value_end": 112, "property_numeric_value": 4.0, "property_unit": "%", "property_value_descriptor": ""}, "open circuit voltage": {}, "short circuit current": {}, "fill factor": {}, "highest occupied molecular orbital": {}, "lowest unoccupied molecular orbital": {}, "bandgap": {}, "hole mobility": {}, "electron mobility": {}, "external quantum efficiency": {}}
10.1021/ja409881g |  |  | PBDT_{TEH}-DT_{H}BTff |  | ['PBDT_{TEH}-DT_{H}BTff', 'P1', 'PBDT_{TEH}-DT_{EH}BTff', 'P2', 'P1-', 'P2-'] | 0 |  |  | [] | 8.30 % |  |  |  | {"power conversion efficiency": {"entity_name": "power conversion efficiencies", "entity_start": 56, "entity_end": 58, "property_value_start": 65, "property_value_end": 66, "property_numeric_value": 8.3, "property_unit": "%", "property_value_descriptor": ""}, "open circuit voltage": {}, "short circuit current": {}, "fill factor": {}, "highest occupied molecular orbital": {}, "lowest unoccupied molecular orbital": {}, "bandgap": {}, "hole mobility": {}, "electron mobility": {}, "external quantum efficiency": {}}
10.1021/ja409881g |  |  | PBDT_{HDO}-DT_{H}BTff |  | ['PBDT_{HDO}-DT_{H}BTff', 'P3', 'P3-based'] | 0 |  |  | [] | 6.56 % |  |  |  | {"power conversion efficiency": {"entity_name": "PCEs", "entity_start": 151, "entity_end": 151, "property_value_start": 155, "property_value_end": 156, "property_numeric_value": 6.56, "property_unit": "%", "property_value_descriptor": ""}, "open circuit voltage": {}, "short circuit current": {}, "fill factor": {}, "highest occupied molecular orbital": {}, "lowest unoccupied molecular orbital": {}, "bandgap": {}, "hole mobility": {}, "electron mobility": {}, "external quantum efficiency": {}}
10.1016/j.orgel.2011.01.011 |  |  | MEH-PPV | [*]/C=C/c1cc(OC)c([*])cc1OCC(CC)CCCC | ["poly[2-methoxy-5-(2'-ethyl-hexyloxy)-1,4-phenylene vinylene]", 'MEH-PPV'] | 0 |  |  | [] | 1.52 % |  |  |  | {"power conversion efficiency": {"entity_name": "power conversion efficiency", "entity_start": 68, "entity_end": 70, "property_value_start": 77, "property_value_end": 78, "property_numeric_value": 1.52, "property_unit": "%", "property_value_descriptor": ""}, "open circuit voltage": {}, "short circuit current": {}, "fill factor": {}, "highest occupied molecular orbital": {}, "lowest unoccupied molecular orbital": {}, "bandgap": {}, "hole mobility": {}, "electron mobility": {}, "external quantum efficiency": {}}
10.1002/app.42982 |  |  |  |  | [] | 1 | PC_{61}BM |  | ['PC_{61}BM'] | 3.31 % |  |  |  | {"power conversion efficiency": {"entity_name": "power conversion efficiency", "entity_start": 107, "entity_end": 109, "property_value_start": 111, "property_value_end": 112, "property_numeric_value": 3.31, "property_unit": "%", "property_value_descriptor": ""}, "open circuit voltage": {}, "short circuit current": {}, "fill factor": {}, "highest occupied molecular orbital": {}, "lowest unoccupied molecular orbital": {}, "bandgap": {}, "hole mobility": {}, "electron mobility": {}, "external quantum efficiency": {}}
10.1002/marc.201500466 |  |  | PC-TBTBT |  | ['PC-TBTBT'] | 0 |  |  | [] | 4.74 % | 0.99 V | 9.70 mA cm^{-2} |  | {"power conversion efficiency": {"entity_name": "PCE", "entity_start": 149, "entity_end": 149, "property_value_start": 152, "property_value_end": 153, "property_numeric_value": 4.74, "property_unit": "%", "property_value_descriptor": ""}, "open circuit voltage": {"entity_name": "V_{OC}", "entity_start": 156, "entity_end": 157, "property_value_start": 159, "property_value_end": 160, "property_numeric_value": 0.99, "property_unit": "V", "property_value_descriptor": ""}, "short circuit current": {"entity_name": "J_{SC}", "entity_start": 163, "entity_end": 164, "property_value_start": 166, "property_value_end": 168, "property_numeric_value": 9.7, "property_unit": "mA cm^{-2}", "property_value_descriptor": ""}, "fill factor": {}, "highest occupied molecular orbital": {}, "lowest unoccupied molecular orbital": {}, "bandgap": {}, "hole mobility": {}, "electron mobility": {}, "external quantum efficiency": {}}
10.1016/j.dyepig.2013.08.017 |  |  | P3HT | [*]c1cc(CCCCCC)c([*])s1 | ['P3HT'] | 0 |  |  | [] | 1.10 % |  | 2.9 mA/cm^{2} |  | {"power conversion efficiency": {"entity_name": "power conversion efficiency", "entity_start": 106, "entity_end": 108, "property_value_start": 112, "property_value_end": 113, "property_numeric_value": 1.1, "property_unit": "%", "property_value_descriptor": ""}, "open circuit voltage": {}, "short circuit current": {"entity_name": "J_{SC}", "entity_start": 120, "entity_end": 121, "property_value_start": 124, "property_value_end": 128, "property_numeric_value": 2.9, "property_unit": "mA/cm^{2}", "property_value_descriptor": ""}, "fill factor": {}, "highest occupied molecular orbital": {}, "lowest unoccupied molecular orbital": {}, "bandgap": {}, "hole mobility": {}, "electron mobility": {}, "external quantum efficiency": {}}
10.1016/j.dyepig.2016.03.048 |  |  |  |  | [] | 1 | PC_{71}BM |  | ['PC_{71}BM'] | 3.54 % |  |  |  | {"power conversion efficiency": {"entity_name": "power conversion efficiency", "entity_start": 123, "entity_end": 125, "property_value_start": 127, "property_value_end": 128, "property_numeric_value": 3.54, "property_unit": "%", "property_value_descriptor": ""}, "open circuit voltage": {}, "short circuit current": {}, "fill factor": {}, "highest occupied molecular orbital": {}, "lowest unoccupied molecular orbital": {}, "bandgap": {}, "hole mobility": {}, "electron mobility": {}, "external quantum efficiency": {}}
10.1016/j.dyepig.2016.03.048 |  |  | P1 |  | ['P1'] | 1 | PC_{71}BM |  | ['PC_{71}BM'] |  |  |  |  | {"power conversion efficiency": {}, "open circuit voltage": {}, "short circuit current": {}, "fill factor": {}, "highest occupied molecular orbital": {}, "lowest unoccupied molecular orbital": {}, "bandgap": {}, "hole mobility": {"entity_name": "hole mobilities", "entity_start": 151, "entity_end": 152, "property_value_start": 154, "property_value_end": 159, "property_numeric_value": 0.07, "property_unit": "cm^{2} V^{-1} s^{-1}", "property_value_descriptor": ""}, "electron mobility": {}, "external quantum efficiency": {}}
10.1016/j.solmat.2017.03.035 |  |  | PFEX |  | ['PFEX'] | 0 |  |  | [] | 6.8 % |  |  |  | {"power conversion efficiency": {"entity_name": "power conversion efficiency", "entity_start": 253, "entity_end": 255, "property_value_start": 266, "property_value_end": 267, "property_numeric_value": 6.8, "property_unit": "%", "property_value_descriptor": ""}, "open circuit voltage": {}, "short circuit current": {}, "fill factor": {}, "highest occupied molecular orbital": {}, "lowest unoccupied molecular orbital": {}, "bandgap": {}, "hole mobility": {}, "electron mobility": {}, "external quantum efficiency": {}}
10.1039/c7ta02510f |  |  |  |  | [] | 1 | PC_{71}BM |  | ['PC_{71}BM'] | 8.0 % |  |  |  | {"power conversion efficiency": {"entity_name": "PCE", "entity_start": 42, "entity_end": 42, "property_value_start": 50, "property_value_end": 51, "property_numeric_value": 8.0, "property_unit": "%", "property_value_descriptor": ""}, "open circuit voltage": {}, "short circuit current": {}, "fill factor": {}, "highest occupied molecular orbital": {}, "lowest unoccupied molecular orbital": {}, "bandgap": {}, "hole mobility": {}, "electron mobility": {}, "external quantum efficiency": {}}
10.1002/pen.24585 |  |  | PffBT4T-2OD | [*]c6ccc(c5ccc(c4sc(c2c(F)c(F)c(c1cc(CC(CCCCCCCC)CCCCCCCCCC)c([*])s1)c3nsnc23)cc4CC(CCCCCCCC)CCCCCCCCCC)s5)s6 | ['PffBT4T-2OD'] | 0 |  |  | [] | 0.5 % |  |  |  | {"power conversion efficiency": {"entity_name": "PCE", "entity_start": 210, "entity_end": 210, "property_value_start": 213, "property_value_end": 214, "property_numeric_value": 0.5, "property_unit": "%", "property_value_descriptor": ""}, "open circuit voltage": {}, "short circuit current": {}, "fill factor": {}, "highest occupied molecular orbital": {}, "lowest unoccupied molecular orbital": {}, "bandgap": {}, "hole mobility": {}, "electron mobility": {}, "external quantum efficiency": {}}
10.1002/aenm.201100581 |  |  | poly(3-hexylthiophene) | [*]c1cc(CCCCCC)c([*])s1 | ['poly(3-hexylthiophene)', 'P3HT'] | 0 |  |  | [] | 2.87 % |  |  |  | {"power conversion efficiency": {"entity_name": "power conversion efficiency", "entity_start": 239, "entity_end": 241, "property_value_start": 243, "property_value_end": 244, "property_numeric_value": 2.87, "property_unit": "%", "property_value_descriptor": ""}, "open circuit voltage": {}, "short circuit current": {}, "fill factor": {}, "highest occupied molecular orbital": {}, "lowest unoccupied molecular orbital": {}, "bandgap": {}, "hole mobility": {}, "electron mobility": {}, "external quantum efficiency": {}}
10.1002/pola.29058 |  |  | 12OD |  | ['12OD'] | 0 |  |  | [] | 2-3 % |  |  |  | {"power conversion efficiency": {"entity_name": "PCE", "entity_start": 133, "entity_end": 133, "property_value_start": 135, "property_value_end": 138, "property_numeric_value": 2.5, "property_unit": "%", "property_value_descriptor": "-"}, "open circuit voltage": {}, "short circuit current": {}, "fill factor": {}, "highest occupied molecular orbital": {}, "lowest unoccupied molecular orbital": {}, "bandgap": {}, "hole mobility": {}, "electron mobility": {}, "external quantum efficiency": {}}
10.1002/pola.29058 |  |  | 8OD-2 |  | ['8OD-2'] | 0 |  |  | [] | 4.3 % |  |  |  | {"power conversion efficiency": {"entity_name": "PCE", "entity_start": 169, "entity_end": 169, "property_value_start": 173, "property_value_end": 174, "property_numeric_value": 4.3, "property_unit": "%", "property_value_descriptor": ""}, "open circuit voltage": {}, "short circuit current": {}, "fill factor": {}, "highest occupied molecular orbital": {}, "lowest unoccupied molecular orbital": {}, "bandgap": {}, "hole mobility": {}, "electron mobility": {}, "external quantum efficiency": {}}
10.1002/macp.201800418 |  |  |  |  | [] | 1 | PC_{71}BM |  | ['PC_{71}BM'] | 5.33 % |  |  |  | {"power conversion efficiency": {"entity_name": "PCE", "entity_start": 147, "entity_end": 147, "property_value_start": 149, "property_value_end": 150, "property_numeric_value": 5.33, "property_unit": "%", "property_value_descriptor": ""}, "open circuit voltage": {}, "short circuit current": {}, "fill factor": {}, "highest occupied molecular orbital": {}, "lowest unoccupied molecular orbital": {}, "bandgap": {}, "hole mobility": {}, "electron mobility": {}, "external quantum efficiency": {}}
10.1016/j.polymer.2016.07.082 |  |  |  |  | [] | 1 | PC_{70}BM |  | ['PC_{70}BM'] | 4.50 % | 0.88 V | 8.6 mA/cm^{2} | 59.4 % | {"power conversion efficiency": {"entity_name": "PCE", "entity_start": 187, "entity_end": 187, "property_value_start": 189, "property_value_end": 190, "property_numeric_value": 4.5, "property_unit": "%", "property_value_descriptor": ""}, "open circuit voltage": {"entity_name": "V_{OC}", "entity_start": 205, "entity_end": 206, "property_value_start": 209, "property_value_end": 210, "property_numeric_value": 0.88, "property_unit": "V", "property_value_descriptor": ""}, "short circuit current": {"entity_name": "J_{SC}", "entity_start": 194, "entity_end": 195, "property_value_start": 198, "property_value_end": 202, "property_numeric_value": 8.6, "property_unit": "mA/cm^{2}", "property_value_descriptor": ""}, "fill factor": {"entity_name": "FF", "entity_start": 214, "entity_end": 214, "property_value_start": 217, "property_value_end": 218, "property_numeric_value": 59.4, "property_unit": "%", "property_value_descriptor": ""}, "highest occupied molecular orbital": {}, "lowest unoccupied molecular orbital": {}, "bandgap": {}, "hole mobility": {}, "electron mobility": {}, "external quantum efficiency": {}}
10.1016/j.polymer.2008.09.013 |  |  | PQ |  | ['PQ'] | 0 |  |  | [] | 0.52 % | 0.48 V | 1.93 mA/cm^{2} | 0.42 | {"power conversion efficiency": {"entity_name": "power conversion efficiency", "entity_start": 102, "entity_end": 104, "property_value_start": 106, "property_value_end": 107, "property_numeric_value": 0.52, "property_unit": "%", "property_value_descriptor": ""}, "open circuit voltage": {"entity_name": "open-circuit voltage", "entity_start": 116, "entity_end": 119, "property_value_start": 121, "property_value_end": 122, "property_numeric_value": 0.48, "property_unit": "V", "property_value_descriptor": ""}, "short circuit current": {"entity_name": "short-circuit current", "entity_start": 125, "entity_end": 128, "property_value_start": 130, "property_value_end": 134, "property_numeric_value": 1.93, "property_unit": "mA/cm^{2}", "property_value_descriptor": ""}, "fill factor": {"entity_name": "fill factor", "entity_start": 110, "entity_end": 111, "property_value_start": 113, "property_value_end": 113, "property_numeric_value": 42.0, "property_unit": "%", "property_value_descriptor": ""}, "highest occupied molecular orbital": {}, "lowest unoccupied molecular orbital": {}, "bandgap": {}, "hole mobility": {}, "electron mobility": {}, "external quantum efficiency": {}}
10.1016/j.polymer.2016.04.061 |  |  |  |  | [] | 1 | PCBM |  | ['PCBM'] | 4.03 % | 0.63 V | 12.3 mA/cm^{2} | 0.52 | {"power conversion efficiency": {"entity_name": "PCE", "entity_start": 223, "entity_end": 223, "property_value_start": 226, "property_value_end": 227, "property_numeric_value": 4.03, "property_unit": "%", "property_value_descriptor": ""}, "open circuit voltage": {"entity_name": "V_{OC}", "entity_start": 191, "entity_end": 192, "property_value_start": 194, "property_value_end": 195, "property_numeric_value": 0.63, "property_unit": "V", "property_value_descriptor": ""}, "short circuit current": {"entity_name": "J_{SC}", "entity_start": 198, "entity_end": 199, "property_value_start": 201, "property_value_end": 205, "property_numeric_value": 12.3, "property_unit": "mA/cm^{2}", "property_value_descriptor": ""}, "fill factor": {"entity_name": "FF", "entity_start": 212, "entity_end": 212, "property_value_start": 215, "property_value_end": 215, "property_numeric_value": 52.0, "property_unit": "%", "property_value_descriptor": ""}, "highest occupied molecular orbital": {}, "lowest unoccupied molecular orbital": {}, "bandgap": {}, "hole mobility": {}, "electron mobility": {}, "external quantum efficiency": {}}
10.1039/c8tc01016a |  |  |  |  | [] | 1 | PC_{71}BM |  | ['PC_{71}BM'] | 3.16 % |  |  |  | {"power conversion efficiency": {"entity_name": "PCE", "entity_start": 313, "entity_end": 313, "property_value_start": 315, "property_value_end": 316, "property_numeric_value": 3.16, "property_unit": "%", "property_value_descriptor": ""}, "open circuit voltage": {}, "short circuit current": {}, "fill factor": {}, "highest occupied molecular orbital": {}, "lowest unoccupied molecular orbital": {}, "bandgap": {}, "hole mobility": {}, "electron mobility": {}, "external quantum efficiency": {}}
10.1039/c3ta10863e |  |  |  |  | [] | 1 | PC_{70}BM |  | [] | 6.67 % |  |  |  | {"power conversion efficiency": {"entity_name": "power conversion efficiency", "entity_start": 83, "entity_end": 85, "property_value_start": 89, "property_value_end": 90, "property_numeric_value": 6.67, "property_unit": "%", "property_value_descriptor": ""}, "open circuit voltage": {}, "short circuit current": {}, "fill factor": {}, "highest occupied molecular orbital": {}, "lowest unoccupied molecular orbital": {}, "bandgap": {}, "hole mobility": {}, "electron mobility": {}, "external quantum efficiency": {}}
10.1002/pola.24724 |  |  | PTTz | [*]CCCOC(=O)c1ccc(C(=O)O[*])cc1 | ['PTTz', 'PTT'] | 0 |  |  | [] | 1.39 % | 0.58 V | 6.58 mA cm^{-2} |  | {"power conversion efficiency": {"entity_name": "PCE", "entity_start": 220, "entity_end": 220, "property_value_start": 222, "property_value_end": 223, "property_numeric_value": 1.39, "property_unit": "%", "property_value_descriptor": ""}, "open circuit voltage": {"entity_name": "V_{oc}", "entity_start": 234, "entity_end": 235, "property_value_start": 237, "property_value_end": 238, "property_numeric_value": 0.58, "property_unit": "V", "property_value_descriptor": ""}, "short circuit current": {"entity_name": "J_{sc}", "entity_start": 225, "entity_end": 226, "property_value_start": 228, "property_value_end": 231, "property_numeric_value": 6.58, "property_unit": "mA cm^{-2}", "property_value_descriptor": ""}, "fill factor": {}, "highest occupied molecular orbital": {}, "lowest unoccupied molecular orbital": {}, "bandgap": {}, "hole mobility": {}, "electron mobility": {}, "external quantum efficiency": {}}
10.1002/masy.201350516 |  |  | Poly(3-hexyl thiophene) | [*]c1cc(CCCCCC)c([*])s1 | ['Poly(3-hexyl thiophene)', 'P3HT'] | 0 |  |  | [] | 10.6 % |  |  |  | {"power conversion efficiency": {"entity_name": "PCE", "entity_start": 203, "entity_end": 203, "property_value_start": 205, "property_value_end": 206, "property_numeric_value": 10.6, "property_unit": "%", "property_value_descriptor": ""}, "open circuit voltage": {}, "short circuit current": {}, "fill factor": {}, "highest occupied molecular orbital": {}, "lowest unoccupied molecular orbital": {}, "bandgap": {}, "hole mobility": {}, "electron mobility": {}, "external quantum efficiency": {}}
10.1002/cjoc.201700759 |  |  | 4,7-dithien-2-yl-2,1,3-benzothiadiazole |  | [] | 0 |  |  | [] | 2.7 % |  |  |  | {"power conversion efficiency": {"entity_name": "PCE", "entity_start": 82, "entity_end": 82, "property_value_start": 109, "property_value_end": 110, "property_numeric_value": 2.7, "property_unit": "%", "property_value_descriptor": ""}, "open circuit voltage": {}, "short circuit current": {}, "fill factor": {}, "highest occupied molecular orbital": {}, "lowest unoccupied molecular orbital": {}, "bandgap": {}, "hole mobility": {}, "electron mobility": {}, "external quantum efficiency": {}}
10.1002/cjoc.201400316 |  |  |  |  | [] | 1 | PC_{61}BM |  | ['PC_{61}BM'] | 1.75 % |  |  |  | {"power conversion efficiency": {"entity_name": "power conversion efficiency", "entity_start": 78, "entity_end": 80, "property_value_start": 82, "property_value_end": 83, "property_numeric_value": 1.75, "property_unit": "%", "property_value_descriptor": ""}, "open circuit voltage": {}, "short circuit current": {}, "fill factor": {}, "highest occupied molecular orbital": {}, "lowest unoccupied molecular orbital": {}, "bandgap": {}, "hole mobility": {}, "electron mobility": {}, "external quantum efficiency": {}}
10.1039/c6ta10018j |  |  | PTB7 | [*]c5cc4c(OCC(CC)CCCC)c3sc(c1sc([*])c2c(F)c(C(=O)OCC(CC)CCCC)sc12)cc3c(OCC(CC)CCCC)c4s5 | ['PTB7'] | 0 |  |  | [] | 7.11 % |  |  |  | {"power conversion efficiency": {"entity_name": "PCE", "entity_start": 282, "entity_end": 282, "property_value_start": 284, "property_value_end": 285, "property_numeric_value": 7.11, "property_unit": "%", "property_value_descriptor": ""}, "open circuit voltage": {}, "short circuit current": {}, "fill factor": {}, "highest occupied molecular orbital": {}, "lowest unoccupied molecular orbital": {}, "bandgap": {}, "hole mobility": {}, "electron mobility": {}, "external quantum efficiency": {}}
10.1039/c8ee03608j |  |  | PBN-S | [*]c%10ccc(c8sc(c6ccc(c5cc4c(c1cc(F)c(CC(CC)CCCC)s1)c2sc([*])cc2c(c3cc(F)c(CC(CC)CCCC)s3)c4s5)s6)c9c(=O)c7cc(SCC(CC)CCCC)c(SCC(CC)CCCC)cc7c(=O)c89)s%10.C | ['PBN-S'] | 0 |  |  | [] | 10.69 % |  |  |  | {"power conversion efficiency": {"entity_name": "PCEs", "entity_start": 176, "entity_end": 176, "property_value_start": 181, "property_value_end": 182, "property_numeric_value": 10.69, "property_unit": "%", "property_value_descriptor": ""}, "open circuit voltage": {}, "short circuit current": {}, "fill factor": {}, "highest occupied molecular orbital": {"entity_name": "HOMO", "entity_start": 81, "entity_end": 81, "property_value_start": 84, "property_value_end": 85, "property_numeric_value": -5.48, "property_unit": "eV", "property_value_descriptor": ""}, "lowest unoccupied molecular orbital": {}, "bandgap": {}, "hole mobility": {}, "electron mobility": {}, "external quantum efficiency": {}}
10.1016/j.cclet.2018.01.052 |  |  |  |  | [] | 0 | P-BNBP |  | ['P-BNBP'] |  |  |  |  | {"power conversion efficiency": {}, "open circuit voltage": {}, "short circuit current": {}, "fill factor": {}, "highest occupied molecular orbital": {}, "lowest unoccupied molecular orbital": {"entity_name": "LUMO energy level", "entity_start": 84, "entity_end": 86, "property_value_start": 88, "property_value_end": 89, "property_numeric_value": -3.59, "property_unit": "eV", "property_value_descriptor": ""}, "bandgap": {}, "hole mobility": {}, "electron mobility": {"entity_name": "electron mobility", "entity_start": 109, "entity_end": 110, "property_value_start": 112, "property_value_end": 120, "property_numeric_value": 4.37e-06, "property_unit": "cm^{2} V^{-1} s^{-1}", "property_value_descriptor": ""}, "external quantum efficiency": {}}
10.1016/j.orgel.2016.10.021 |  |  | P |  | ['P'] | 0 |  |  | [] | 2.05 % |  | ~4.5 mA/cm^{2} |  | {"power conversion efficiency": {"entity_name": "power conversion efficiency", "entity_start": 161, "entity_end": 163, "property_value_start": 165, "property_value_end": 166, "property_numeric_value": 2.05, "property_unit": "%", "property_value_descriptor": ""}, "open circuit voltage": {}, "short circuit current": {"entity_name": "J_{sc}", "entity_start": 151, "entity_end": 152, "property_value_start": 154, "property_value_end": 158, "property_numeric_value": 4.5, "property_unit": "mA/cm^{2}", "property_value_descriptor": "~"}, "fill factor": {}, "highest occupied molecular orbital": {}, "lowest unoccupied molecular orbital": {}, "bandgap": {}, "hole mobility": {}, "electron mobility": {}, "external quantum efficiency": {}}
10.1021/am200842y |  |  |  |  | [] | 1 | PC_{71}BM |  | ['PC_{71}BM'] | 3.2 % |  |  |  | {"power conversion efficiency": {"entity_name": "power conversion efficiency", "entity_start": 127, "entity_end": 129, "property_value_start": 131, "property_value_end": 132, "property_numeric_value": 3.2, "property_unit": "%", "property_value_descriptor": ""}, "open circuit voltage": {}, "short circuit current": {}, "fill factor": {}, "highest occupied molecular orbital": {}, "lowest unoccupied molecular orbital": {}, "bandgap": {}, "hole mobility": {}, "electron mobility": {}, "external quantum efficiency": {}}
10.1007/s00339-015-9378-7 |  |  | Poly[(9,9-dioctylfluorenyl-2,7-diyl)-co-(4,4-(N-(4-sec-butylphenyl))diphenylamine)] | [*]c6ccc(N(c4ccc(c3ccc2c1ccc([*])cc1C(CCCCCCCC)(CCCCCCCC)c2c3)cc4)c5ccc(C(C)CC)cc5)cc6 | ['Poly[(9,9-dioctylfluorenyl-2,7-diyl)-co-(4,4-(N-(4-sec-butylphenyl))diphenylamine)]', 'TFB'] | 0 |  |  | [] | 3.70 % | 0.58 V | 11.39 mA/cm^{2} |  | {"power conversion efficiency": {"entity_name": "PCE", "entity_start": 117, "entity_end": 117, "property_value_start": 119, "property_value_end": 120, "property_numeric_value": 3.7, "property_unit": "%", "property_value_descriptor": ""}, "open circuit voltage": {"entity_name": "open-circuit voltage", "entity_start": 123, "entity_end": 126, "property_value_start": 128, "property_value_end": 129, "property_numeric_value": 0.58, "property_unit": "V", "property_value_descriptor": ""}, "short circuit current": {"entity_name": "short-circuit current density", "entity_start": 133, "entity_end": 137, "property_value_start": 139, "property_value_end": 142, "property_numeric_value": 11.39, "property_unit": "mA/cm^{2}", "property_value_descriptor": ""}, "fill factor": {}, "highest occupied molecular orbital": {}, "lowest unoccupied molecular orbital": {}, "bandgap": {}, "hole mobility": {}, "electron mobility": {}, "external quantum efficiency": {}}
10.1021/acsami.7b11863 |  |  | P3 |  | ['BTZI-BTOR', 'P2', 'BTZI-BTzOR', 'P3'] | 0 |  |  | [] | 4.15 % | 0.69 V |  |  | {"power conversion efficiency": {"entity_name": "power conversion efficiency", "entity_start": 252, "entity_end": 254, "property_value_start": 256, "property_value_end": 257, "property_numeric_value": 4.15, "property_unit": "%", "property_value_descriptor": ""}, "open circuit voltage": {"entity_name": "open-circuit voltage", "entity_start": 262, "entity_end": 265, "property_value_start": 267, "property_value_end": 268, "property_numeric_value": 0.69, "property_unit": "V", "property_value_descriptor": ""}, "short circuit current": {}, "fill factor": {}, "highest occupied molecular orbital": {}, "lowest unoccupied molecular orbital": {}, "bandgap": {"entity_name": "bandgap", "entity_start": 242, "entity_end": 242, "property_value_start": 244, "property_value_end": 245, "property_numeric_value": 1.13, "property_unit": "eV", "property_value_descriptor": ""}, "hole mobility": {}, "electron mobility": {}, "external quantum efficiency": {}}
10.1021/am502673e |  |  |  |  | [] | 1 | PCBM |  | ['poly(3-hexylthiophene)', 'P3HT', 'PCBM'] | 7.2 % |  |  |  | {"power conversion efficiency": {"entity_name": "power conversion efficiency", "entity_start": 138, "entity_end": 140, "property_value_start": 145, "property_value_end": 146, "property_numeric_value": 7.2, "property_unit": "%", "property_value_descriptor": ""}, "open circuit voltage": {}, "short circuit current": {}, "fill factor": {}, "highest occupied molecular orbital": {}, "lowest unoccupied molecular orbital": {}, "bandgap": {}, "hole mobility": {}, "electron mobility": {}, "external quantum efficiency": {}}
10.1002/aenm.201502120 |  |  | PTB7-Th | [*]c7cc6c(c1ccc(CC(CC)CCCC)s1)c4sc(c2sc([*])c3sc(C(=O)OCC(CC)CCCC)c(F)c23)cc4c(c5ccc(CC(CC)CCCC)s5)c6s7 | ['PTB7-Th'] | 0 |  |  | [] | 10.30 % |  |  |  | {"power conversion efficiency": {"entity_name": "PCE", "entity_start": 35, "entity_end": 35, "property_value_start": 38, "property_value_end": 39, "property_numeric_value": 10.3, "property_unit": "%", "property_value_descriptor": ""}, "open circuit voltage": {}, "short circuit current": {}, "fill factor": {}, "highest occupied molecular orbital": {}, "lowest unoccupied molecular orbital": {}, "bandgap": {}, "hole mobility": {}, "electron mobility": {}, "external quantum efficiency": {}}
10.1155/2013/104825 |  |  |  |  | [] | 1 | PCBM |  | ['PCBM'] | 1 % | 0.48 V | 5.4 mA/cm^{2} | 39 % | {"power conversion efficiency": {"entity_name": "PCE", "entity_start": 66, "entity_end": 66, "property_value_start": 73, "property_value_end": 74, "property_numeric_value": 1.0, "property_unit": "%", "property_value_descriptor": ""}, "open circuit voltage": {"entity_name": "open-circuit voltage", "entity_start": 88, "entity_end": 91, "property_value_start": 93, "property_value_end": 94, "property_numeric_value": 0.48, "property_unit": "V", "property_value_descriptor": ""}, "short circuit current": {"entity_name": "short-circuit current density", "entity_start": 96, "entity_end": 100, "property_value_start": 102, "property_value_end": 106, "property_numeric_value": 5.4, "property_unit": "mA/cm^{2}", "property_value_descriptor": ""}, "fill factor": {"entity_name": "fill factor", "entity_start": 109, "entity_end": 110, "property_value_start": 112, "property_value_end": 113, "property_numeric_value": 39.0, "property_unit": "%", "property_value_descriptor": ""}, "highest occupied molecular orbital": {}, "lowest unoccupied molecular orbital": {}, "bandgap": {}, "hole mobility": {}, "electron mobility": {}, "external quantum efficiency": {}}
10.1002/pola.26695 |  |  | PBDTTT-Br25 |  | ['PBDTTT-Br25'] | 0 |  |  | [] | 4.26 % |  |  |  | {"power conversion efficiency": {"entity_name": "power conversion efficiency", "entity_start": 132, "entity_end": 134, "property_value_start": 165, "property_value_end": 166, "property_numeric_value": 4.26, "property_unit": "%", "property_value_descriptor": ""}, "open circuit voltage": {}, "short circuit current": {}, "fill factor": {}, "highest occupied molecular orbital": {}, "lowest unoccupied molecular orbital": {}, "bandgap": {}, "hole mobility": {}, "electron mobility": {}, "external quantum efficiency": {}}
10.1016/j.tsf.2013.05.059 |  |  | poly[(4,8-bis-(2-ethylhexyloxy)-benzo[1,2-b:4,5-b']dithiophene)-2,6-diyl-alt-(4-(2-ethylhexanoyl)-thieno[3,4-b]thiophene)-2,6-diyl]:phenyl - |  | ["poly[(4,8-bis-(2-ethylhexyloxy)-benzo[1,2-b:4,5-b']dithiophene)-2,6-diyl-alt-(4-(2-ethylhexanoyl)-thieno[3,4-b]thiophene)-2,6-diyl]:phenyl -", 'acid'] | 0 |  |  | [] | 6.3 ± 0.2 % | 0.70 ± 0.01 V | 15.2 ± 0.2 mA/cm^{2} | 0.60 ± 0.01 | {"power conversion efficiency": {"entity_name": "power conversion efficiency", "entity_start": 117, "entity_end": 119, "property_value_start": 121, "property_value_end": 124, "property_numeric_value": 6.3, "property_unit": "%", "property_value_descriptor": ""}, "open circuit voltage": {"entity_name": "open-circuit voltage", "entity_start": 83, "entity_end": 86, "property_value_start": 88, "property_value_end": 91, "property_numeric_value": 0.7, "property_unit": "V", "property_value_descriptor": ""}, "short circuit current": {"entity_name": "short-circuit current density", "entity_start": 94, "entity_end": 98, "property_value_start": 100, "property_value_end": 106, "property_numeric_value": 15.2, "property_unit": "mA/cm^{2}", "property_value_descriptor": ""}, "fill factor": {"entity_name": "fill factor", "entity_start": 109, "entity_end": 110, "property_value_start": 112, "property_value_end": 114, "property_numeric_value": 60.0, "property_unit": "%", "property_value_descriptor": ""}, "highest occupied molecular orbital": {}, "lowest unoccupied molecular orbital": {}, "bandgap": {}, "hole mobility": {}, "electron mobility": {}, "external quantum efficiency": {}}
10.1002/chem.201302718 |  |  | G-PEDOT |  | ['G-PEDOT'] | 0 |  |  | [] | 4.68 % |  |  |  | {"power conversion efficiency": {"entity_name": "PCE", "entity_start": 63, "entity_end": 63, "property_value_start": 65, "property_value_end": 66, "property_numeric_value": 4.68, "property_unit": "%", "property_value_descriptor": ""}, "open circuit voltage": {}, "short circuit current": {}, "fill factor": {}, "highest occupied molecular orbital": {}, "lowest unoccupied molecular orbital": {}, "bandgap": {}, "hole mobility": {}, "electron mobility": {}, "external quantum efficiency": {}}
10.1016/j.solmat.2014.01.043 |  |  | PET | [*]CCOC(=O)c1ccc(C(=O)O[*])cc1 | ['PET'] | 0 |  |  | [] | 1.6 % |  |  |  | {"power conversion efficiency": {"entity_name": "power conversion efficiencies", "entity_start": 162, "entity_end": 164, "property_value_start": 166, "property_value_end": 167, "property_numeric_value": 1.6, "property_unit": "%", "property_value_descriptor": ""}, "open circuit voltage": {}, "short circuit current": {}, "fill factor": {}, "highest occupied molecular orbital": {}, "lowest unoccupied molecular orbital": {}, "bandgap": {}, "hole mobility": {}, "electron mobility": {}, "external quantum efficiency": {}}
10.1039/c6tc02572b |  |  |  |  | [] | 1 | PC_{71}BM |  | ['PC_{71}BM'] | 6.48 % |  |  |  | {"power conversion efficiency": {"entity_name": "power conversion efficiency", "entity_start": 108, "entity_end": 110, "property_value_start": 118, "property_value_end": 119, "property_numeric_value": 6.48, "property_unit": "%", "property_value_descriptor": ""}, "open circuit voltage": {}, "short circuit current": {}, "fill factor": {}, "highest occupied molecular orbital": {}, "lowest unoccupied molecular orbital": {}, "bandgap": {}, "hole mobility": {}, "electron mobility": {}, "external quantum efficiency": {}}
10.1080/15421406.2018.1456050 |  |  | FTF- |  | ['FTF-', 'FTF-NBr', 'FTF', 'NBr', 'FTF-NBr'] | 0 |  |  | [] |  |  |  |  | {"power conversion efficiency": {}, "open circuit voltage": {}, "short circuit current": {}, "fill factor": {}, "highest occupied molecular orbital": {"entity_name": "HOMO", "entity_start": 109, "entity_end": 109, "property_value_start": 118, "property_value_end": 119, "property_numeric_value": -5.77, "property_unit": "eV", "property_value_descriptor": ""}, "lowest unoccupied molecular orbital": {}, "bandgap": {}, "hole mobility": {}, "electron mobility": {}, "external quantum efficiency": {}}
10.1080/15421406.2018.1456050 |  |  | FBF |  | ['FBF', 'NBr', 'FTF-NBr', 'NBr', 'FTF-NBr', 'FBF-', 'FTF', 'NBr', 'FTF-NBr'] | 0 |  |  | [] | 8.05 % |  |  |  | {"power conversion efficiency": {"entity_name": "PCE", "entity_start": 167, "entity_end": 167, "property_value_start": 176, "property_value_end": 177, "property_numeric_value": 8.05, "property_unit": "%", "property_value_descriptor": ""}, "open circuit voltage": {}, "short circuit current": {}, "fill factor": {}, "highest occupied molecular orbital": {}, "lowest unoccupied molecular orbital": {}, "bandgap": {}, "hole mobility": {}, "electron mobility": {}, "external quantum efficiency": {}}
10.1016/j.dyepig.2018.05.050 |  |  | PBDTS-TzBI | [*]c%10ccc(c8c1nn(CCCCCCCC)nc1c(c7ccc(c6cc5c(c2ccc(SCC(CC)CCCC)s2)c3sc([*])cc3c(c4ccc(SCC(CC)CCCC)s4)c5s6)s7)c9c(=O)n(CCCCCCCC)c(=O)c89)s%10 | ['PBDTS-TzBI'] | 0 |  |  | [] | 9.67 % | 0.91 V |  |  | {"power conversion efficiency": {"entity_name": "power conversion efficiency", "entity_start": 110, "entity_end": 112, "property_value_start": 114, "property_value_end": 115, "property_numeric_value": 9.67, "property_unit": "%", "property_value_descriptor": ""}, "open circuit voltage": {"entity_name": "open-circuit voltage", "entity_start": 119, "entity_end": 122, "property_value_start": 124, "property_value_end": 125, "property_numeric_value": 0.91, "property_unit": "V", "property_value_descriptor": ""}, "short circuit current": {}, "fill factor": {}, "highest occupied molecular orbital": {"entity_name": "highest occupied molecular orbital energy level", "entity_start": 70, "entity_end": 75, "property_value_start": 77, "property_value_end": 78, "property_numeric_value": -5.39, "property_unit": "eV", "property_value_descriptor": ""}, "lowest unoccupied molecular orbital": {}, "bandgap": {"entity_name": "optical bandgap", "entity_start": 59, "entity_end": 60, "property_value_start": 62, "property_value_end": 63, "property_numeric_value": 1.8, "property_unit": "eV", "property_value_descriptor": ""}, "hole mobility": {}, "electron mobility": {}, "external quantum efficiency": {}}
10.1002/pat.4334 |  |  | poly(9,9-bis(3'-[(N,N-dimethyl)-N-ethylammonium]-propyl)-2,7-fluorene dibromide) |  | ["poly(9,9-bis(3'-[(N,N-dimethyl)-N-ethylammonium]-propyl)-2,7-fluorene dibromide)", 'PFBr'] | 0 |  |  | [] | 1.89 % |  |  |  | {"power conversion efficiency": {"entity_name": "power conversion efficiency", "entity_start": 159, "entity_end": 161, "property_value_start": 176, "property_value_end": 177, "property_numeric_value": 1.89, "property_unit": "%", "property_value_descriptor": ""}, "open circuit voltage": {}, "short circuit current": {}, "fill factor": {}, "highest occupied molecular orbital": {}, "lowest unoccupied molecular orbital": {}, "bandgap": {}, "hole mobility": {}, "electron mobility": {}, "external quantum efficiency": {}}
10.1016/j.solener.2017.07.047 |  |  |  |  | [] | 1 | PC_{71}BM |  | ['PC_{71}BM'] | 6.56 % |  |  |  | {"power conversion efficiency": {"entity_name": "PCE", "entity_start": 59, "entity_end": 59, "property_value_start": 76, "property_value_end": 77, "property_numeric_value": 6.56, "property_unit": "%", "property_value_descriptor": ""}, "open circuit voltage": {}, "short circuit current": {}, "fill factor": {}, "highest occupied molecular orbital": {}, "lowest unoccupied molecular orbital": {}, "bandgap": {}, "hole mobility": {}, "electron mobility": {}, "external quantum efficiency": {}}
10.1016/j.solener.2017.07.049 |  |  |  |  | [] | 1 | PC_{71}BM |  | ['[6,6]-phenyl C71-butyric acid methyl ester', 'PC_{71}BM'] | 9.15 % |  |  |  | {"power conversion efficiency": {"entity_name": "PCE", "entity_start": 51, "entity_end": 51, "property_value_start": 54, "property_value_end": 55, "property_numeric_value": 9.15, "property_unit": "%", "property_value_descriptor": ""}, "open circuit voltage": {}, "short circuit current": {}, "fill factor": {}, "highest occupied molecular orbital": {}, "lowest unoccupied molecular orbital": {}, "bandgap": {}, "hole mobility": {}, "electron mobility": {}, "external quantum efficiency": {}}
10.1039/c9tc01082c |  |  |  |  | [] | 1 | PC_{71}BM |  | ['PC_{71}BM'] | 9.76 % |  |  |  | {"power conversion efficiency": {"entity_name": "PCE", "entity_start": 64, "entity_end": 64, "property_value_start": 69, "property_value_end": 70, "property_numeric_value": 9.76, "property_unit": "%", "property_value_descriptor": ""}, "open circuit voltage": {}, "short circuit current": {}, "fill factor": {}, "highest occupied molecular orbital": {}, "lowest unoccupied molecular orbital": {}, "bandgap": {}, "hole mobility": {}, "electron mobility": {}, "external quantum efficiency": {}}
10.1002/pola.24750 |  |  | poly[4,4'-bis(2-ethylhexyl)-dithieno[3,2-b:2',3'-d]silole-alt-2,5-bis-(3-hexylthiophene-2-yl)thiazolo[5,4-d]thiazole] |  | ["poly[4,4'-bis(2-ethylhexyl)-dithieno[3,2-b:2',3'-d]silole-alt-2,5-bis-(3-hexylthiophene-2-yl)thiazolo[5,4-d]thiazole]"] | 0 |  |  | [] | 2.75 % | 0.86 V | 8.12 mA/cm^{2} | 0.39 | {"power conversion efficiency": {"entity_name": "PCE", "entity_start": 172, "entity_end": 172, "property_value_start": 174, "property_value_end": 175, "property_numeric_value": 2.75, "property_unit": "%", "property_value_descriptor": ""}, "open circuit voltage": {"entity_name": "open circuit voltage", "entity_start": 189, "entity_end": 191, "property_value_start": 193, "property_value_end": 194, "property_numeric_value": 0.86, "property_unit": "V", "property_value_descriptor": ""}, "short circuit current": {"entity_name": "short-circuit current", "entity_start": 178, "entity_end": 181, "property_value_start": 183, "property_value_end": 187, "property_numeric_value": 8.12, "property_unit": "mA/cm^{2}", "property_value_descriptor": ""}, "fill factor": {"entity_name": "FF", "entity_start": 201, "entity_end": 201, "property_value_start": 204, "property_value_end": 204, "property_numeric_value": 39.0, "property_unit": "%", "property_value_descriptor": ""}, "highest occupied molecular orbital": {}, "lowest unoccupied molecular orbital": {}, "bandgap": {}, "hole mobility": {}, "electron mobility": {}, "external quantum efficiency": {}}
10.1002/aenm.201900168 |  |  | PNTz4T-MTC |  | ['PNTz4T-MTC', 'PNTz4T-5MTC'] | 0 |  |  | [] | 8 % |  |  |  | {"power conversion efficiency": {"entity_name": "PCE", "entity_start": 210, "entity_end": 210, "property_value_start": 212, "property_value_end": 213, "property_numeric_value": 8.0, "property_unit": "%", "property_value_descriptor": ""}, "open circuit voltage": {}, "short circuit current": {}, "fill factor": {}, "highest occupied molecular orbital": {}, "lowest unoccupied molecular orbital": {}, "bandgap": {}, "hole mobility": {}, "electron mobility": {}, "external quantum efficiency": {}}
10.1039/c3cc44676j |  |  | PBTPyDPP | [*]c6ccc(c5ccc(c4c3c(=O)n(CC(CCCCCCCC)CCCCCCCCCC)c(c2ccc(c1ccc([*])s1)cn2)c3c(=O)n4CC(CCCCCCCC)CCCCCCCCCC)nc5)s6 | ['BT', 'PBTPyDPP'] | 0 |  |  | [] | 4.9 % | 0.9 V |  |  | {"power conversion efficiency": {"entity_name": "PCE", "entity_start": 76, "entity_end": 76, "property_value_start": 78, "property_value_end": 79, "property_numeric_value": 4.9, "property_unit": "%", "property_value_descriptor": ""}, "open circuit voltage": {"entity_name": "V_{OC}", "entity_start": 83, "entity_end": 84, "property_value_start": 86, "property_value_end": 87, "property_numeric_value": 0.9, "property_unit": "V", "property_value_descriptor": ""}, "short circuit current": {}, "fill factor": {}, "highest occupied molecular orbital": {}, "lowest unoccupied molecular orbital": {}, "bandgap": {}, "hole mobility": {}, "electron mobility": {}, "external quantum efficiency": {}}
10.1002/aenm.201802686 |  |  | #NAME? |  | ['- m'] | 0 |  |  | [] | 12 % |  |  |  | {"power conversion efficiency": {"entity_name": "power conversion efficiency", "entity_start": 96, "entity_end": 98, "property_value_start": 101, "property_value_end": 102, "property_numeric_value": 12.0, "property_unit": "%", "property_value_descriptor": ""}, "open circuit voltage": {}, "short circuit current": {}, "fill factor": {}, "highest occupied molecular orbital": {}, "lowest unoccupied molecular orbital": {}, "bandgap": {}, "hole mobility": {}, "electron mobility": {}, "external quantum efficiency": {}}
10.1039/c8ta10015b |  |  | PffBT-T4 |  | ['PffBT-T4', 'PffBT-RT4'] | 0 |  |  | [] | 7.23 % |  |  |  | {"power conversion efficiency": {"entity_name": "PCE", "entity_start": 201, "entity_end": 201, "property_value_start": 203, "property_value_end": 204, "property_numeric_value": 7.23, "property_unit": "%", "property_value_descriptor": ""}, "open circuit voltage": {}, "short circuit current": {}, "fill factor": {}, "highest occupied molecular orbital": {}, "lowest unoccupied molecular orbital": {}, "bandgap": {}, "hole mobility": {}, "electron mobility": {}, "external quantum efficiency": {}}
10.1021/acs.chemmater.6b01194 |  |  | PBDT-BT |  | ['PBDT-BT'] | 0 |  |  | [] | 9 % |  |  |  | {"power conversion efficiency": {"entity_name": "power conversion efficiency", "entity_start": 91, "entity_end": 93, "property_value_start": 96, "property_value_end": 97, "property_numeric_value": 9.0, "property_unit": "%", "property_value_descriptor": ""}, "open circuit voltage": {}, "short circuit current": {}, "fill factor": {}, "highest occupied molecular orbital": {}, "lowest unoccupied molecular orbital": {}, "bandgap": {}, "hole mobility": {}, "electron mobility": {}, "external quantum efficiency": {}}
10.1002/adma.201703973 |  |  | PBDTS-TDZ |  | ['PBDTS-TDZ'] | 0 |  |  | [] | 13.19 % | 2.13 V | 17.78 mA cm^{-2} | 65.4 % | {"power conversion efficiency": {"entity_name": "PCE", "entity_start": 229, "entity_end": 229, "property_value_start": 239, "property_value_end": 240, "property_numeric_value": 13.19, "property_unit": "%", "property_value_descriptor": ""}, "open circuit voltage": {"entity_name": "V_{oc}", "entity_start": 246, "entity_end": 247, "property_value_start": 249, "property_value_end": 250, "property_numeric_value": 2.13, "property_unit": "V", "property_value_descriptor": ""}, "short circuit current": {"entity_name": "J_{sc}", "entity_start": 181, "entity_end": 182, "property_value_start": 185, "property_value_end": 188, "property_numeric_value": 17.78, "property_unit": "mA cm^{-2}", "property_value_descriptor": ""}, "fill factor": {"entity_name": "fill factor", "entity_start": 190, "entity_end": 191, "property_value_start": 193, "property_value_end": 194, "property_numeric_value": 65.4, "property_unit": "%", "property_value_descriptor": ""}, "highest occupied molecular orbital": {"entity_name": "HOMO", "entity_start": 82, "entity_end": 82, "property_value_start": 88, "property_value_end": 89, "property_numeric_value": 0.13, "property_unit": "eV", "property_value_descriptor": ""}, "lowest unoccupied molecular orbital": {}, "bandgap": {"entity_name": "bandgaps", "entity_start": 35, "entity_end": 35, "property_value_start": 37, "property_value_end": 38, "property_numeric_value": 2.07, "property_unit": "eV", "property_value_descriptor": ""}, "hole mobility": {}, "electron mobility": {}, "external quantum efficiency": {}}
10.1039/c2jm34004f |  |  |  |  | [] | 0 | benzo(1,2-b:4,5-b')dithiophene |  | ["benzo(1,2-b:4,5-b')dithiophene", 'BDT'] | 5.54 % |  |  |  | {"power conversion efficiency": {"entity_name": "power conversion efficiency", "entity_start": 194, "entity_end": 196, "property_value_start": 198, "property_value_end": 199, "property_numeric_value": 5.54, "property_unit": "%", "property_value_descriptor": ""}, "open circuit voltage": {}, "short circuit current": {}, "fill factor": {}, "highest occupied molecular orbital": {"entity_name": "HOMO", "entity_start": 125, "entity_end": 125, "property_value_start": 132, "property_value_end": 133, "property_numeric_value": -5.24, "property_unit": "eV", "property_value_descriptor": ""}, "lowest unoccupied molecular orbital": {}, "bandgap": {}, "hole mobility": {"entity_name": "hole mobility", "entity_start": 181, "entity_end": 182, "property_value_start": 184, "property_value_end": 190, "property_numeric_value": 0.16, "property_unit": "cm^{2} V^{-1} s^{-1}", "property_value_descriptor": ""}, "electron mobility": {}, "external quantum efficiency": {}}
10.1007/s11426-018-9408-7 |  |  | PBDT-3 T |  | ['PBDT-3 T'] | 0 |  |  | [] | 1.05 % |  |  |  | {"power conversion efficiency": {"entity_name": "PCE", "entity_start": 57, "entity_end": 57, "property_value_start": 64, "property_value_end": 65, "property_numeric_value": 1.05, "property_unit": "%", "property_value_descriptor": ""}, "open circuit voltage": {}, "short circuit current": {}, "fill factor": {}, "highest occupied molecular orbital": {}, "lowest unoccupied molecular orbital": {}, "bandgap": {}, "hole mobility": {}, "electron mobility": {}, "external quantum efficiency": {}}
10.1007/s11426-018-9408-7 |  |  | PBDT-3TCO |  | ['PBDT-3TCO'] | 0 |  |  | [] | 11.77 % |  |  |  | {"power conversion efficiency": {"entity_name": "PCE", "entity_start": 69, "entity_end": 69, "property_value_start": 73, "property_value_end": 74, "property_numeric_value": 11.77, "property_unit": "%", "property_value_descriptor": ""}, "open circuit voltage": {}, "short circuit current": {}, "fill factor": {}, "highest occupied molecular orbital": {}, "lowest unoccupied molecular orbital": {}, "bandgap": {}, "hole mobility": {}, "electron mobility": {}, "external quantum efficiency": {}}
10.1002/aenm.201301771 |  |  | benzodithiophene |  | ['benzodithiophene', 'PTB7)-base'] | 0 |  |  | [] | 8.42 % |  |  |  | {"power conversion efficiency": {"entity_name": "power conversion efficiency", "entity_start": 22, "entity_end": 24, "property_value_start": 26, "property_value_end": 27, "property_numeric_value": 8.42, "property_unit": "%", "property_value_descriptor": ""}, "open circuit voltage": {}, "short circuit current": {}, "fill factor": {}, "highest occupied molecular orbital": {}, "lowest unoccupied molecular orbital": {}, "bandgap": {}, "hole mobility": {}, "electron mobility": {}, "external quantum efficiency": {}}
10.1002/adma.201802499 |  |  | PBDB-TFS1 |  | ['PBDB-TFS1'] | 0 |  |  | [] | 11.8 % |  |  |  | {"power conversion efficiency": {"entity_name": "PCEs", "entity_start": 182, "entity_end": 182, "property_value_start": 196, "property_value_end": 197, "property_numeric_value": 11.8, "property_unit": "%", "property_value_descriptor": ""}, "open circuit voltage": {}, "short circuit current": {}, "fill factor": {}, "highest occupied molecular orbital": {}, "lowest unoccupied molecular orbital": {}, "bandgap": {}, "hole mobility": {}, "electron mobility": {}, "external quantum efficiency": {}}
10.1021/jacs.6b01744 |  |  | J61 | [*]c9ccc(c7c(F)c(F)c(c6ccc(c5cc4c(c1ccc(SCCCCCCCCCCCC)s1)c2sc([*])cc2c(c3ccc(SCCCCCCCCCCCC)s3)c4s5)s6)c8nn(CC(CCCCCC)CCCCCCCC)nc78)s9 | ['J61'] | 0 |  |  | [] | 9.53 % | 0.89 V | 17.43 mA/cm^{2} |  | {"power conversion efficiency": {"entity_name": "PCE", "entity_start": 289, "entity_end": 289, "property_value_start": 291, "property_value_end": 292, "property_numeric_value": 9.53, "property_unit": "%", "property_value_descriptor": ""}, "open circuit voltage": {"entity_name": "V_{OC}", "entity_start": 252, "entity_end": 253, "property_value_start": 255, "property_value_end": 256, "property_numeric_value": 0.89, "property_unit": "V", "property_value_descriptor": ""}, "short circuit current": {"entity_name": "J_{SC}", "entity_start": 241, "entity_end": 242, "property_value_start": 244, "property_value_end": 248, "property_numeric_value": 17.43, "property_unit": "mA/cm^{2}", "property_value_descriptor": ""}, "fill factor": {}, "highest occupied molecular orbital": {}, "lowest unoccupied molecular orbital": {}, "bandgap": {}, "hole mobility": {}, "electron mobility": {}, "external quantum efficiency": {}}
10.1039/c9ta03272j |  |  | J101 |  | ['J101'] | 0 |  |  | [] | 11.04 % | 0.937 V | 21.25 mA cm^{-2} | 72.48 % | {"power conversion efficiency": {"entity_name": "PCE", "entity_start": 191, "entity_end": 191, "property_value_start": 193, "property_value_end": 194, "property_numeric_value": 11.04, "property_unit": "%", "property_value_descriptor": ""}, "open circuit voltage": {"entity_name": "V_{oc}", "entity_start": 130, "entity_end": 131, "property_value_start": 133, "property_value_end": 134, "property_numeric_value": 0.937, "property_unit": "V", "property_value_descriptor": ""}, "short circuit current": {"entity_name": "J_{sc}", "entity_start": 138, "entity_end": 139, "property_value_start": 141, "property_value_end": 144, "property_numeric_value": 21.25, "property_unit": "mA cm^{-2}", "property_value_descriptor": ""}, "fill factor": {"entity_name": "FF", "entity_start": 148, "entity_end": 148, "property_value_start": 150, "property_value_end": 151, "property_numeric_value": 72.48, "property_unit": "%", "property_value_descriptor": ""}, "highest occupied molecular orbital": {}, "lowest unoccupied molecular orbital": {}, "bandgap": {}, "hole mobility": {}, "electron mobility": {}, "external quantum efficiency": {}}
10.1016/j.polymer.2009.05.031 |  |  |  |  | [] | 1 | PCBM |  | ['PCBM'] | 0.7 % |  |  |  | {"power conversion efficiency": {"entity_name": "power conversion efficiency", "entity_start": 175, "entity_end": 177, "property_value_start": 179, "property_value_end": 180, "property_numeric_value": 0.7, "property_unit": "%", "property_value_descriptor": ""}, "open circuit voltage": {}, "short circuit current": {}, "fill factor": {}, "highest occupied molecular orbital": {}, "lowest unoccupied molecular orbital": {"entity_name": "LUMO energies", "entity_start": 130, "entity_end": 131, "property_value_start": 139, "property_value_end": 142, "property_numeric_value": -4.4, "property_unit": "eV", "property_value_descriptor": "and"}, "bandgap": {"entity_name": "optical band gap", "entity_start": 104, "entity_end": 106, "property_value_start": 107, "property_value_end": 108, "property_numeric_value": 2.0, "property_unit": "eV", "property_value_descriptor": ""}, "hole mobility": {}, "electron mobility": {}, "external quantum efficiency": {}}
10.1016/j.polymer.2015.03.010 |  |  | TTV2 |  | ['TTV2'] | 0 |  |  | [] | 0.13-0.70 % |  |  |  | {"power conversion efficiency": {"entity_name": "PCEs", "entity_start": 77, "entity_end": 77, "property_value_start": 89, "property_value_end": 92, "property_numeric_value": 0.415, "property_unit": "%", "property_value_descriptor": "-"}, "open circuit voltage": {}, "short circuit current": {}, "fill factor": {}, "highest occupied molecular orbital": {}, "lowest unoccupied molecular orbital": {}, "bandgap": {}, "hole mobility": {}, "electron mobility": {}, "external quantum efficiency": {}}
10.1016/j.polymer.2015.03.010 |  |  | PDTS-NDI | [*]c1cc7c(s1)c6sc(c2cc4c(=O)n(CCCCCC)c(=O)c5c([*])cc3c(=O)n(CCCCCC)c(=O)c2c3c45)cc6[Si]7(CCCCCCCC)CCCCCCCC | ['PDTS-NDI'] | 0 |  |  | [] | 1.19 % |  |  |  | {"power conversion efficiency": {"entity_name": "PCE", "entity_start": 144, "entity_end": 144, "property_value_start": 146, "property_value_end": 147, "property_numeric_value": 1.19, "property_unit": "%", "property_value_descriptor": ""}, "open circuit voltage": {}, "short circuit current": {}, "fill factor": {}, "highest occupied molecular orbital": {}, "lowest unoccupied molecular orbital": {}, "bandgap": {}, "hole mobility": {}, "electron mobility": {}, "external quantum efficiency": {}}
10.1016/j.polymer.2010.11.022 |  |  |  |  | [] | 1 | PC_{71}BM |  | ['PC_{71}BM'] | 2.68 % | 0.95 V |  |  | {"power conversion efficiency": {"entity_name": "power conversion efficiency", "entity_start": 80, "entity_end": 82, "property_value_start": 84, "property_value_end": 85, "property_numeric_value": 2.68, "property_unit": "%", "property_value_descriptor": ""}, "open circuit voltage": {"entity_name": "open circuit voltage", "entity_start": 73, "entity_end": 75, "property_value_start": 77, "property_value_end": 78, "property_numeric_value": 0.95, "property_unit": "V", "property_value_descriptor": ""}, "short circuit current": {}, "fill factor": {}, "highest occupied molecular orbital": {}, "lowest unoccupied molecular orbital": {}, "bandgap": {}, "hole mobility": {}, "electron mobility": {}, "external quantum efficiency": {}}
10.1016/j.polymer.2011.07.009 |  |  |  |  | [] | 1 | PC_{70}BM |  | ['PC_{70}BM'] | 2.38 % |  |  |  | {"power conversion efficiency": {"entity_name": "power conversion efficiency", "entity_start": 65, "entity_end": 67, "property_value_start": 70, "property_value_end": 71, "property_numeric_value": 2.38, "property_unit": "%", "property_value_descriptor": ""}, "open circuit voltage": {}, "short circuit current": {}, "fill factor": {}, "highest occupied molecular orbital": {}, "lowest unoccupied molecular orbital": {}, "bandgap": {}, "hole mobility": {}, "electron mobility": {}, "external quantum efficiency": {}}
10.1016/j.polymer.2011.07.029 |  |  | OFbTs |  | ['oligo(fluorene-alt-bithiophene)s', 'OFbTs'] | 0 |  |  | [] | 1.75 % |  |  |  | {"power conversion efficiency": {"entity_name": "PCE", "entity_start": 234, "entity_end": 234, "property_value_start": 236, "property_value_end": 237, "property_numeric_value": 1.75, "property_unit": "%", "property_value_descriptor": ""}, "open circuit voltage": {}, "short circuit current": {}, "fill factor": {}, "highest occupied molecular orbital": {}, "lowest unoccupied molecular orbital": {}, "bandgap": {}, "hole mobility": {}, "electron mobility": {}, "external quantum efficiency": {}}
10.1016/j.polymer.2017.08.018 |  |  | 1,4-dithienylphenylene |  | [] | 0 |  |  | [] | 4.13 % |  |  |  | {"power conversion efficiency": {"entity_name": "power conversion efficiency", "entity_start": 143, "entity_end": 145, "property_value_start": 167, "property_value_end": 168, "property_numeric_value": 4.13, "property_unit": "%", "property_value_descriptor": ""}, "open circuit voltage": {}, "short circuit current": {}, "fill factor": {}, "highest occupied molecular orbital": {}, "lowest unoccupied molecular orbital": {}, "bandgap": {}, "hole mobility": {}, "electron mobility": {}, "external quantum efficiency": {}}
10.1016/j.polymer.2015.11.052 |  |  | PBDT86-TQ | [*]c%10cc9c(c1ccc(CC(CCCCCC)CCCCCCCC)s1)c7sc(c5ccc([*])c6nc4c2ccsc2c3sccc3c4nc56)cc7c(c8ccc(CC(CCCCCC)CCCCCCCC)s8)c9s%10 | ['PBDT86-TQ'] | 0 |  |  | [] | 0.69-0.80 % |  |  |  | {"power conversion efficiency": {"entity_name": "PCE", "entity_start": 123, "entity_end": 123, "property_value_start": 125, "property_value_end": 128, "property_numeric_value": 0.745, "property_unit": "%", "property_value_descriptor": "-"}, "open circuit voltage": {}, "short circuit current": {}, "fill factor": {}, "highest occupied molecular orbital": {"entity_name": "HOMO", "entity_start": 78, "entity_end": 78, "property_value_start": 90, "property_value_end": 91, "property_numeric_value": -5.54, "property_unit": "eV", "property_value_descriptor": ""}, "lowest unoccupied molecular orbital": {}, "bandgap": {}, "hole mobility": {}, "electron mobility": {}, "external quantum efficiency": {}}
10.1016/j.polymer.2015.11.052 |  |  | PBDT88-TQ |  | ['PBDT88-TQ'] | 0 |  |  | [] | 3.70-4.50 % | 0.98 V |  |  | {"power conversion efficiency": {"entity_name": "PCEs", "entity_start": 138, "entity_end": 138, "property_value_start": 142, "property_value_end": 145, "property_numeric_value": 4.1, "property_unit": "%", "property_value_descriptor": "-"}, "open circuit voltage": {"entity_name": "V_{oc}", "entity_start": 148, "entity_end": 149, "property_value_start": 153, "property_value_end": 154, "property_numeric_value": 0.98, "property_unit": "V", "property_value_descriptor": ""}, "short circuit current": {}, "fill factor": {}, "highest occupied molecular orbital": {}, "lowest unoccupied molecular orbital": {}, "bandgap": {}, "hole mobility": {}, "electron mobility": {}, "external quantum efficiency": {}}
10.1016/j.polymer.2010.05.015 |  |  |  |  | [] | 1 | PC_{71}BM |  | ['PC_{71}BM'] | 3.1 % |  |  |  | {"power conversion efficiency": {"entity_name": "power conversion efficiency", "entity_start": 138, "entity_end": 140, "property_value_start": 142, "property_value_end": 143, "property_numeric_value": 3.1, "property_unit": "%", "property_value_descriptor": ""}, "open circuit voltage": {}, "short circuit current": {}, "fill factor": {}, "highest occupied molecular orbital": {}, "lowest unoccupied molecular orbital": {}, "bandgap": {}, "hole mobility": {}, "electron mobility": {}, "external quantum efficiency": {}}
10.1016/j.polymer.2018.12.041 |  |  | PrPDIT |  | ['PrPDIT'] | 0 |  |  | [] | 4.52 % |  |  |  | {"power conversion efficiency": {"entity_name": "PCE", "entity_start": 187, "entity_end": 187, "property_value_start": 206, "property_value_end": 207, "property_numeric_value": 4.52, "property_unit": "%", "property_value_descriptor": ""}, "open circuit voltage": {}, "short circuit current": {}, "fill factor": {}, "highest occupied molecular orbital": {}, "lowest unoccupied molecular orbital": {}, "bandgap": {}, "hole mobility": {}, "electron mobility": {}, "external quantum efficiency": {}}
10.1016/j.polymer.2016.07.066 |  |  | P(T-DPP) | [*]c5ccc(c4sc(c3c2c(=O)n(CC(CCCCCC)CCCCCCCC)c(c1cc(CCCCCCCCCC)c([*])s1)c2c(=O)n3CC(CCCCCC)CCCCCCCC)cc4CCCCCCCCCC)s5 | ['P(T-DPP)', 'P(TT-DPP)'] | 0 |  |  | [] | 3.0 % |  | 10.4 mA/cm^{2} |  | {"power conversion efficiency": {"entity_name": "PCE", "entity_start": 143, "entity_end": 143, "property_value_start": 146, "property_value_end": 147, "property_numeric_value": 3.0, "property_unit": "%", "property_value_descriptor": ""}, "open circuit voltage": {}, "short circuit current": {"entity_name": "J sc", "entity_start": 153, "entity_end": 154, "property_value_start": 157, "property_value_end": 160, "property_numeric_value": 10.4, "property_unit": "mA/cm^{2}", "property_value_descriptor": ""}, "fill factor": {}, "highest occupied molecular orbital": {}, "lowest unoccupied molecular orbital": {}, "bandgap": {}, "hole mobility": {}, "electron mobility": {}, "external quantum efficiency": {}}
10.1016/j.polymer.2015.04.079 |  |  | PNDTBT | [*]c8ccc(c7ccc6c(OCC(CCCCCCCCCC)CCCCCCCCCCCC)c(c5ccc(c4ccc(c2ccc(c1ccc([*])s1)c3nsnc23)s4)s5)ccc6c7OCC(CCCCCCCCCC)CCCCCCCCCCCC)s8 | ['PNDTBT'] | 0 |  |  | [] | 6.24 % | 0.94 V |  |  | {"power conversion efficiency": {"entity_name": "power conversion efficiency", "entity_start": 133, "entity_end": 135, "property_value_start": 137, "property_value_end": 138, "property_numeric_value": 6.24, "property_unit": "%", "property_value_descriptor": ""}, "open circuit voltage": {"entity_name": "V_{oc}", "entity_start": 141, "entity_end": 142, "property_value_start": 144, "property_value_end": 145, "property_numeric_value": 0.94, "property_unit": "V", "property_value_descriptor": ""}, "short circuit current": {}, "fill factor": {}, "highest occupied molecular orbital": {"entity_name": "HOMO energy levels", "entity_start": 65, "entity_end": 67, "property_value_start": 70, "property_value_end": 71, "property_numeric_value": -5.61, "property_unit": "eV", "property_value_descriptor": ""}, "lowest unoccupied molecular orbital": {}, "bandgap": {"entity_name": "bandgaps", "entity_start": 55, "entity_end": 55, "property_value_start": 58, "property_value_end": 61, "property_numeric_value": 1.795, "property_unit": "eV", "property_value_descriptor": "to"}, "hole mobility": {}, "electron mobility": {}, "external quantum efficiency": {}}
10.1016/j.polymer.2018.07.012 |  |  |  |  | [] | 1 | PC_{61}BM |  | ['PC_{61}BM'] | 4.85 % |  |  |  | {"power conversion efficiency": {"entity_name": "power conversion efficiency", "entity_start": 60, "entity_end": 62, "property_value_start": 64, "property_value_end": 65, "property_numeric_value": 4.85, "property_unit": "%", "property_value_descriptor": ""}, "open circuit voltage": {}, "short circuit current": {}, "fill factor": {}, "highest occupied molecular orbital": {}, "lowest unoccupied molecular orbital": {}, "bandgap": {}, "hole mobility": {}, "electron mobility": {}, "external quantum efficiency": {}}
10.1016/j.polymer.2018.07.012 |  |  | poly(3-alkylthiophene)s | [*]c1cc(CCCCCC)c([*])s1 | ['poly(3-alkylthiophene)s'] | 1 | PC_{61}BM |  | ['PC_{61}BM'] | 5.51 % |  |  |  | {"power conversion efficiency": {"entity_name": "power conversion efficiency", "entity_start": 103, "entity_end": 105, "property_value_start": 107, "property_value_end": 108, "property_numeric_value": 5.51, "property_unit": "%", "property_value_descriptor": ""}, "open circuit voltage": {}, "short circuit current": {}, "fill factor": {}, "highest occupied molecular orbital": {}, "lowest unoccupied molecular orbital": {}, "bandgap": {}, "hole mobility": {}, "electron mobility": {}, "external quantum efficiency": {}}
10.1016/j.polymer.2016.08.076 |  |  |  |  | [] | 1 | PC_{71}BM |  | ['PC_{71}BM'] | 2.13 % |  |  |  | {"power conversion efficiency": {"entity_name": "PCE", "entity_start": 133, "entity_end": 133, "property_value_start": 137, "property_value_end": 138, "property_numeric_value": 2.13, "property_unit": "%", "property_value_descriptor": ""}, "open circuit voltage": {}, "short circuit current": {}, "fill factor": {}, "highest occupied molecular orbital": {}, "lowest unoccupied molecular orbital": {}, "bandgap": {}, "hole mobility": {}, "electron mobility": {}, "external quantum efficiency": {}}
10.1016/j.polymer.2016.10.011 |  |  | PFT1 | [*]c%10cc(CCCCCCCCCCCC)c(c1cc8c(s1)c7sc6c(sc5c3sc(c2sc([*])cc2CCCCCCCCCCCC)cc3c4sc(CCCCCCCC)c(CCCCCCCC)c4c56)c7c9c(CCCCCCCC)c(CCCCCCCC)sc89)s%10 | ['PFT1'] | 0 |  |  | [] | 1.95 % |  |  |  | {"power conversion efficiency": {"entity_name": "PCE", "entity_start": 70, "entity_end": 70, "property_value_start": 73, "property_value_end": 74, "property_numeric_value": 1.95, "property_unit": "%", "property_value_descriptor": ""}, "open circuit voltage": {}, "short circuit current": {}, "fill factor": {}, "highest occupied molecular orbital": {}, "lowest unoccupied molecular orbital": {}, "bandgap": {}, "hole mobility": {}, "electron mobility": {}, "external quantum efficiency": {}}
10.1016/j.polymer.2016.10.011 |  |  | PBTFT | [*]c%10cc(CCCCCCCCCCCC)c(c1cc8c(s1)c7sc6c(sc5c3sc(c2sc([*])cc2CCCCCCCCCCCC)cc3c4c(CCCCCCCC)c(CCCCCCCC)sc4c56)c7c9sc(CCCCCCCC)c(CCCCCCCC)c89)s%10 | ['PBTFT'] | 0 |  |  | [] |  |  |  |  | {"power conversion efficiency": {}, "open circuit voltage": {}, "short circuit current": {}, "fill factor": {}, "highest occupied molecular orbital": {}, "lowest unoccupied molecular orbital": {}, "bandgap": {}, "hole mobility": {"entity_name": "holes mobility", "entity_start": 80, "entity_end": 81, "property_value_start": 83, "property_value_end": 92, "property_numeric_value": 0.0204, "property_unit": "cm^{2} V^{-1} s^{-1}", "property_value_descriptor": ""}, "electron mobility": {}, "external quantum efficiency": {}}
10.1016/j.polymer.2016.10.011 |  |  | PFT2 |  | ['PFT2'] | 0 |  |  | [] | 3.34 % |  |  |  | {"power conversion efficiency": {"entity_name": "PCE", "entity_start": 131, "entity_end": 131, "property_value_start": 134, "property_value_end": 135, "property_numeric_value": 3.34, "property_unit": "%", "property_value_descriptor": ""}, "open circuit voltage": {}, "short circuit current": {}, "fill factor": {}, "highest occupied molecular orbital": {}, "lowest unoccupied molecular orbital": {}, "bandgap": {}, "hole mobility": {"entity_name": "holes mobility", "entity_start": 143, "entity_end": 144, "property_value_start": 147, "property_value_end": 156, "property_numeric_value": 0.0393, "property_unit": "cm^{2} V^{-1} s^{-1}", "property_value_descriptor": ""}, "electron mobility": {}, "external quantum efficiency": {}}
10.1021/ma800847f |  |  |  |  | [] | 1 | PCBM |  | ['PCBM'] | 0.45 % |  |  |  | {"power conversion efficiency": {"entity_name": "power conversion efficiencies", "entity_start": 184, "entity_end": 186, "property_value_start": 192, "property_value_end": 193, "property_numeric_value": 0.45, "property_unit": "%", "property_value_descriptor": ""}, "open circuit voltage": {}, "short circuit current": {}, "fill factor": {}, "highest occupied molecular orbital": {}, "lowest unoccupied molecular orbital": {}, "bandgap": {}, "hole mobility": {}, "electron mobility": {}, "external quantum efficiency": {}}
10.1021/ma801420e |  |  |  |  | [] | 1 | PCBM |  | ['PCBM'] | 1.88 % |  | 5.93 mA/cm^{2} | 43 % | {"power conversion efficiency": {"entity_name": "PCE", "entity_start": 237, "entity_end": 237, "property_value_start": 239, "property_value_end": 240, "property_numeric_value": 1.88, "property_unit": "%", "property_value_descriptor": ""}, "open circuit voltage": {}, "short circuit current": {"entity_name": "I_{sc}", "entity_start": 216, "entity_end": 217, "property_value_start": 220, "property_value_end": 224, "property_numeric_value": 5.93, "property_unit": "mA/cm^{2}", "property_value_descriptor": ""}, "fill factor": {"entity_name": "FF", "entity_start": 230, "entity_end": 230, "property_value_start": 233, "property_value_end": 234, "property_numeric_value": 43.0, "property_unit": "%", "property_value_descriptor": ""}, "highest occupied molecular orbital": {}, "lowest unoccupied molecular orbital": {}, "bandgap": {}, "hole mobility": {}, "electron mobility": {}, "external quantum efficiency": {}}
10.1021/ma801368z |  |  | fullerene |  | ['fullerene'] | 0 |  |  | [] | 3.78 % |  |  |  | {"power conversion efficiency": {"entity_name": "power conversion efficiency", "entity_start": 99, "entity_end": 101, "property_value_start": 103, "property_value_end": 104, "property_numeric_value": 3.78, "property_unit": "%", "property_value_descriptor": ""}, "open circuit voltage": {}, "short circuit current": {}, "fill factor": {}, "highest occupied molecular orbital": {}, "lowest unoccupied molecular orbital": {}, "bandgap": {}, "hole mobility": {}, "electron mobility": {}, "external quantum efficiency": {}}
10.1021/ma200287a |  |  |  |  | [] | 1 | [6,6]-phenyl-C_{61}-butyric acid methyl ester |  | ['[6,6]-phenyl-C_{61}-butyric acid methyl ester'] | 2.07 % |  |  |  | {"power conversion efficiency": {"entity_name": "power conversion efficiency", "entity_start": 203, "entity_end": 205, "property_value_start": 207, "property_value_end": 208, "property_numeric_value": 2.07, "property_unit": "%", "property_value_descriptor": ""}, "open circuit voltage": {}, "short circuit current": {}, "fill factor": {}, "highest occupied molecular orbital": {}, "lowest unoccupied molecular orbital": {}, "bandgap": {}, "hole mobility": {}, "electron mobility": {}, "external quantum efficiency": {}}
10.1021/ma100051v |  |  | benzo[1,2-b:4,5-b']dithiophene |  | ["benzo[1,2-b:4,5-b']dithiophene", 'BnDT'] | 0 |  |  | [] | 4 % |  |  |  | {"power conversion efficiency": {"entity_name": "power conversion efficiencies", "entity_start": 106, "entity_end": 108, "property_value_start": 111, "property_value_end": 112, "property_numeric_value": 4.0, "property_unit": "%", "property_value_descriptor": ""}, "open circuit voltage": {}, "short circuit current": {}, "fill factor": {}, "highest occupied molecular orbital": {}, "lowest unoccupied molecular orbital": {}, "bandgap": {}, "hole mobility": {}, "electron mobility": {}, "external quantum efficiency": {}}
10.1021/ma801923c |  |  | poly(3-hexylthienylene vinylene) |  | ['poly(3-hexylthienylene vinylene)', 'P3HTV'] | 0 |  |  | [] | 0.28 % |  |  |  | {"power conversion efficiency": {"entity_name": "power conversion efficiency", "entity_start": 130, "entity_end": 132, "property_value_start": 146, "property_value_end": 147, "property_numeric_value": 0.28, "property_unit": "%", "property_value_descriptor": ""}, "open circuit voltage": {}, "short circuit current": {}, "fill factor": {}, "highest occupied molecular orbital": {}, "lowest unoccupied molecular orbital": {}, "bandgap": {}, "hole mobility": {}, "electron mobility": {}, "external quantum efficiency": {}}
10.1021/ma201824g |  |  |  |  | [] | 1 | PC_{71}BM |  | ['PC_{71}BM'] |  |  | 10.78 mA/cm^{2} |  | {"power conversion efficiency": {}, "open circuit voltage": {}, "short circuit current": {"entity_name": "J_{sc}", "entity_start": 131, "entity_end": 133, "property_value_start": 135, "property_value_end": 139, "property_numeric_value": 10.78, "property_unit": "mA/cm^{2}", "property_value_descriptor": ""}, "fill factor": {}, "highest occupied molecular orbital": {}, "lowest unoccupied molecular orbital": {}, "bandgap": {}, "hole mobility": {}, "electron mobility": {}, "external quantum efficiency": {}}
10.1021/ma201824g |  |  | thienyl | {[*]c5ccc(c4ccc(c3c2c(=O)n(CC(CC)CCCC)c(c1ccc([*])s1)c2c(=O)n3CC(CC)CCCC)s4)s5, [*]c%14ccc(c1cc3c(s1)c2cc9c(cc2C3(c4ccc(OCCCCCCCC)cc4)c5ccc(OCCCCCCCC)cc5)c8sc7c6cc%11c(cc6C(CCCCCCCC)(CCCCCCCC)c7c8C9(CCCCCCC)CCCCCCCC)c%10sc([*])cc%10C%11(c%12ccc(OCCCCCCCC)cc%12)c%13ccc(OCCCCCCCC)cc%13)s%14} | ['thienyl', 'TPTPT', 'PTPTPTBT11', 'PTPTPTBT12', 'PTPTPTDPP11', 'PTPTPTDPP12', 'PTPTPTDPP13'] | 1 | PC_{71}BM |  | ['PC_{71}BM'] | 5.1 % |  |  |  | {"power conversion efficiency": {"entity_name": "PCE", "entity_start": 227, "entity_end": 227, "property_value_start": 229, "property_value_end": 230, "property_numeric_value": 5.1, "property_unit": "%", "property_value_descriptor": ""}, "open circuit voltage": {}, "short circuit current": {}, "fill factor": {}, "highest occupied molecular orbital": {}, "lowest unoccupied molecular orbital": {}, "bandgap": {}, "hole mobility": {}, "electron mobility": {}, "external quantum efficiency": {}}
10.1021/ma201835h |  |  | benzo[1,2-b:4,5-b']dithiophene-thieno[3,4-b]thiophene |  | ["benzo[1,2-b:4,5-b']dithiophene-thieno[3,4-b]thiophene", 'PBnDT-TT', 'PBnDT-TTz'] | 0 |  |  | [] | 2.5 % |  |  |  | {"power conversion efficiency": {"entity_name": "power conversion efficiency", "entity_start": 119, "entity_end": 121, "property_value_start": 123, "property_value_end": 124, "property_numeric_value": 2.5, "property_unit": "%", "property_value_descriptor": ""}, "open circuit voltage": {}, "short circuit current": {}, "fill factor": {}, "highest occupied molecular orbital": {"entity_name": "HOMO level", "entity_start": 102, "entity_end": 103, "property_value_start": 105, "property_value_end": 106, "property_numeric_value": -5.06, "property_unit": "eV", "property_value_descriptor": ""}, "lowest unoccupied molecular orbital": {}, "bandgap": {}, "hole mobility": {}, "electron mobility": {}, "external quantum efficiency": {}}
10.1021/ma1027164 |  |  |  |  | [] | 0 | TTPz |  | [] | 4.4 % |  |  |  | {"power conversion efficiency": {"entity_name": "power conversion efficiency", "entity_start": 182, "entity_end": 184, "property_value_start": 187, "property_value_end": 188, "property_numeric_value": 4.4, "property_unit": "%", "property_value_descriptor": ""}, "open circuit voltage": {}, "short circuit current": {}, "fill factor": {}, "highest occupied molecular orbital": {}, "lowest unoccupied molecular orbital": {}, "bandgap": {}, "hole mobility": {}, "electron mobility": {}, "external quantum efficiency": {}}
10.1021/ma2006206 |  |  | P1-P3 |  | ['P1-P3'] | 0 |  |  | [] |  |  |  |  | {"power conversion efficiency": {}, "open circuit voltage": {}, "short circuit current": {}, "fill factor": {}, "highest occupied molecular orbital": {}, "lowest unoccupied molecular orbital": {}, "bandgap": {"entity_name": "optical bandgaps", "entity_start": 156, "entity_end": 157, "property_value_start": 160, "property_value_end": 163, "property_numeric_value": 1.975, "property_unit": "eV", "property_value_descriptor": "to"}, "hole mobility": {}, "electron mobility": {}, "external quantum efficiency": {}}
10.1021/ma2006206 |  |  | P3 |  | ['P3'] | 0 |  |  | [] | 1.04 % | 0.77 V | 3.42 mA cm^{-2} | 0.39 | {"power conversion efficiency": {"entity_name": "power conversion efficiency", "entity_start": 243, "entity_end": 245, "property_value_start": 247, "property_value_end": 248, "property_numeric_value": 1.04, "property_unit": "%", "property_value_descriptor": ""}, "open circuit voltage": {"entity_name": "open-circuit voltage", "entity_start": 251, "entity_end": 254, "property_value_start": 256, "property_value_end": 257, "property_numeric_value": 0.77, "property_unit": "V", "property_value_descriptor": ""}, "short circuit current": {"entity_name": "short-circuit current density", "entity_start": 259, "entity_end": 263, "property_value_start": 265, "property_value_end": 268, "property_numeric_value": 3.42, "property_unit": "mA cm^{-2}", "property_value_descriptor": ""}, "fill factor": {"entity_name": "fill factor", "entity_start": 270, "entity_end": 271, "property_value_start": 273, "property_value_end": 273, "property_numeric_value": 39.0, "property_unit": "%", "property_value_descriptor": ""}, "highest occupied molecular orbital": {}, "lowest unoccupied molecular orbital": {}, "bandgap": {}, "hole mobility": {}, "electron mobility": {}, "external quantum efficiency": {}}
10.1021/ma901829d |  |  |  |  | [] | 1 | PC_{71}BM |  | ['PC_{71}BM'] | 3.70 % |  |  |  | {"power conversion efficiency": {"entity_name": "power conversion efficiency", "entity_start": 205, "entity_end": 207, "property_value_start": 209, "property_value_end": 210, "property_numeric_value": 3.7, "property_unit": "%", "property_value_descriptor": ""}, "open circuit voltage": {}, "short circuit current": {}, "fill factor": {}, "highest occupied molecular orbital": {}, "lowest unoccupied molecular orbital": {}, "bandgap": {}, "hole mobility": {}, "electron mobility": {}, "external quantum efficiency": {"entity_name": "external quantum efficiency", "entity_start": 225, "entity_end": 227, "property_value_start": 229, "property_value_end": 230, "property_numeric_value": 69.0, "property_unit": "%", "property_value_descriptor": ""}}
10.1021/ma102783d |  |  | EWC3 |  | ['EWC3', 'EWC1'] | 0 |  |  | [] | 3.7 % | 0.92 V |  |  | {"power conversion efficiency": {"entity_name": "power conversion efficiency", "entity_start": 65, "entity_end": 67, "property_value_start": 69, "property_value_end": 70, "property_numeric_value": 3.7, "property_unit": "%", "property_value_descriptor": ""}, "open circuit voltage": {"entity_name": "V_{oc}", "entity_start": 78, "entity_end": 79, "property_value_start": 82, "property_value_end": 83, "property_numeric_value": 0.92, "property_unit": "V", "property_value_descriptor": ""}, "short circuit current": {}, "fill factor": {}, "highest occupied molecular orbital": {}, "lowest unoccupied molecular orbital": {}, "bandgap": {}, "hole mobility": {}, "electron mobility": {}, "external quantum efficiency": {}}
10.1021/ma900601y |  |  | poly(2,7-(9,9-dioctylfluorene)-alt-5',5'-(4,7-bis(3'-hexyl-2,2'-bithiophen-5-yl)benzo[c][1,2,5]thiadiazole)) | [*]c9ccc8c7ccc(c6cc(CCCCCC)c(c5ccc(c3ccc(c2ccc(c1sc([*])cc1CCCCCC)s2)c4nsnc34)s5)s6)cc7C(CCCCCCCC)(CCCCCCCC)c8c9 | ["poly(2,7-(9,9-dioctylfluorene)-alt-5',5'-(4,7-bis(3'-hexyl-2,2'-bithiophen-5-yl)benzo[c][1,2,5]thiadiazole))", 'PFO-M3'] | 0 |  |  | [] | 2.63 % | 0.86 V |  |  | {"power conversion efficiency": {"entity_name": "power-conversion efficiency", "entity_start": 90, "entity_end": 93, "property_value_start": 95, "property_value_end": 96, "property_numeric_value": 2.63, "property_unit": "%", "property_value_descriptor": ""}, "open circuit voltage": {"entity_name": "open-circuit voltage", "entity_start": 99, "entity_end": 102, "property_value_start": 104, "property_value_end": 105, "property_numeric_value": 0.86, "property_unit": "V", "property_value_descriptor": ""}, "short circuit current": {}, "fill factor": {}, "highest occupied molecular orbital": {}, "lowest unoccupied molecular orbital": {}, "bandgap": {}, "hole mobility": {}, "electron mobility": {}, "external quantum efficiency": {}}
10.1021/ma900601y |  |  | poly(2,7-(9,9-dioctylfluorene)-alt-5,5-(4',7'-di-2-thienylbenzo[c][1,2,5]thiadiazole)) |  | ["poly(2,7-(9,9-dioctylfluorene)-alt-5,5-(4',7'-di-2-thienylbenzo[c][1,2,5]thiadiazole))", 'PFO-DBT'] | 0 |  |  | [] |  |  | 5.86 mA cm^{-2} | 0.52 | {"power conversion efficiency": {}, "open circuit voltage": {}, "short circuit current": {"entity_name": "short-circuit current density", "entity_start": 108, "entity_end": 112, "property_value_start": 114, "property_value_end": 117, "property_numeric_value": 5.86, "property_unit": "mA cm^{-2}", "property_value_descriptor": ""}, "fill factor": {"entity_name": "fill factor", "entity_start": 120, "entity_end": 121, "property_value_start": 123, "property_value_end": 123, "property_numeric_value": 52.0, "property_unit": "%", "property_value_descriptor": ""}, "highest occupied molecular orbital": {}, "lowest unoccupied molecular orbital": {}, "bandgap": {}, "hole mobility": {}, "electron mobility": {}, "external quantum efficiency": {}}
10.1021/ma500333r |  |  |  |  | [] | 1 | PC_{61}BM |  | ['PC_{61}BM'] | 5.13 % | 0.97 V | 8.96 mA/cm^{2} | 58.99 % | {"power conversion efficiency": {"entity_name": "PCE", "entity_start": 178, "entity_end": 178, "property_value_start": 181, "property_value_end": 182, "property_numeric_value": 5.13, "property_unit": "%", "property_value_descriptor": ""}, "open circuit voltage": {"entity_name": "V_{oc}", "entity_start": 136, "entity_end": 138, "property_value_start": 140, "property_value_end": 141, "property_numeric_value": 0.97, "property_unit": "V", "property_value_descriptor": ""}, "short circuit current": {"entity_name": "J_{sc}", "entity_start": 149, "entity_end": 150, "property_value_start": 153, "property_value_end": 157, "property_numeric_value": 8.96, "property_unit": "mA/cm^{2}", "property_value_descriptor": ""}, "fill factor": {"entity_name": "FF", "entity_start": 164, "entity_end": 164, "property_value_start": 167, "property_value_end": 168, "property_numeric_value": 58.99, "property_unit": "%", "property_value_descriptor": ""}, "highest occupied molecular orbital": {}, "lowest unoccupied molecular orbital": {}, "bandgap": {}, "hole mobility": {"entity_name": "hole mobilities", "entity_start": 80, "entity_end": 81, "property_value_start": 83, "property_value_end": 89, "property_numeric_value": 0.01, "property_unit": "cm^{2} V^{-1} s^{-1}", "property_value_descriptor": ""}, "electron mobility": {}, "external quantum efficiency": {}}
10.1021/ma401846n |  |  | benzo[1,2-b:4,5-b']dithiophene-bithiophene |  | ["benzo[1,2-b:4,5-b']dithiophene-bithiophene", 'BDT-BT'] | 0 |  |  | [] | 4.25 % |  |  |  | {"power conversion efficiency": {"entity_name": "power conversion efficiency", "entity_start": 142, "entity_end": 144, "property_value_start": 146, "property_value_end": 147, "property_numeric_value": 4.25, "property_unit": "%", "property_value_descriptor": ""}, "open circuit voltage": {}, "short circuit current": {}, "fill factor": {}, "highest occupied molecular orbital": {}, "lowest unoccupied molecular orbital": {}, "bandgap": {}, "hole mobility": {}, "electron mobility": {}, "external quantum efficiency": {}}
10.1021/ma500829r |  |  | PBDTTT-EFF | [*]c7cc6c(c1ccc(CC(CC)CCCC)o1)c4sc(c2sc([*])c3c(F)c(C(=O)OCC(CC)CCCC)sc23)cc4c(c5ccc(CC(CC)CCCC)o5)c6s7 | ['PBDTTT-EFF', 'PBDTTT-EFS'] | 0 |  |  | [] | 8.78 % | 0.69 V | 11.77 mA/cm^{2} |  | {"power conversion efficiency": {"entity_name": "PCEs", "entity_start": 198, "entity_end": 198, "property_value_start": 203, "property_value_end": 204, "property_numeric_value": 8.78, "property_unit": "%", "property_value_descriptor": ""}, "open circuit voltage": {"entity_name": "V_{oc}", "entity_start": 218, "entity_end": 219, "property_value_start": 221, "property_value_end": 222, "property_numeric_value": 0.69, "property_unit": "V", "property_value_descriptor": ""}, "short circuit current": {"entity_name": "J_{sc}", "entity_start": 225, "entity_end": 226, "property_value_start": 228, "property_value_end": 232, "property_numeric_value": 11.77, "property_unit": "mA/cm^{2}", "property_value_descriptor": ""}, "fill factor": {}, "highest occupied molecular orbital": {}, "lowest unoccupied molecular orbital": {}, "bandgap": {}, "hole mobility": {}, "electron mobility": {}, "external quantum efficiency": {}}
10.1021/ma201360r |  |  | PBDTTTz-2 |  | ['PBDTTTz-2'] | 0 |  |  | [] |  |  |  |  | {"power conversion efficiency": {}, "open circuit voltage": {}, "short circuit current": {}, "fill factor": {}, "highest occupied molecular orbital": {}, "lowest unoccupied molecular orbital": {}, "bandgap": {"entity_name": "bandgap", "entity_start": 55, "entity_end": 55, "property_value_start": 59, "property_value_end": 60, "property_numeric_value": 1.7, "property_unit": "eV", "property_value_descriptor": ""}, "hole mobility": {}, "electron mobility": {}, "external quantum efficiency": {}}
10.1021/ma201360r |  |  | PBDTTTz-1 |  | ['PBDTTTz-1'] | 0 |  |  | [] | 1.7 % |  |  |  | {"power conversion efficiency": {"entity_name": "power conversion efficiency", "entity_start": 107, "entity_end": 109, "property_value_start": 116, "property_value_end": 117, "property_numeric_value": 1.7, "property_unit": "%", "property_value_descriptor": ""}, "open circuit voltage": {}, "short circuit current": {}, "fill factor": {}, "highest occupied molecular orbital": {"entity_name": "HOMO energy level", "entity_start": 71, "entity_end": 73, "property_value_start": 80, "property_value_end": 81, "property_numeric_value": -5.4, "property_unit": "eV", "property_value_descriptor": ""}, "lowest unoccupied molecular orbital": {}, "bandgap": {}, "hole mobility": {}, "electron mobility": {}, "external quantum efficiency": {}}
10.1021/acs.macromol.9b00793 |  |  | PDCBT-Cl |  | ["poly[5,5'-bis(2-hexyldecyl)-(2,2'-bithiophene)-4,4'-dicarboxylate-alt-5,5'-3-chloro-2,2'-bithiophene]", 'PDCBT-Cl'] | 0 |  |  | [] | 6.94 % |  |  |  | {"power conversion efficiency": {"entity_name": "PCEs", "entity_start": 211, "entity_end": 211, "property_value_start": 231, "property_value_end": 232, "property_numeric_value": 6.94, "property_unit": "%", "property_value_descriptor": ""}, "open circuit voltage": {}, "short circuit current": {}, "fill factor": {}, "highest occupied molecular orbital": {}, "lowest unoccupied molecular orbital": {}, "bandgap": {}, "hole mobility": {}, "electron mobility": {}, "external quantum efficiency": {}}
10.1021/ma4005555 |  |  | P(BDT-TT-BO) |  | ['P(BDT-TT-BO)', 'P(BDT-TT-BO)-based'] | 0 |  |  | [] | 7.05 % |  |  |  | {"power conversion efficiency": {"entity_name": "Power conversion efficiency", "entity_start": 73, "entity_end": 75, "property_value_start": 91, "property_value_end": 92, "property_numeric_value": 7.05, "property_unit": "%", "property_value_descriptor": ""}, "open circuit voltage": {}, "short circuit current": {}, "fill factor": {}, "highest occupied molecular orbital": {}, "lowest unoccupied molecular orbital": {}, "bandgap": {}, "hole mobility": {}, "electron mobility": {}, "external quantum efficiency": {}}
10.1021/acs.macromol.5b00702 |  |  | oligo(ethylene glycol) |  | ['oligo(ethylene glycol)', 'OEG'] | 0 |  |  | [] | 4.04 % |  |  |  | {"power conversion efficiency": {"entity_name": "power conversion efficiency", "entity_start": 171, "entity_end": 173, "property_value_start": 175, "property_value_end": 176, "property_numeric_value": 4.04, "property_unit": "%", "property_value_descriptor": ""}, "open circuit voltage": {}, "short circuit current": {}, "fill factor": {}, "highest occupied molecular orbital": {}, "lowest unoccupied molecular orbital": {}, "bandgap": {}, "hole mobility": {}, "electron mobility": {}, "external quantum efficiency": {}}
10.1021/acs.macromol.6b01069 |  |  | PDFQx3 T |  | ['PDFQx3 T'] | 0 |  |  | [] | 5.11 % | 0.80 V |  | 0.60 | {"power conversion efficiency": {"entity_name": "power conversion efficiency", "entity_start": 217, "entity_end": 219, "property_value_start": 221, "property_value_end": 222, "property_numeric_value": 5.11, "property_unit": "%", "property_value_descriptor": ""}, "open circuit voltage": {"entity_name": "open-circuit voltage", "entity_start": 158, "entity_end": 161, "property_value_start": 163, "property_value_end": 164, "property_numeric_value": 0.8, "property_unit": "V", "property_value_descriptor": ""}, "short circuit current": {}, "fill factor": {"entity_name": "fill factor", "entity_start": 167, "entity_end": 168, "property_value_start": 170, "property_value_end": 170, "property_numeric_value": 60.0, "property_unit": "%", "property_value_descriptor": ""}, "highest occupied molecular orbital": {}, "lowest unoccupied molecular orbital": {}, "bandgap": {}, "hole mobility": {}, "electron mobility": {}, "external quantum efficiency": {}}
10.1021/ma501756p |  |  |  |  | [] | 1 | PC_{61}BM |  | ['PC_{61}BM'] | 7.30 % | 0.90 V |  |  | {"power conversion efficiency": {"entity_name": "PCE", "entity_start": 152, "entity_end": 152, "property_value_start": 155, "property_value_end": 156, "property_numeric_value": 7.3, "property_unit": "%", "property_value_descriptor": ""}, "open circuit voltage": {"entity_name": "open-circuit voltage", "entity_start": 160, "entity_end": 163, "property_value_start": 165, "property_value_end": 166, "property_numeric_value": 0.9, "property_unit": "V", "property_value_descriptor": ""}, "short circuit current": {}, "fill factor": {}, "highest occupied molecular orbital": {}, "lowest unoccupied molecular orbital": {}, "bandgap": {}, "hole mobility": {}, "electron mobility": {}, "external quantum efficiency": {}}
10.1021/ma402637e |  |  | P3HT | [*]c1cc(CCCCCC)c([*])s1 | ['P3HT'] | 0 |  |  | [] | 0.07 % |  |  |  | {"power conversion efficiency": {"entity_name": "PCE", "entity_start": 151, "entity_end": 151, "property_value_start": 159, "property_value_end": 160, "property_numeric_value": 0.07, "property_unit": "%", "property_value_descriptor": ""}, "open circuit voltage": {}, "short circuit current": {}, "fill factor": {}, "highest occupied molecular orbital": {}, "lowest unoccupied molecular orbital": {}, "bandgap": {}, "hole mobility": {}, "electron mobility": {}, "external quantum efficiency": {}}
10.1021/ma400452j |  |  | DTP |  | [] | 0 |  |  | [] | 8.0 % |  |  |  | {"power conversion efficiency": {"entity_name": "power conversion efficiencies", "entity_start": 199, "entity_end": 201, "property_value_start": 203, "property_value_end": 204, "property_numeric_value": 8.0, "property_unit": "%", "property_value_descriptor": ""}, "open circuit voltage": {}, "short circuit current": {}, "fill factor": {}, "highest occupied molecular orbital": {}, "lowest unoccupied molecular orbital": {}, "bandgap": {"entity_name": "bandgap", "entity_start": 95, "entity_end": 95, "property_value_start": 97, "property_value_end": 98, "property_numeric_value": 1.38, "property_unit": "eV", "property_value_descriptor": ""}, "hole mobility": {}, "electron mobility": {}, "external quantum efficiency": {}}
10.1021/acs.macromol.5b02658 |  |  | PTB7 | [*]c5cc4c(OCC(CC)CCCC)c3sc(c1sc([*])c2c(F)c(C(=O)OCC(CC)CCCC)sc12)cc3c(OCC(CC)CCCC)c4s5 | ['PTB7'] | 0 |  |  | [] | 3.5 % |  |  |  | {"power conversion efficiency": {"entity_name": "power conversion efficiency", "entity_start": 157, "entity_end": 159, "property_value_start": 162, "property_value_end": 163, "property_numeric_value": 3.5, "property_unit": "%", "property_value_descriptor": ""}, "open circuit voltage": {}, "short circuit current": {}, "fill factor": {}, "highest occupied molecular orbital": {}, "lowest unoccupied molecular orbital": {}, "bandgap": {}, "hole mobility": {}, "electron mobility": {"entity_name": "electron mobility", "entity_start": 102, "entity_end": 103, "property_value_start": 105, "property_value_end": 108, "property_numeric_value": 0.26, "property_unit": "cm^{2}(V s)", "property_value_descriptor": ""}, "external quantum efficiency": {}}
10.1021/ma202540j |  |  |  |  | [] | 1 | PCBM |  | [] | 1.8 % | 1.07 V |  |  | {"power conversion efficiency": {"entity_name": "power conversion efficiencies", "entity_start": 108, "entity_end": 110, "property_value_start": 113, "property_value_end": 114, "property_numeric_value": 1.8, "property_unit": "%", "property_value_descriptor": ""}, "open circuit voltage": {"entity_name": "V_{oc}", "entity_start": 78, "entity_end": 79, "property_value_start": 85, "property_value_end": 86, "property_numeric_value": 1.07, "property_unit": "V", "property_value_descriptor": ""}, "short circuit current": {}, "fill factor": {}, "highest occupied molecular orbital": {}, "lowest unoccupied molecular orbital": {}, "bandgap": {}, "hole mobility": {}, "electron mobility": {}, "external quantum efficiency": {}}
10.1021/ma301312d |  |  | naphtho[2,3-b:6,7-d']dithiophene |  | ["naphtho[2,3-b:6,7-d']dithiophene", "poly[4,9-bis(2-ethylhexyloxy)naphtho[2,3-b:6,7-d']dithiophene-2,7-diyl-alt-1,3-(5-heptadecan-9-yl)-4H-thieno[3,4-c]pyrrole-4,6-dione]", 'NDT)-base'] | 0 |  |  | [] | 4.0 % | 0.69 V | 11.54 mA/cm^{2} | 0.50 | {"power conversion efficiency": {"entity_name": "power conversion efficiency", "entity_start": 98, "entity_end": 100, "property_value_start": 102, "property_value_end": 103, "property_numeric_value": 4.0, "property_unit": "%", "property_value_descriptor": ""}, "open circuit voltage": {"entity_name": "open-circuit voltage", "entity_start": 119, "entity_end": 122, "property_value_start": 124, "property_value_end": 125, "property_numeric_value": 0.69, "property_unit": "V", "property_value_descriptor": ""}, "short circuit current": {"entity_name": "short-circuit current density", "entity_start": 106, "entity_end": 110, "property_value_start": 112, "property_value_end": 116, "property_numeric_value": 11.54, "property_unit": "mA/cm^{2}", "property_value_descriptor": ""}, "fill factor": {"entity_name": "fill factor", "entity_start": 129, "entity_end": 130, "property_value_start": 132, "property_value_end": 132, "property_numeric_value": 50.0, "property_unit": "%", "property_value_descriptor": ""}, "highest occupied molecular orbital": {}, "lowest unoccupied molecular orbital": {}, "bandgap": {}, "hole mobility": {}, "electron mobility": {}, "external quantum efficiency": {}}
10.1021/ma301987p |  |  |  |  | [] | 0 | 5,10-dihydroindolo[3,2-b]indole |  | [] | 3 % |  |  |  | {"power conversion efficiency": {"entity_name": "power conversion efficiency", "entity_start": 166, "entity_end": 168, "property_value_start": 172, "property_value_end": 173, "property_numeric_value": 3.0, "property_unit": "%", "property_value_descriptor": ""}, "open circuit voltage": {}, "short circuit current": {}, "fill factor": {}, "highest occupied molecular orbital": {}, "lowest unoccupied molecular orbital": {}, "bandgap": {}, "hole mobility": {}, "electron mobility": {}, "external quantum efficiency": {}}
10.1021/ma400440q |  |  |  |  | [] | 1 | PC_{71}BM |  | [] | 4.6 % |  |  | 70 % | {"power conversion efficiency": {"entity_name": "power conversion efficiency", "entity_start": 77, "entity_end": 79, "property_value_start": 81, "property_value_end": 82, "property_numeric_value": 4.6, "property_unit": "%", "property_value_descriptor": ""}, "open circuit voltage": {}, "short circuit current": {}, "fill factor": {"entity_name": "fill factor", "entity_start": 68, "entity_end": 69, "property_value_start": 73, "property_value_end": 74, "property_numeric_value": 70.0, "property_unit": "%", "property_value_descriptor": ""}, "highest occupied molecular orbital": {}, "lowest unoccupied molecular orbital": {}, "bandgap": {}, "hole mobility": {}, "electron mobility": {}, "external quantum efficiency": {}}
10.1021/ma202661b |  |  |  |  | [] | 1 | PC_{71}BM |  | ['PC_{71}BM'] | 1.69 % |  |  |  | {"power conversion efficiency": {"entity_name": "PCE", "entity_start": 215, "entity_end": 215, "property_value_start": 218, "property_value_end": 219, "property_numeric_value": 1.69, "property_unit": "%", "property_value_descriptor": ""}, "open circuit voltage": {}, "short circuit current": {}, "fill factor": {}, "highest occupied molecular orbital": {}, "lowest unoccupied molecular orbital": {}, "bandgap": {}, "hole mobility": {}, "electron mobility": {}, "external quantum efficiency": {}}
10.1021/ma202661b |  |  | PPTDTBT | [*]c7ccc(c1ccc6c(c1)sc5cc(c4ccc(c2ccc([*])c3nsnc23)s4)ccc5n6CC(CCCCCCCCCC)CCCCCCCCCCCC)s7 | ['PPTDTBT'] | 1 | PC_{71}BM |  | ['PC_{71}BM'] |  |  |  |  | {"power conversion efficiency": {}, "open circuit voltage": {}, "short circuit current": {}, "fill factor": {}, "highest occupied molecular orbital": {}, "lowest unoccupied molecular orbital": {}, "bandgap": {}, "hole mobility": {"entity_name": "\u03bc", "entity_start": 244, "entity_end": 244, "property_value_start": 246, "property_value_end": 255, "property_numeric_value": 0.0006900000000000001, "property_unit": "cm^{2} V^{-1} s^{-1}", "property_value_descriptor": ""}, "electron mobility": {}, "external quantum efficiency": {}}
10.1021/acs.macromol.5b02416 |  |  | PBT4 T | [*]c6ccc(c5ccc(c4sc(c2ccc(c1cc(CC(CCCCCCCC)CCCCCCCCCC)c([*])s1)c3nsnc23)cc4CC(CCCCCCCC)CCCCCCCCCC)s5)s6 | ['PBT4 T'] | 0 |  |  | [] | 8.38 % |  |  |  | {"power conversion efficiency": {"entity_name": "PCE", "entity_start": 183, "entity_end": 183, "property_value_start": 185, "property_value_end": 186, "property_numeric_value": 8.38, "property_unit": "%", "property_value_descriptor": ""}, "open circuit voltage": {}, "short circuit current": {}, "fill factor": {}, "highest occupied molecular orbital": {}, "lowest unoccupied molecular orbital": {}, "bandgap": {}, "hole mobility": {}, "electron mobility": {}, "external quantum efficiency": {}}
10.1021/acs.macromol.5b02416 |  |  | PDTBT-TT |  | ['PDTBT-TT'] | 0 |  |  | [] | 9.18 % |  |  |  | {"power conversion efficiency": {"entity_name": "PCE", "entity_start": 206, "entity_end": 206, "property_value_start": 208, "property_value_end": 209, "property_numeric_value": 9.18, "property_unit": "%", "property_value_descriptor": ""}, "open circuit voltage": {}, "short circuit current": {}, "fill factor": {}, "highest occupied molecular orbital": {}, "lowest unoccupied molecular orbital": {}, "bandgap": {}, "hole mobility": {}, "electron mobility": {}, "external quantum efficiency": {}}
10.1021/ma501888z |  |  | TVT |  | [] | 0 |  |  | [] | 4.87 and 5.74 % |  |  |  | {"power conversion efficiency": {"entity_name": "PCEs", "entity_start": 100, "entity_end": 100, "property_value_start": 103, "property_value_end": 106, "property_numeric_value": 5.305, "property_unit": "%", "property_value_descriptor": "and"}, "open circuit voltage": {}, "short circuit current": {}, "fill factor": {}, "highest occupied molecular orbital": {}, "lowest unoccupied molecular orbital": {}, "bandgap": {}, "hole mobility": {}, "electron mobility": {}, "external quantum efficiency": {}}
10.1021/ma5023956 |  |  | PTB7 | [*]c5cc4c(OCC(CC)CCCC)c3sc(c1sc([*])c2c(F)c(C(=O)OCC(CC)CCCC)sc12)cc3c(OCC(CC)CCCC)c4s5 | ['PTB7'] | 0 |  |  | [] | 6 % |  |  |  | {"power conversion efficiency": {"entity_name": "power conversion efficiencies", "entity_start": 48, "entity_end": 50, "property_value_start": 52, "property_value_end": 53, "property_numeric_value": 6.0, "property_unit": "%", "property_value_descriptor": ""}, "open circuit voltage": {}, "short circuit current": {}, "fill factor": {}, "highest occupied molecular orbital": {}, "lowest unoccupied molecular orbital": {}, "bandgap": {}, "hole mobility": {}, "electron mobility": {}, "external quantum efficiency": {}}
10.1021/ma502186g |  |  | PnTQTI(F) |  | ['PnTQTI(F)'] | 0 |  |  | [] | 7.0 % |  |  |  | {"power conversion efficiency": {"entity_name": "PCE", "entity_start": 222, "entity_end": 222, "property_value_start": 225, "property_value_end": 226, "property_numeric_value": 7.0, "property_unit": "%", "property_value_descriptor": ""}, "open circuit voltage": {}, "short circuit current": {}, "fill factor": {}, "highest occupied molecular orbital": {}, "lowest unoccupied molecular orbital": {}, "bandgap": {}, "hole mobility": {}, "electron mobility": {}, "external quantum efficiency": {}}
10.1021/acs.macromol.6b00269 |  |  | PDTSTTBDT |  | ['PDTSTTBDT'] | 0 |  |  | [] | 6.14 % |  |  |  | {"power conversion efficiency": {"entity_name": "power conversion efficiency", "entity_start": 133, "entity_end": 135, "property_value_start": 139, "property_value_end": 140, "property_numeric_value": 6.14, "property_unit": "%", "property_value_descriptor": ""}, "open circuit voltage": {}, "short circuit current": {}, "fill factor": {}, "highest occupied molecular orbital": {}, "lowest unoccupied molecular orbital": {}, "bandgap": {"entity_name": "optical bandgap", "entity_start": 70, "entity_end": 71, "property_value_start": 73, "property_value_end": 74, "property_numeric_value": 1.45, "property_unit": "eV", "property_value_descriptor": ""}, "hole mobility": {}, "electron mobility": {}, "external quantum efficiency": {}}
10.1021/acs.macromol.7b01738 |  |  |  |  | [] | 1 | PC_{71}BM |  | ['PC_{71}BM'] | 8.26 % |  |  |  | {"power conversion efficiency": {"entity_name": "PCE", "entity_start": 165, "entity_end": 165, "property_value_start": 167, "property_value_end": 168, "property_numeric_value": 8.26, "property_unit": "%", "property_value_descriptor": ""}, "open circuit voltage": {}, "short circuit current": {}, "fill factor": {}, "highest occupied molecular orbital": {}, "lowest unoccupied molecular orbital": {}, "bandgap": {}, "hole mobility": {}, "electron mobility": {}, "external quantum efficiency": {}}
10.1021/acs.macromol.7b01738 |  |  | PDMIDT-TPD |  | ['PDMIDT-TPD'] | 1 | PC_{71}BM |  | ['PC_{71}BM'] | 6.88 % |  |  |  | {"power conversion efficiency": {"entity_name": "PCE", "entity_start": 208, "entity_end": 208, "property_value_start": 210, "property_value_end": 211, "property_numeric_value": 6.88, "property_unit": "%", "property_value_descriptor": ""}, "open circuit voltage": {}, "short circuit current": {}, "fill factor": {}, "highest occupied molecular orbital": {}, "lowest unoccupied molecular orbital": {}, "bandgap": {}, "hole mobility": {}, "electron mobility": {}, "external quantum efficiency": {}}
10.1021/ma501736m |  |  | TTDBC |  | [] | 0 |  |  | [] | 4.50 % | 0.91 V | 9.27 mA cm^{-2} | 0.51 | {"power conversion efficiency": {"entity_name": "PCE", "entity_start": 136, "entity_end": 136, "property_value_start": 138, "property_value_end": 139, "property_numeric_value": 4.5, "property_unit": "%", "property_value_descriptor": ""}, "open circuit voltage": {"entity_name": "V_{oc}", "entity_start": 102, "entity_end": 103, "property_value_start": 105, "property_value_end": 106, "property_numeric_value": 0.91, "property_unit": "V", "property_value_descriptor": ""}, "short circuit current": {"entity_name": "J_{sc}", "entity_start": 118, "entity_end": 119, "property_value_start": 121, "property_value_end": 124, "property_numeric_value": 9.27, "property_unit": "mA cm^{-2}", "property_value_descriptor": ""}, "fill factor": {"entity_name": "FF", "entity_start": 127, "entity_end": 127, "property_value_start": 129, "property_value_end": 129, "property_numeric_value": 51.0, "property_unit": "%", "property_value_descriptor": ""}, "highest occupied molecular orbital": {}, "lowest unoccupied molecular orbital": {}, "bandgap": {}, "hole mobility": {}, "electron mobility": {}, "external quantum efficiency": {}}
10.1021/acs.macromol.7b01613 |  |  | PFBT |  | ['PFBT', 'FTh'] | 0 |  |  | [] | 7.29 % |  |  |  | {"power conversion efficiency": {"entity_name": "power conversion efficiency", "entity_start": 53, "entity_end": 55, "property_value_start": 63, "property_value_end": 64, "property_numeric_value": 7.29, "property_unit": "%", "property_value_descriptor": ""}, "open circuit voltage": {}, "short circuit current": {}, "fill factor": {}, "highest occupied molecular orbital": {}, "lowest unoccupied molecular orbital": {}, "bandgap": {}, "hole mobility": {}, "electron mobility": {}, "external quantum efficiency": {}}
10.1021/ma501989s |  |  | PCOAEHDPP |  | ['PCOAEHDPP'] | 0 |  |  | [] | 2.15 % |  |  |  | {"power conversion efficiency": {"entity_name": "PCE", "entity_start": 146, "entity_end": 146, "property_value_start": 149, "property_value_end": 150, "property_numeric_value": 2.15, "property_unit": "%", "property_value_descriptor": ""}, "open circuit voltage": {}, "short circuit current": {}, "fill factor": {}, "highest occupied molecular orbital": {}, "lowest unoccupied molecular orbital": {}, "bandgap": {}, "hole mobility": {}, "electron mobility": {}, "external quantum efficiency": {}}
10.1021/acs.macromol.6b00927 |  |  | PBT-O8 |  | ['PBT-O8', 'PBT-C8'] | 0 |  |  | [] | 7.50 % |  | 14.3 mA/cm^{2} |  | {"power conversion efficiency": {"entity_name": "PCE", "entity_start": 136, "entity_end": 136, "property_value_start": 137, "property_value_end": 138, "property_numeric_value": 7.5, "property_unit": "%", "property_value_descriptor": ""}, "open circuit voltage": {}, "short circuit current": {"entity_name": "J_{SC}", "entity_start": 98, "entity_end": 100, "property_value_start": 104, "property_value_end": 108, "property_numeric_value": 14.3, "property_unit": "mA/cm^{2}", "property_value_descriptor": ""}, "fill factor": {}, "highest occupied molecular orbital": {}, "lowest unoccupied molecular orbital": {}, "bandgap": {}, "hole mobility": {}, "electron mobility": {}, "external quantum efficiency": {}}
10.1021/acs.macromol.7b00934 |  |  | PTB7-Th | [*]c7cc6c(c1ccc(CC(CC)CCCC)s1)c4sc(c2sc([*])c3sc(C(=O)OCC(CC)CCCC)c(F)c23)cc4c(c5ccc(CC(CC)CCCC)s5)c6s7 | ['PTB7-Th'] | 0 |  |  | [] | 2.72 % | 1.04 V |  |  | {"power conversion efficiency": {"entity_name": "PCE", "entity_start": 146, "entity_end": 146, "property_value_start": 149, "property_value_end": 150, "property_numeric_value": 2.72, "property_unit": "%", "property_value_descriptor": ""}, "open circuit voltage": {"entity_name": "V_{OC}", "entity_start": 159, "entity_end": 160, "property_value_start": 163, "property_value_end": 164, "property_numeric_value": 1.04, "property_unit": "V", "property_value_descriptor": ""}, "short circuit current": {}, "fill factor": {}, "highest occupied molecular orbital": {}, "lowest unoccupied molecular orbital": {}, "bandgap": {}, "hole mobility": {}, "electron mobility": {}, "external quantum efficiency": {}}
10.1021/acs.macromol.8b00126 |  |  |  |  | [] | 1 | PC_{71}BM |  | ['PC_{71}BM'] | 9.37 % |  |  |  | {"power conversion efficiency": {"entity_name": "PCE", "entity_start": 254, "entity_end": 254, "property_value_start": 256, "property_value_end": 257, "property_numeric_value": 9.37, "property_unit": "%", "property_value_descriptor": ""}, "open circuit voltage": {}, "short circuit current": {}, "fill factor": {}, "highest occupied molecular orbital": {}, "lowest unoccupied molecular orbital": {}, "bandgap": {}, "hole mobility": {}, "electron mobility": {}, "external quantum efficiency": {}}
10.1021/acs.macromol.8b02445 |  |  |  |  | [] | 1 | PC_{71}BM |  | ['PC_{71}BM'] | 9.89 % |  |  |  | {"power conversion efficiency": {"entity_name": "PCE", "entity_start": 117, "entity_end": 117, "property_value_start": 120, "property_value_end": 121, "property_numeric_value": 9.89, "property_unit": "%", "property_value_descriptor": ""}, "open circuit voltage": {}, "short circuit current": {}, "fill factor": {}, "highest occupied molecular orbital": {}, "lowest unoccupied molecular orbital": {}, "bandgap": {}, "hole mobility": {}, "electron mobility": {}, "external quantum efficiency": {}}
10.1021/acs.macromol.9b00495 |  |  | PBI |  | ['PBI'] | 0 |  |  | [] | 1.92 % |  |  |  | {"power conversion efficiency": {"entity_name": "PCE", "entity_start": 189, "entity_end": 189, "property_value_start": 197, "property_value_end": 198, "property_numeric_value": 1.92, "property_unit": "%", "property_value_descriptor": ""}, "open circuit voltage": {}, "short circuit current": {}, "fill factor": {}, "highest occupied molecular orbital": {}, "lowest unoccupied molecular orbital": {}, "bandgap": {}, "hole mobility": {}, "electron mobility": {}, "external quantum efficiency": {}}
10.1021/acs.macromol.8b01036 |  |  | J62 | [*]c9ccc(c7c(F)c(F)c(c6ccc(c5cc4c(c1ccc(SCCCCCCCCCCCC)s1)c2sc([*])cc2c(c3ccc(SCCCCCCCCCCCC)s3)c4s5)s6)c8nn(CC(CCCCCC)CCCCCCCC)nc78)s9 | ['J61', 'J62', 'J63', 'J64'] | 0 |  |  | [] | 92 % |  |  |  | {"power conversion efficiency": {"entity_name": "PCE", "entity_start": 155, "entity_end": 155, "property_value_start": 164, "property_value_end": 165, "property_numeric_value": 92.0, "property_unit": "%", "property_value_descriptor": ""}, "open circuit voltage": {}, "short circuit current": {}, "fill factor": {}, "highest occupied molecular orbital": {}, "lowest unoccupied molecular orbital": {}, "bandgap": {}, "hole mobility": {}, "electron mobility": {}, "external quantum efficiency": {}}
10.1021/acs.macromol.8b00805 |  |  | PETVTTBT |  | ['PETVTTBT', 'PTVTTBT'] | 0 |  |  | [] | 8.18 % |  |  |  | {"power conversion efficiency": {"entity_name": "PCE", "entity_start": 141, "entity_end": 141, "property_value_start": 162, "property_value_end": 163, "property_numeric_value": 8.18, "property_unit": "%", "property_value_descriptor": ""}, "open circuit voltage": {}, "short circuit current": {}, "fill factor": {}, "highest occupied molecular orbital": {}, "lowest unoccupied molecular orbital": {}, "bandgap": {}, "hole mobility": {}, "electron mobility": {}, "external quantum efficiency": {}}
10.1021/acs.macromol.7b01509 |  |  | PffBT4T-2OD | [*]c6ccc(c5ccc(c4sc(c2c(F)c(F)c(c1cc(CC(CCCCCCCC)CCCCCCCCCC)c([*])s1)c3nsnc23)cc4CC(CCCCCCCC)CCCCCCCCCC)s5)s6 | ['PffBT4T-2OD'] | 0 |  |  | [] | 7.57 % |  |  |  | {"power conversion efficiency": {"entity_name": "PCE", "entity_start": 158, "entity_end": 158, "property_value_start": 160, "property_value_end": 161, "property_numeric_value": 7.57, "property_unit": "%", "property_value_descriptor": ""}, "open circuit voltage": {}, "short circuit current": {}, "fill factor": {}, "highest occupied molecular orbital": {}, "lowest unoccupied molecular orbital": {}, "bandgap": {}, "hole mobility": {}, "electron mobility": {}, "external quantum efficiency": {}}
10.1021/acs.macromol.5b00829 |  |  | PBQ-4 | [*]c%11ccc(c9c(F)c(F)c(c6ccc(c5cc4c(c1cc(F)c(CC(CC)CCCC)s1)c2sc([*])cc2c(c3cc(F)c(CC(CC)CCCC)s3)c4s5)s6)c%10nc(c7cccc(OCCCCCCCC)c7)c(c8cccc(OCCCCCCCCC)c8)nc9%10)s%11 | ['PBQ-4'] | 0 |  |  | [] | 8.55 % | 0.90 V |  |  | {"power conversion efficiency": {"entity_name": "PCE", "entity_start": 185, "entity_end": 185, "property_value_start": 188, "property_value_end": 189, "property_numeric_value": 8.55, "property_unit": "%", "property_value_descriptor": ""}, "open circuit voltage": {"entity_name": "V_{OC}", "entity_start": 145, "entity_end": 146, "property_value_start": 148, "property_value_end": 149, "property_numeric_value": 0.9, "property_unit": "V", "property_value_descriptor": ""}, "short circuit current": {}, "fill factor": {}, "highest occupied molecular orbital": {}, "lowest unoccupied molecular orbital": {}, "bandgap": {}, "hole mobility": {}, "electron mobility": {}, "external quantum efficiency": {}}
10.1021/acs.macromol.8b00161 |  |  | TffBT-TETOR |  | ['TffBT-TETOR'] | 0 |  |  | [] | 10.08 % |  |  |  | {"power conversion efficiency": {"entity_name": "PCE", "entity_start": 216, "entity_end": 216, "property_value_start": 218, "property_value_end": 219, "property_numeric_value": 10.08, "property_unit": "%", "property_value_descriptor": ""}, "open circuit voltage": {}, "short circuit current": {}, "fill factor": {}, "highest occupied molecular orbital": {}, "lowest unoccupied molecular orbital": {}, "bandgap": {}, "hole mobility": {}, "electron mobility": {}, "external quantum efficiency": {}}
10.1021/acs.macromol.8b00161 |  |  | TRTOR |  | ['TRTOR', 'TffBT-TRTOR'] | 0 |  |  | [] |  | 0.76 V | 18.30 mA cm^{-2} |  | {"power conversion efficiency": {}, "open circuit voltage": {"entity_name": "V_{oc}", "entity_start": 223, "entity_end": 224, "property_value_start": 226, "property_value_end": 227, "property_numeric_value": 0.76, "property_unit": "V", "property_value_descriptor": ""}, "short circuit current": {"entity_name": "J_{sc}", "entity_start": 232, "entity_end": 233, "property_value_start": 235, "property_value_end": 238, "property_numeric_value": 18.3, "property_unit": "mA cm^{-2}", "property_value_descriptor": ""}, "fill factor": {}, "highest occupied molecular orbital": {}, "lowest unoccupied molecular orbital": {}, "bandgap": {}, "hole mobility": {}, "electron mobility": {}, "external quantum efficiency": {}}
10.1021/acs.macromol.8b00975 |  |  | ffBT |  | ['ffBT'] | 0 |  |  | [] | 2.6 % | 0.49 V |  |  | {"power conversion efficiency": {"entity_name": "PCE", "entity_start": 183, "entity_end": 183, "property_value_start": 185, "property_value_end": 186, "property_numeric_value": 2.6, "property_unit": "%", "property_value_descriptor": ""}, "open circuit voltage": {"entity_name": "V_{oc}", "entity_start": 189, "entity_end": 190, "property_value_start": 192, "property_value_end": 193, "property_numeric_value": 0.49, "property_unit": "V", "property_value_descriptor": ""}, "short circuit current": {}, "fill factor": {}, "highest occupied molecular orbital": {}, "lowest unoccupied molecular orbital": {}, "bandgap": {}, "hole mobility": {}, "electron mobility": {}, "external quantum efficiency": {}}
10.1039/c3py00195d |  |  | poly[alkylidenefluorene-alt-di-2-thienyl-2,1,3-benzothiadiazole] |  | ['poly[alkylidenefluorene-alt-di-2-thienyl-2,1,3-benzothiadiazole]'] | 0 |  |  | [] | 3.6 % | 0.88 V | 8.9 mA cm^{-2} | 45.7 % | {"power conversion efficiency": {"entity_name": "PCE", "entity_start": 214, "entity_end": 214, "property_value_start": 217, "property_value_end": 218, "property_numeric_value": 3.6, "property_unit": "%", "property_value_descriptor": ""}, "open circuit voltage": {"entity_name": "V_{oc}", "entity_start": 243, "entity_end": 244, "property_value_start": 247, "property_value_end": 248, "property_numeric_value": 0.88, "property_unit": "V", "property_value_descriptor": ""}, "short circuit current": {"entity_name": "J_{sc}", "entity_start": 228, "entity_end": 230, "property_value_start": 232, "property_value_end": 235, "property_numeric_value": 8.9, "property_unit": "mA cm^{-2}", "property_value_descriptor": ""}, "fill factor": {"entity_name": "FF", "entity_start": 255, "entity_end": 255, "property_value_start": 258, "property_value_end": 259, "property_numeric_value": 45.7, "property_unit": "%", "property_value_descriptor": ""}, "highest occupied molecular orbital": {}, "lowest unoccupied molecular orbital": {}, "bandgap": {}, "hole mobility": {}, "electron mobility": {}, "external quantum efficiency": {}}
10.1039/c3py00195d |  |  | poly[9,9-bis(6'-(diethanolamino)hexyl)fluorene] |  | ["poly[9,9-bis(6'-(diethanolamino)hexyl)fluorene]", 'PFN-OH'] | 0 |  |  | [] | 3.9 % |  |  |  | {"power conversion efficiency": {"entity_name": "PCE", "entity_start": 274, "entity_end": 274, "property_value_start": 276, "property_value_end": 277, "property_numeric_value": 3.9, "property_unit": "%", "property_value_descriptor": ""}, "open circuit voltage": {}, "short circuit current": {}, "fill factor": {}, "highest occupied molecular orbital": {}, "lowest unoccupied molecular orbital": {}, "bandgap": {}, "hole mobility": {}, "electron mobility": {}, "external quantum efficiency": {}}
10.1039/c3py00251a |  |  |  |  | [] | 1 | PC_{71}BM |  | ['PC_{71}BM'] | 4.20 % | 0.96 V |  |  | {"power conversion efficiency": {"entity_name": "PCE", "entity_start": 162, "entity_end": 162, "property_value_start": 164, "property_value_end": 165, "property_numeric_value": 4.2, "property_unit": "%", "property_value_descriptor": ""}, "open circuit voltage": {"entity_name": "V_{oc}", "entity_start": 171, "entity_end": 172, "property_value_start": 176, "property_value_end": 177, "property_numeric_value": 0.96, "property_unit": "V", "property_value_descriptor": ""}, "short circuit current": {}, "fill factor": {}, "highest occupied molecular orbital": {}, "lowest unoccupied molecular orbital": {}, "bandgap": {}, "hole mobility": {}, "electron mobility": {}, "external quantum efficiency": {}}
10.1039/c5py00071h |  |  | PBDT-TS3 | [*]c7cc6c(c1ccc(SCCCCCCCC)s1)c4sc(c2sc([*])c3c(F)c(C(=O)OCC(CC)CCCC)sc23)cc4c(c5ccc(SCCCCCCCC)s5)c6s7 | ['PBDT-TS1', 'PBDT-TS3'] | 0 |  |  | [] | 9.5 % |  |  |  | {"power conversion efficiency": {"entity_name": "power conversion efficiency", "entity_start": 273, "entity_end": 275, "property_value_start": 278, "property_value_end": 279, "property_numeric_value": 9.5, "property_unit": "%", "property_value_descriptor": ""}, "open circuit voltage": {}, "short circuit current": {}, "fill factor": {}, "highest occupied molecular orbital": {}, "lowest unoccupied molecular orbital": {}, "bandgap": {}, "hole mobility": {}, "electron mobility": {}, "external quantum efficiency": {}}
10.1039/c5py01245g |  |  |  |  | [] | 1 | PC_{71}BM |  | ['PC_{71}BM'] | ~5.5 % | ~0.80-0.84 V | ~12 mA cm^{-2} | ~0.70 | {"power conversion efficiency": {"entity_name": "PCE", "entity_start": 278, "entity_end": 278, "property_value_start": 280, "property_value_end": 281, "property_numeric_value": 5.5, "property_unit": "%", "property_value_descriptor": "~"}, "open circuit voltage": {"entity_name": "open-circuit voltage", "entity_start": 140, "entity_end": 143, "property_value_start": 145, "property_value_end": 148, "property_numeric_value": 0.8200000000000001, "property_unit": "V", "property_value_descriptor": "~-"}, "short circuit current": {"entity_name": "short-circuit current density", "entity_start": 230, "entity_end": 234, "property_value_start": 236, "property_value_end": 238, "property_numeric_value": 12.0, "property_unit": "mA cm^{-2}", "property_value_descriptor": "~"}, "fill factor": {"entity_name": "fill factor", "entity_start": 159, "entity_end": 160, "property_value_start": 162, "property_value_end": 162, "property_numeric_value": 70.0, "property_unit": "%", "property_value_descriptor": "~"}, "highest occupied molecular orbital": {}, "lowest unoccupied molecular orbital": {}, "bandgap": {}, "hole mobility": {}, "electron mobility": {}, "external quantum efficiency": {}}
10.1039/c1py00301a |  |  |  |  | [] | 1 | PCBM |  | ['[6,6]-phenyl-C_{61}-butyric acid methyl ester', 'PCBM'] | 0.44 % | 0.86 V | 1.4 mA cm^{-2} | 37 % | {"power conversion efficiency": {"entity_name": "PCE", "entity_start": 130, "entity_end": 130, "property_value_start": 132, "property_value_end": 133, "property_numeric_value": 0.44, "property_unit": "%", "property_value_descriptor": ""}, "open circuit voltage": {"entity_name": "V_{oc}", "entity_start": 111, "entity_end": 112, "property_value_start": 114, "property_value_end": 115, "property_numeric_value": 0.86, "property_unit": "V", "property_value_descriptor": ""}, "short circuit current": {"entity_name": "J_{sc}", "entity_start": 117, "entity_end": 118, "property_value_start": 120, "property_value_end": 123, "property_numeric_value": 1.4, "property_unit": "mA cm^{-2}", "property_value_descriptor": ""}, "fill factor": {"entity_name": "FF", "entity_start": 125, "entity_end": 125, "property_value_start": 127, "property_value_end": 128, "property_numeric_value": 37.0, "property_unit": "%", "property_value_descriptor": ""}, "highest occupied molecular orbital": {}, "lowest unoccupied molecular orbital": {}, "bandgap": {}, "hole mobility": {}, "electron mobility": {}, "external quantum efficiency": {}}
10.1039/c2py00424k |  |  | NDT |  | [] | 0 |  |  | [] | 1.5 % |  |  |  | {"power conversion efficiency": {"entity_name": "PCE", "entity_start": 88, "entity_end": 88, "property_value_start": 91, "property_value_end": 92, "property_numeric_value": 1.5, "property_unit": "%", "property_value_descriptor": ""}, "open circuit voltage": {}, "short circuit current": {}, "fill factor": {}, "highest occupied molecular orbital": {}, "lowest unoccupied molecular orbital": {}, "bandgap": {}, "hole mobility": {}, "electron mobility": {}, "external quantum efficiency": {}}
10.1039/c2py20064c |  |  | poly(3-alkylthiophene)s | [*]c1cc(CCCCCC)c([*])s1 | ['poly(3-alkylthiophene)s'] | 0 |  |  | [] | 1.63 % |  |  |  | {"power conversion efficiency": {"entity_name": "power conversion efficiency", "entity_start": 251, "entity_end": 253, "property_value_start": 255, "property_value_end": 256, "property_numeric_value": 1.63, "property_unit": "%", "property_value_descriptor": ""}, "open circuit voltage": {}, "short circuit current": {}, "fill factor": {}, "highest occupied molecular orbital": {}, "lowest unoccupied molecular orbital": {}, "bandgap": {}, "hole mobility": {}, "electron mobility": {}, "external quantum efficiency": {}}
10.1039/c2py20417g |  |  |  |  | [] | 1 | PC_{71}BM |  | ['PC_{71}BM'] | 2.62 % | 0.84 V |  |  | {"power conversion efficiency": {"entity_name": "power conversion efficiency", "entity_start": 136, "entity_end": 138, "property_value_start": 140, "property_value_end": 141, "property_numeric_value": 2.62, "property_unit": "%", "property_value_descriptor": ""}, "open circuit voltage": {"entity_name": "V_{OC}", "entity_start": 127, "entity_end": 128, "property_value_start": 130, "property_value_end": 131, "property_numeric_value": 0.84, "property_unit": "V", "property_value_descriptor": ""}, "short circuit current": {}, "fill factor": {}, "highest occupied molecular orbital": {}, "lowest unoccupied molecular orbital": {}, "bandgap": {}, "hole mobility": {}, "electron mobility": {}, "external quantum efficiency": {}}
10.1039/c2py20401k |  |  | poly(3-hexylthiophene) | [*]c1cc(CCCCCC)c([*])s1 | ['poly(3-hexylthiophene)'] | 0 |  |  | [] | < = 0.38 % |  |  |  | {"power conversion efficiency": {"entity_name": "power conversion efficiencies", "entity_start": 198, "entity_end": 200, "property_value_start": 202, "property_value_end": 205, "property_numeric_value": 0.38, "property_unit": "%", "property_value_descriptor": "<="}, "open circuit voltage": {}, "short circuit current": {}, "fill factor": {}, "highest occupied molecular orbital": {}, "lowest unoccupied molecular orbital": {}, "bandgap": {}, "hole mobility": {}, "electron mobility": {}, "external quantum efficiency": {}}
10.1039/c6py00901h |  |  | PDPPNp |  | ['PDPPNp', 'PDPPNF'] | 0 |  |  | [] |  | 0.77 V |  |  | {"power conversion efficiency": {}, "open circuit voltage": {"entity_name": "V_{oc}", "entity_start": 111, "entity_end": 112, "property_value_start": 115, "property_value_end": 116, "property_numeric_value": 0.77, "property_unit": "V", "property_value_descriptor": ""}, "short circuit current": {}, "fill factor": {}, "highest occupied molecular orbital": {}, "lowest unoccupied molecular orbital": {}, "bandgap": {}, "hole mobility": {}, "electron mobility": {}, "external quantum efficiency": {}}
10.1039/c6py00901h |  |  | PDPPFBT |  | ['PDPPFBT'] | 0 |  |  | [] |  |  | 13.44 mA cm^{-2} |  | {"power conversion efficiency": {}, "open circuit voltage": {}, "short circuit current": {"entity_name": "J_{sc}", "entity_start": 156, "entity_end": 157, "property_value_start": 159, "property_value_end": 162, "property_numeric_value": 13.44, "property_unit": "mA cm^{-2}", "property_value_descriptor": ""}, "fill factor": {}, "highest occupied molecular orbital": {}, "lowest unoccupied molecular orbital": {}, "bandgap": {}, "hole mobility": {}, "electron mobility": {}, "external quantum efficiency": {}}
10.1039/c6py00901h |  |  | PDPPBT |  | ['PDPPBT', 'PDPPBF'] | 0 |  |  | [] | 6.39 % |  |  |  | {"power conversion efficiency": {"entity_name": "PCEs", "entity_start": 219, "entity_end": 219, "property_value_start": 226, "property_value_end": 227, "property_numeric_value": 6.39, "property_unit": "%", "property_value_descriptor": ""}, "open circuit voltage": {}, "short circuit current": {}, "fill factor": {}, "highest occupied molecular orbital": {}, "lowest unoccupied molecular orbital": {}, "bandgap": {}, "hole mobility": {}, "electron mobility": {}, "external quantum efficiency": {}}
10.1039/c2py20488f |  |  | poly(2,7-carbazole-alt-4,7-dithienyl-2,1,3-naphthothiadiazole) |  | ['poly(2,7-carbazole-alt-4,7-dithienyl-2,1,3-naphthothiadiazole)', 'PCDTNT'] | 0 |  |  | [] | 1.31 % | 0.81 V |  |  | {"power conversion efficiency": {"entity_name": "PCE", "entity_start": 165, "entity_end": 165, "property_value_start": 169, "property_value_end": 170, "property_numeric_value": 1.31, "property_unit": "%", "property_value_descriptor": ""}, "open circuit voltage": {"entity_name": "V_{OC}", "entity_start": 153, "entity_end": 154, "property_value_start": 157, "property_value_end": 158, "property_numeric_value": 0.81, "property_unit": "V", "property_value_descriptor": ""}, "short circuit current": {}, "fill factor": {}, "highest occupied molecular orbital": {}, "lowest unoccupied molecular orbital": {}, "bandgap": {"entity_name": "optical bandgap", "entity_start": 102, "entity_end": 103, "property_value_start": 121, "property_value_end": 122, "property_numeric_value": 1.88, "property_unit": "eV", "property_value_descriptor": ""}, "hole mobility": {}, "electron mobility": {}, "external quantum efficiency": {}}
10.1039/c5py00431d |  |  | PBDTTT-S-TEG |  | ['PBDTTT-S-TEG'] | 0 |  |  | [] | 4.50 % |  |  |  | {"power conversion efficiency": {"entity_name": "PCE", "entity_start": 42, "entity_end": 42, "property_value_start": 44, "property_value_end": 45, "property_numeric_value": 4.5, "property_unit": "%", "property_value_descriptor": ""}, "open circuit voltage": {}, "short circuit current": {}, "fill factor": {}, "highest occupied molecular orbital": {}, "lowest unoccupied molecular orbital": {}, "bandgap": {}, "hole mobility": {}, "electron mobility": {}, "external quantum efficiency": {}}
10.1039/c2py20795h |  |  |  |  | [] | 1 | PC_{71}BM |  | ['PC_{71}BM'] | 3.4 % |  |  |  | {"power conversion efficiency": {"entity_name": "power conversion efficiency", "entity_start": 66, "entity_end": 68, "property_value_start": 70, "property_value_end": 71, "property_numeric_value": 3.4, "property_unit": "%", "property_value_descriptor": ""}, "open circuit voltage": {}, "short circuit current": {}, "fill factor": {}, "highest occupied molecular orbital": {}, "lowest unoccupied molecular orbital": {}, "bandgap": {}, "hole mobility": {}, "electron mobility": {}, "external quantum efficiency": {}}
10.1039/c5py00394f |  |  |  |  | [] | 1 | PC_{71}BM |  | ['PC_{71}BM'] |  | 1.0 V |  |  | {"power conversion efficiency": {}, "open circuit voltage": {"entity_name": "V_{oc}", "entity_start": 212, "entity_end": 213, "property_value_start": 217, "property_value_end": 218, "property_numeric_value": 1.0, "property_unit": "V", "property_value_descriptor": ""}, "short circuit current": {}, "fill factor": {}, "highest occupied molecular orbital": {}, "lowest unoccupied molecular orbital": {}, "bandgap": {}, "hole mobility": {}, "electron mobility": {}, "external quantum efficiency": {}}
10.1039/c5py00394f |  |  | PBDT-PQD1 |  | ['PBDT-PQD1'] | 1 | PC_{71}BM |  | ['PC_{71}BM'] | 4.9 % |  |  |  | {"power conversion efficiency": {"entity_name": "power conversion efficiency", "entity_start": 228, "entity_end": 230, "property_value_start": 232, "property_value_end": 233, "property_numeric_value": 4.9, "property_unit": "%", "property_value_descriptor": ""}, "open circuit voltage": {}, "short circuit current": {}, "fill factor": {}, "highest occupied molecular orbital": {}, "lowest unoccupied molecular orbital": {}, "bandgap": {}, "hole mobility": {}, "electron mobility": {}, "external quantum efficiency": {}}
10.1039/c1py00119a |  |  |  |  | [] | 1 | PC_{70}BM |  | ['PC_{70}BM'] | 2.16 % | 1.03 V |  |  | {"power conversion efficiency": {"entity_name": "power conversion efficiency", "entity_start": 190, "entity_end": 192, "property_value_start": 194, "property_value_end": 195, "property_numeric_value": 2.16, "property_unit": "%", "property_value_descriptor": ""}, "open circuit voltage": {"entity_name": "V_{oc}", "entity_start": 199, "entity_end": 200, "property_value_start": 202, "property_value_end": 203, "property_numeric_value": 1.03, "property_unit": "V", "property_value_descriptor": ""}, "short circuit current": {}, "fill factor": {}, "highest occupied molecular orbital": {}, "lowest unoccupied molecular orbital": {}, "bandgap": {}, "hole mobility": {}, "electron mobility": {}, "external quantum efficiency": {}}
10.1039/c0py00136h |  |  |  |  | [] | 1 | PC_{71}BM |  | ['PC_{61}BM', 'PC_{71}BM'] | 1.7 % |  | 4.5 mA cm^{-2} |  | {"power conversion efficiency": {"entity_name": "power conversion efficiency", "entity_start": 154, "entity_end": 156, "property_value_start": 158, "property_value_end": 159, "property_numeric_value": 1.7, "property_unit": "%", "property_value_descriptor": ""}, "open circuit voltage": {}, "short circuit current": {"entity_name": "short circuit current density", "entity_start": 162, "entity_end": 165, "property_value_start": 167, "property_value_end": 170, "property_numeric_value": 4.5, "property_unit": "mA cm^{-2}", "property_value_descriptor": ""}, "fill factor": {}, "highest occupied molecular orbital": {}, "lowest unoccupied molecular orbital": {}, "bandgap": {}, "hole mobility": {}, "electron mobility": {}, "external quantum efficiency": {}}
10.1039/c0py00136h |  |  | poly{4,8-bis(2-ethylhexyloxy)benzo[1,2-b;3,4-b]dithiophene-2,6-diyl-alt-2-dodecylbenzotriazole-4,7-diyl} |  | ['poly{4,8-bis(2-ethylhexyloxy)benzo[1,2-b;3,4-b]dithiophene-2,6-diyl-alt-2-dodecylbenzotriazole-4,7-diyl}', 'PBDTBTz'] | 1 | PC_{71}BM |  | ['PC_{61}BM', 'PC_{71}BM'] | 1.4 % |  |  | 0.62 | {"power conversion efficiency": {"entity_name": "power conversion efficiency", "entity_start": 184, "entity_end": 186, "property_value_start": 190, "property_value_end": 191, "property_numeric_value": 1.4, "property_unit": "%", "property_value_descriptor": ""}, "open circuit voltage": {}, "short circuit current": {}, "fill factor": {"entity_name": "fill factor", "entity_start": 174, "entity_end": 175, "property_value_start": 177, "property_value_end": 177, "property_numeric_value": 62.0, "property_unit": "%", "property_value_descriptor": ""}, "highest occupied molecular orbital": {}, "lowest unoccupied molecular orbital": {}, "bandgap": {}, "hole mobility": {}, "electron mobility": {}, "external quantum efficiency": {}}
10.1039/c1py00402f |  |  | P(iI-DTS) |  | ['P(iI-DTS)'] | 0 |  |  | [] | 4 % |  |  |  | {"power conversion efficiency": {"entity_name": "power conversion efficiencies", "entity_start": 99, "entity_end": 101, "property_value_start": 103, "property_value_end": 104, "property_numeric_value": 4.0, "property_unit": "%", "property_value_descriptor": ""}, "open circuit voltage": {}, "short circuit current": {}, "fill factor": {}, "highest occupied molecular orbital": {}, "lowest unoccupied molecular orbital": {}, "bandgap": {}, "hole mobility": {}, "electron mobility": {}, "external quantum efficiency": {}}
10.1039/c1py00323b |  |  |  |  | [] | 1 | PCBM |  | ['[6,6]-phenyl-C61-butyric acid methyl ester', 'PCBM'] |  |  |  |  | {"power conversion efficiency": {}, "open circuit voltage": {}, "short circuit current": {}, "fill factor": {}, "highest occupied molecular orbital": {}, "lowest unoccupied molecular orbital": {}, "bandgap": {"entity_name": "optical band gaps", "entity_start": 45, "entity_end": 47, "property_value_start": 52, "property_value_end": 55, "property_numeric_value": 1.72, "property_unit": "eV", "property_value_descriptor": "-"}, "hole mobility": {}, "electron mobility": {}, "external quantum efficiency": {}}
10.1039/c2py20674a |  |  |  |  | [] | 1 | PC_{61}BM |  | ['PC_{61}BM'] | 3.12 % | 0.80 V |  |  | {"power conversion efficiency": {"entity_name": "PCE", "entity_start": 173, "entity_end": 173, "property_value_start": 175, "property_value_end": 176, "property_numeric_value": 3.12, "property_unit": "%", "property_value_descriptor": ""}, "open circuit voltage": {"entity_name": "V_{oc}", "entity_start": 163, "entity_end": 164, "property_value_start": 166, "property_value_end": 167, "property_numeric_value": 0.8, "property_unit": "V", "property_value_descriptor": ""}, "short circuit current": {}, "fill factor": {}, "highest occupied molecular orbital": {}, "lowest unoccupied molecular orbital": {}, "bandgap": {}, "hole mobility": {}, "electron mobility": {}, "external quantum efficiency": {}}
10.1039/c3py21062f |  |  | P1 |  | ['P1'] | 0 |  |  | [] | 4.88 % | 0.71 V | 13.52 mA cm^{-2} | 0.51 | {"power conversion efficiency": {"entity_name": "power conversion efficiency", "entity_start": 153, "entity_end": 155, "property_value_start": 157, "property_value_end": 158, "property_numeric_value": 4.88, "property_unit": "%", "property_value_descriptor": ""}, "open circuit voltage": {"entity_name": "V_{oc}", "entity_start": 119, "entity_end": 120, "property_value_start": 123, "property_value_end": 124, "property_numeric_value": 0.71, "property_unit": "V", "property_value_descriptor": ""}, "short circuit current": {"entity_name": "J_{sc}", "entity_start": 133, "entity_end": 134, "property_value_start": 137, "property_value_end": 140, "property_numeric_value": 13.52, "property_unit": "mA cm^{-2}", "property_value_descriptor": ""}, "fill factor": {"entity_name": "FF", "entity_start": 146, "entity_end": 146, "property_value_start": 149, "property_value_end": 149, "property_numeric_value": 51.0, "property_unit": "%", "property_value_descriptor": ""}, "highest occupied molecular orbital": {}, "lowest unoccupied molecular orbital": {}, "bandgap": {}, "hole mobility": {}, "electron mobility": {}, "external quantum efficiency": {}}
10.1039/c5py00333d |  |  |  |  | [] | 1 | PC71BM |  | ['PC71BM'] | 5.05 % |  |  |  | {"power conversion efficiency": {"entity_name": "power conversion efficiency", "entity_start": 212, "entity_end": 214, "property_value_start": 217, "property_value_end": 218, "property_numeric_value": 5.05, "property_unit": "%", "property_value_descriptor": ""}, "open circuit voltage": {}, "short circuit current": {}, "fill factor": {}, "highest occupied molecular orbital": {}, "lowest unoccupied molecular orbital": {}, "bandgap": {}, "hole mobility": {}, "electron mobility": {}, "external quantum efficiency": {}}
10.1039/c5py00333d |  |  | PNfTB |  | ['PNfTB'] | 1 | PC71BM |  | ['PC71BM'] |  |  |  |  | {"power conversion efficiency": {}, "open circuit voltage": {}, "short circuit current": {}, "fill factor": {}, "highest occupied molecular orbital": {}, "lowest unoccupied molecular orbital": {}, "bandgap": {}, "hole mobility": {"entity_name": "hole mobility", "entity_start": 239, "entity_end": 240, "property_value_start": 242, "property_value_end": 248, "property_numeric_value": 0.14, "property_unit": "cm^{2} V^{-1} s^{-1}", "property_value_descriptor": ""}, "electron mobility": {}, "external quantum efficiency": {}}
10.1039/c4py00791c |  |  |  |  | [] | 1 | PC_{61}BM |  | ['PC_{61}BM'] | 5.72 % |  |  |  | {"power conversion efficiency": {"entity_name": "PCE", "entity_start": 73, "entity_end": 73, "property_value_start": 75, "property_value_end": 76, "property_numeric_value": 5.72, "property_unit": "%", "property_value_descriptor": ""}, "open circuit voltage": {}, "short circuit current": {}, "fill factor": {}, "highest occupied molecular orbital": {}, "lowest unoccupied molecular orbital": {}, "bandgap": {}, "hole mobility": {}, "electron mobility": {}, "external quantum efficiency": {}}
10.1039/c4py00791c |  |  | PIT |  | ['PIT', 'PITe'] | 1 | PC_{61}BM |  | ['PC_{61}BM'] | 1.16 % |  | 2.51 mA cm^{-2} |  | {"power conversion efficiency": {"entity_name": "PCE", "entity_start": 92, "entity_end": 92, "property_value_start": 94, "property_value_end": 95, "property_numeric_value": 1.16, "property_unit": "%", "property_value_descriptor": ""}, "open circuit voltage": {}, "short circuit current": {"entity_name": "J_{SC}", "entity_start": 99, "entity_end": 100, "property_value_start": 102, "property_value_end": 105, "property_numeric_value": 2.51, "property_unit": "mA cm^{-2}", "property_value_descriptor": ""}, "fill factor": {}, "highest occupied molecular orbital": {}, "lowest unoccupied molecular orbital": {}, "bandgap": {}, "hole mobility": {}, "electron mobility": {}, "external quantum efficiency": {}}
10.1039/c3py00961k |  |  |  |  | [] | 1 | PC_{71}BM |  | ['PC_{71}BM'] | 4.8 % |  |  |  | {"power conversion efficiency": {"entity_name": "power conversion efficiency", "entity_start": 145, "entity_end": 147, "property_value_start": 149, "property_value_end": 150, "property_numeric_value": 4.8, "property_unit": "%", "property_value_descriptor": ""}, "open circuit voltage": {}, "short circuit current": {}, "fill factor": {}, "highest occupied molecular orbital": {}, "lowest unoccupied molecular orbital": {}, "bandgap": {}, "hole mobility": {}, "electron mobility": {}, "external quantum efficiency": {}}
10.1039/c3py00961k |  |  | PNB-C16 |  | ['PNB-C16'] | 1 | PC_{71}BM |  | ['PC_{71}BM'] |  |  |  |  | {"power conversion efficiency": {}, "open circuit voltage": {}, "short circuit current": {}, "fill factor": {}, "highest occupied molecular orbital": {}, "lowest unoccupied molecular orbital": {}, "bandgap": {}, "hole mobility": {"entity_name": "hole mobility", "entity_start": 169, "entity_end": 170, "property_value_start": 172, "property_value_end": 181, "property_numeric_value": 0.034, "property_unit": "cm^{2} V^{-1} s^{-1}", "property_value_descriptor": ""}, "electron mobility": {}, "external quantum efficiency": {}}
10.1039/c5py00538h |  |  | DPP |  | ['DPP'] | 0 |  |  | [] | 2 % |  |  |  | {"power conversion efficiency": {"entity_name": "PCE", "entity_start": 184, "entity_end": 184, "property_value_start": 188, "property_value_end": 189, "property_numeric_value": 2.0, "property_unit": "%", "property_value_descriptor": ""}, "open circuit voltage": {}, "short circuit current": {}, "fill factor": {}, "highest occupied molecular orbital": {}, "lowest unoccupied molecular orbital": {"entity_name": "LUMO", "entity_start": 162, "entity_end": 162, "property_value_start": 164, "property_value_end": 165, "property_numeric_value": -4.22, "property_unit": "eV", "property_value_descriptor": ""}, "bandgap": {}, "hole mobility": {}, "electron mobility": {}, "external quantum efficiency": {}}
10.1039/c9py00608g |  |  | PTBOTz |  | ['PTBOTz'] | 0 |  |  | [] | 8.32 % |  |  |  | {"power conversion efficiency": {"entity_name": "PCE", "entity_start": 175, "entity_end": 175, "property_value_start": 177, "property_value_end": 178, "property_numeric_value": 8.32, "property_unit": "%", "property_value_descriptor": ""}, "open circuit voltage": {}, "short circuit current": {}, "fill factor": {}, "highest occupied molecular orbital": {}, "lowest unoccupied molecular orbital": {}, "bandgap": {}, "hole mobility": {}, "electron mobility": {}, "external quantum efficiency": {}}
10.1039/c3py01436c |  |  |  |  | [] | 1 | PC_{71}BM |  | ['PC_{71}BM'] | 4.06 % |  |  |  | {"power conversion efficiency": {"entity_name": "power conversion efficiencies", "entity_start": 51, "entity_end": 53, "property_value_start": 56, "property_value_end": 57, "property_numeric_value": 4.06, "property_unit": "%", "property_value_descriptor": ""}, "open circuit voltage": {}, "short circuit current": {}, "fill factor": {}, "highest occupied molecular orbital": {}, "lowest unoccupied molecular orbital": {}, "bandgap": {}, "hole mobility": {}, "electron mobility": {}, "external quantum efficiency": {}}
10.1039/c9py00461k |  |  | PBDTP |  | ['PBDTP', 'asy-PBDTPBT'] | 0 |  |  | [] | 7.37 % |  |  |  | {"power conversion efficiency": {"entity_name": "PCE", "entity_start": 146, "entity_end": 146, "property_value_start": 157, "property_value_end": 158, "property_numeric_value": 7.37, "property_unit": "%", "property_value_descriptor": ""}, "open circuit voltage": {}, "short circuit current": {}, "fill factor": {}, "highest occupied molecular orbital": {}, "lowest unoccupied molecular orbital": {}, "bandgap": {}, "hole mobility": {}, "electron mobility": {}, "external quantum efficiency": {}}
10.1039/c4py01622j |  |  | DTS |  | [] | 0 |  |  | [] | 5.92 % | 0.77 V | 12.25 mA cm^{-2} | 0.63 | {"power conversion efficiency": {"entity_name": "PCE", "entity_start": 329, "entity_end": 329, "property_value_start": 331, "property_value_end": 332, "property_numeric_value": 5.92, "property_unit": "%", "property_value_descriptor": ""}, "open circuit voltage": {"entity_name": "V_{oc}", "entity_start": 335, "entity_end": 336, "property_value_start": 338, "property_value_end": 339, "property_numeric_value": 0.77, "property_unit": "V", "property_value_descriptor": ""}, "short circuit current": {"entity_name": "J_{sc}", "entity_start": 342, "entity_end": 343, "property_value_start": 345, "property_value_end": 348, "property_numeric_value": 12.25, "property_unit": "mA cm^{-2}", "property_value_descriptor": ""}, "fill factor": {"entity_name": "FF", "entity_start": 351, "entity_end": 351, "property_value_start": 353, "property_value_end": 353, "property_numeric_value": 63.0, "property_unit": "%", "property_value_descriptor": ""}, "highest occupied molecular orbital": {}, "lowest unoccupied molecular orbital": {}, "bandgap": {}, "hole mobility": {"entity_name": "hole mobility", "entity_start": 174, "entity_end": 175, "property_value_start": 190, "property_value_end": 199, "property_numeric_value": 4.1e-06, "property_unit": "cm^{2} V^{-1} s^{-1}", "property_value_descriptor": ""}, "electron mobility": {}, "external quantum efficiency": {}}
10.1039/c5py00199d |  |  |  |  | [] | 1 | PC_{71}BM |  | ['[6,6]-phenyl-C_{71}-butyric acid methyl ester', 'PC_{71}BM'] | 6.19 % | 0.80 V | 12.72 mA cm^{-2} | 60.97 % | {"power conversion efficiency": {"entity_name": "PCE", "entity_start": 145, "entity_end": 145, "property_value_start": 148, "property_value_end": 149, "property_numeric_value": 6.19, "property_unit": "%", "property_value_descriptor": ""}, "open circuit voltage": {"entity_name": "V_{oc}", "entity_start": 157, "entity_end": 159, "property_value_start": 161, "property_value_end": 162, "property_numeric_value": 0.8, "property_unit": "V", "property_value_descriptor": ""}, "short circuit current": {"entity_name": "J_{sc}", "entity_start": 171, "entity_end": 172, "property_value_start": 175, "property_value_end": 178, "property_numeric_value": 12.72, "property_unit": "mA cm^{-2}", "property_value_descriptor": ""}, "fill factor": {"entity_name": "FF", "entity_start": 184, "entity_end": 184, "property_value_start": 187, "property_value_end": 188, "property_numeric_value": 60.97, "property_unit": "%", "property_value_descriptor": ""}, "highest occupied molecular orbital": {}, "lowest unoccupied molecular orbital": {}, "bandgap": {}, "hole mobility": {}, "electron mobility": {}, "external quantum efficiency": {}}
10.1039/c5py00769k |  |  | PBDTBPA(H)-DPP |  | ['PBDTBPA(H)-DPP', 'PBDTBPA(F)-DPP'] | 0 |  |  | [] | 5.58 % | 0.74 V |  |  | {"power conversion efficiency": {"entity_name": "PCE", "entity_start": 321, "entity_end": 321, "property_value_start": 324, "property_value_end": 325, "property_numeric_value": 5.58, "property_unit": "%", "property_value_descriptor": ""}, "open circuit voltage": {"entity_name": "V_{oc}", "entity_start": 309, "entity_end": 311, "property_value_start": 313, "property_value_end": 314, "property_numeric_value": 0.74, "property_unit": "V", "property_value_descriptor": ""}, "short circuit current": {}, "fill factor": {}, "highest occupied molecular orbital": {}, "lowest unoccupied molecular orbital": {}, "bandgap": {}, "hole mobility": {}, "electron mobility": {}, "external quantum efficiency": {}}
10.1039/c1py00327e |  |  |  |  | [] | 1 | PC_{70}BM |  | ['PC_{70}BM'] | 3.87 % | 0.78 V | 9.68 mA cm^{-2} | 51.2 % | {"power conversion efficiency": {"entity_name": "PCE", "entity_start": 149, "entity_end": 149, "property_value_start": 169, "property_value_end": 170, "property_numeric_value": 3.87, "property_unit": "%", "property_value_descriptor": ""}, "open circuit voltage": {"entity_name": "V_{oc}", "entity_start": 172, "entity_end": 173, "property_value_start": 175, "property_value_end": 176, "property_numeric_value": 0.78, "property_unit": "V", "property_value_descriptor": ""}, "short circuit current": {"entity_name": "J_{sc}", "entity_start": 182, "entity_end": 183, "property_value_start": 186, "property_value_end": 189, "property_numeric_value": 9.68, "property_unit": "mA cm^{-2}", "property_value_descriptor": ""}, "fill factor": {"entity_name": "FF", "entity_start": 194, "entity_end": 194, "property_value_start": 197, "property_value_end": 198, "property_numeric_value": 51.2, "property_unit": "%", "property_value_descriptor": ""}, "highest occupied molecular orbital": {}, "lowest unoccupied molecular orbital": {}, "bandgap": {}, "hole mobility": {}, "electron mobility": {}, "external quantum efficiency": {}}
10.1039/c7py01792h |  |  | PBBCl2-T3 |  | ['PBBCl2-T3'] | 0 |  |  | [] |  | 0.84 V |  |  | {"power conversion efficiency": {}, "open circuit voltage": {"entity_name": "V_{oc}", "entity_start": 116, "entity_end": 117, "property_value_start": 121, "property_value_end": 122, "property_numeric_value": 0.84, "property_unit": "V", "property_value_descriptor": ""}, "short circuit current": {}, "fill factor": {}, "highest occupied molecular orbital": {}, "lowest unoccupied molecular orbital": {}, "bandgap": {}, "hole mobility": {}, "electron mobility": {}, "external quantum efficiency": {}}
10.1039/c7py01792h |  |  | PBBCl1-T2 |  | ['PBBCl1-T2', 'PBBCl1-T3'] | 0 |  |  | [] | 6.87 % | 0.73 V |  |  | {"power conversion efficiency": {"entity_name": "PCE", "entity_start": 152, "entity_end": 152, "property_value_start": 159, "property_value_end": 160, "property_numeric_value": 6.87, "property_unit": "%", "property_value_descriptor": ""}, "open circuit voltage": {"entity_name": "V_{oc}", "entity_start": 163, "entity_end": 164, "property_value_start": 166, "property_value_end": 167, "property_numeric_value": 0.73, "property_unit": "V", "property_value_descriptor": ""}, "short circuit current": {}, "fill factor": {}, "highest occupied molecular orbital": {}, "lowest unoccupied molecular orbital": {}, "bandgap": {}, "hole mobility": {}, "electron mobility": {}, "external quantum efficiency": {}}
10.1039/c7py00689f |  |  | PBTIBDTT |  | ['PBTIBDTT'] | 0 |  |  | [] | 8.6 % |  |  |  | {"power conversion efficiency": {"entity_name": "PCEs", "entity_start": 126, "entity_end": 126, "property_value_start": 130, "property_value_end": 131, "property_numeric_value": 8.6, "property_unit": "%", "property_value_descriptor": ""}, "open circuit voltage": {}, "short circuit current": {}, "fill factor": {}, "highest occupied molecular orbital": {}, "lowest unoccupied molecular orbital": {}, "bandgap": {}, "hole mobility": {}, "electron mobility": {}, "external quantum efficiency": {}}
10.1039/c5py01064k |  |  |  |  | [] | 1 | PC_{71}BM |  | [] | 6.76 % | 0.91 V | 9.96 mA cm^{-2} | 74.5 % | {"power conversion efficiency": {"entity_name": "PCE", "entity_start": 50, "entity_end": 50, "property_value_start": 52, "property_value_end": 53, "property_numeric_value": 6.76, "property_unit": "%", "property_value_descriptor": ""}, "open circuit voltage": {"entity_name": "V_{oc}", "entity_start": 57, "entity_end": 58, "property_value_start": 60, "property_value_end": 61, "property_numeric_value": 0.91, "property_unit": "V", "property_value_descriptor": ""}, "short circuit current": {"entity_name": "J_{sc}", "entity_start": 64, "entity_end": 65, "property_value_start": 67, "property_value_end": 70, "property_numeric_value": 9.96, "property_unit": "mA cm^{-2}", "property_value_descriptor": ""}, "fill factor": {"entity_name": "FF", "entity_start": 74, "entity_end": 74, "property_value_start": 76, "property_value_end": 77, "property_numeric_value": 74.5, "property_unit": "%", "property_value_descriptor": ""}, "highest occupied molecular orbital": {}, "lowest unoccupied molecular orbital": {}, "bandgap": {}, "hole mobility": {}, "electron mobility": {}, "external quantum efficiency": {}}
10.1039/c5py01389e |  |  | PCPDT |  | ['PCPDT'] | 0 |  |  | [] | 3.74 % | 0.82 V |  |  | {"power conversion efficiency": {"entity_name": "PCE", "entity_start": 280, "entity_end": 280, "property_value_start": 282, "property_value_end": 283, "property_numeric_value": 3.74, "property_unit": "%", "property_value_descriptor": ""}, "open circuit voltage": {"entity_name": "V_{oc}", "entity_start": 274, "entity_end": 275, "property_value_start": 277, "property_value_end": 278, "property_numeric_value": 0.82, "property_unit": "V", "property_value_descriptor": ""}, "short circuit current": {}, "fill factor": {}, "highest occupied molecular orbital": {}, "lowest unoccupied molecular orbital": {}, "bandgap": {"entity_name": "E_{g}", "entity_start": 185, "entity_end": 186, "property_value_start": 188, "property_value_end": 189, "property_numeric_value": 1.85, "property_unit": "eV", "property_value_descriptor": ""}, "hole mobility": {}, "electron mobility": {}, "external quantum efficiency": {}}
10.1016/j.eurpolymj.2017.10.032 |  |  | poly{3-[(6-sodium sulfonate)hexyl]thiophene} |  | ['poly{3-[(6-sodium sulfonate)hexyl]thiophene}', 'PT6S'] | 0 |  |  | [] | 3.63 % |  |  |  | {"power conversion efficiency": {"entity_name": "power conversion efficiency", "entity_start": 96, "entity_end": 98, "property_value_start": 119, "property_value_end": 120, "property_numeric_value": 3.63, "property_unit": "%", "property_value_descriptor": ""}, "open circuit voltage": {}, "short circuit current": {}, "fill factor": {}, "highest occupied molecular orbital": {}, "lowest unoccupied molecular orbital": {}, "bandgap": {}, "hole mobility": {}, "electron mobility": {}, "external quantum efficiency": {}}
10.1016/j.eurpolymj.2011.09.028 |  |  |  |  | [] | 1 | PC_{61}BM |  | ['PC_{61}BM'] | 1.09 % | 0.75 V | 3.69 mA cm^{-2} | 0.50 | {"power conversion efficiency": {"entity_name": "power conversion efficiency", "entity_start": 116, "entity_end": 118, "property_value_start": 120, "property_value_end": 121, "property_numeric_value": 1.09, "property_unit": "%", "property_value_descriptor": ""}, "open circuit voltage": {"entity_name": "open-circuit voltage", "entity_start": 124, "entity_end": 127, "property_value_start": 129, "property_value_end": 130, "property_numeric_value": 0.75, "property_unit": "V", "property_value_descriptor": ""}, "short circuit current": {"entity_name": "short-circuit current", "entity_start": 133, "entity_end": 136, "property_value_start": 138, "property_value_end": 141, "property_numeric_value": 3.69, "property_unit": "mA cm^{-2}", "property_value_descriptor": ""}, "fill factor": {"entity_name": "fill factor", "entity_start": 145, "entity_end": 146, "property_value_start": 148, "property_value_end": 148, "property_numeric_value": 50.0, "property_unit": "%", "property_value_descriptor": ""}, "highest occupied molecular orbital": {}, "lowest unoccupied molecular orbital": {}, "bandgap": {}, "hole mobility": {}, "electron mobility": {}, "external quantum efficiency": {}}
10.1002/pola.22599 |  |  |  |  | [] | 1 | PCBM |  | ['PCBM'] | 0.26 % |  |  |  | {"power conversion efficiency": {"entity_name": "power conversion efficiencies", "entity_start": 112, "entity_end": 114, "property_value_start": 149, "property_value_end": 150, "property_numeric_value": 0.26, "property_unit": "%", "property_value_descriptor": ""}, "open circuit voltage": {}, "short circuit current": {}, "fill factor": {}, "highest occupied molecular orbital": {}, "lowest unoccupied molecular orbital": {}, "bandgap": {}, "hole mobility": {}, "electron mobility": {}, "external quantum efficiency": {}}
10.1002/pola.21851 |  |  | poly(3-hexylthiophene-co-thiophene) |  | ['poly(3-hexylthiophene-co-thiophene)', 'P1'] | 0 |  |  | [] | 1.70 % |  |  |  | {"power conversion efficiency": {"entity_name": "PCEs", "entity_start": 185, "entity_end": 185, "property_value_start": 208, "property_value_end": 209, "property_numeric_value": 1.7, "property_unit": "%", "property_value_descriptor": ""}, "open circuit voltage": {}, "short circuit current": {}, "fill factor": {}, "highest occupied molecular orbital": {}, "lowest unoccupied molecular orbital": {}, "bandgap": {}, "hole mobility": {"entity_name": "hole mobilities", "entity_start": 134, "entity_end": 135, "property_value_start": 170, "property_value_end": 175, "property_numeric_value": 0.000702, "property_unit": "cm^{2}/V s", "property_value_descriptor": ""}, "electron mobility": {}, "external quantum efficiency": {}}
10.1002/pola.23381 |  |  |  |  | [] | 1 | PCBM |  | ['PCBM'] | 0.45 % |  |  |  | {"power conversion efficiency": {"entity_name": "power conversion efficiency", "entity_start": 262, "entity_end": 264, "property_value_start": 266, "property_value_end": 267, "property_numeric_value": 0.45, "property_unit": "%", "property_value_descriptor": ""}, "open circuit voltage": {}, "short circuit current": {}, "fill factor": {}, "highest occupied molecular orbital": {}, "lowest unoccupied molecular orbital": {}, "bandgap": {}, "hole mobility": {}, "electron mobility": {}, "external quantum efficiency": {}}
10.1002/pola.23812 |  |  |  |  | [] | 1 | PC_{71}BM |  | ['PC_{71}BM'] | 2.45 % |  |  |  | {"power conversion efficiency": {"entity_name": "power conversion efficiency", "entity_start": 229, "entity_end": 231, "property_value_start": 233, "property_value_end": 234, "property_numeric_value": 2.45, "property_unit": "%", "property_value_descriptor": ""}, "open circuit voltage": {}, "short circuit current": {}, "fill factor": {}, "highest occupied molecular orbital": {}, "lowest unoccupied molecular orbital": {}, "bandgap": {}, "hole mobility": {}, "electron mobility": {}, "external quantum efficiency": {}}
10.1002/pola.23931 |  |  | PCTDPP |  | ['PCTDPP'] | 0 |  |  | [] |  |  |  |  | {"power conversion efficiency": {}, "open circuit voltage": {}, "short circuit current": {}, "fill factor": {}, "highest occupied molecular orbital": {}, "lowest unoccupied molecular orbital": {}, "bandgap": {"entity_name": "band gap", "entity_start": 37, "entity_end": 38, "property_value_start": 40, "property_value_end": 41, "property_numeric_value": 1.31, "property_unit": "eV", "property_value_descriptor": ""}, "hole mobility": {}, "electron mobility": {}, "external quantum efficiency": {}}
10.1002/pola.23931 |  |  |  |  | [] | 0 |  |  | [] | 2.27 % |  | 10.87 mA/cm^{2} |  | {"power conversion efficiency": {"entity_name": "power conversion efficiency", "entity_start": 96, "entity_end": 98, "property_value_start": 100, "property_value_end": 101, "property_numeric_value": 2.27, "property_unit": "%", "property_value_descriptor": ""}, "open circuit voltage": {}, "short circuit current": {"entity_name": "short-circuit current", "entity_start": 84, "entity_end": 87, "property_value_start": 89, "property_value_end": 93, "property_numeric_value": 10.87, "property_unit": "mA/cm^{2}", "property_value_descriptor": ""}, "fill factor": {}, "highest occupied molecular orbital": {}, "lowest unoccupied molecular orbital": {}, "bandgap": {}, "hole mobility": {}, "electron mobility": {}, "external quantum efficiency": {}}
10.1002/marc.200600007 |  |  | P1 |  | ['P1', '4', 'P2', '4'] | 0 |  |  | [] | 0.78 % |  |  |  | {"power conversion efficiency": {"entity_name": "PCEs", "entity_start": 124, "entity_end": 124, "property_value_start": 143, "property_value_end": 144, "property_numeric_value": 0.78, "property_unit": "%", "property_value_descriptor": ""}, "open circuit voltage": {}, "short circuit current": {}, "fill factor": {}, "highest occupied molecular orbital": {}, "lowest unoccupied molecular orbital": {}, "bandgap": {}, "hole mobility": {}, "electron mobility": {}, "external quantum efficiency": {}}
10.1002/marc.201900035 |  |  | PBClTTz-0 |  | ['PBClTTz-0', 'PBClTTz-2'] | 0 |  |  | [] |  | > 0.94 V |  |  | {"power conversion efficiency": {}, "open circuit voltage": {"entity_name": "V_{OC}", "entity_start": 91, "entity_end": 93, "property_value_start": 95, "property_value_end": 97, "property_numeric_value": 0.94, "property_unit": "V", "property_value_descriptor": ">"}, "short circuit current": {}, "fill factor": {}, "highest occupied molecular orbital": {}, "lowest unoccupied molecular orbital": {}, "bandgap": {}, "hole mobility": {}, "electron mobility": {}, "external quantum efficiency": {}}
10.1002/marc.201900035 |  |  | PBClTTz-1 |  | ['PBClTTz-1'] | 0 |  |  | [] | 6.85 % |  |  |  | {"power conversion efficiency": {"entity_name": "PCE", "entity_start": 152, "entity_end": 152, "property_value_start": 168, "property_value_end": 169, "property_numeric_value": 6.85, "property_unit": "%", "property_value_descriptor": ""}, "open circuit voltage": {}, "short circuit current": {}, "fill factor": {}, "highest occupied molecular orbital": {}, "lowest unoccupied molecular orbital": {}, "bandgap": {}, "hole mobility": {}, "electron mobility": {}, "external quantum efficiency": {}}
10.1002/marc.201900227 |  |  | PBDFF-FBz |  | ['PBDFF-FBz'] | 0 |  |  | [] | 8.79 % |  |  |  | {"power conversion efficiency": {"entity_name": "PCE", "entity_start": 212, "entity_end": 212, "property_value_start": 216, "property_value_end": 217, "property_numeric_value": 8.79, "property_unit": "%", "property_value_descriptor": ""}, "open circuit voltage": {}, "short circuit current": {}, "fill factor": {}, "highest occupied molecular orbital": {}, "lowest unoccupied molecular orbital": {}, "bandgap": {}, "hole mobility": {}, "electron mobility": {}, "external quantum efficiency": {}}
10.1002/macp.200900670 |  |  |  |  | [] | 1 | PCBM |  | ['PCBM'] | 0.45 % |  |  |  | {"power conversion efficiency": {"entity_name": "power conversion efficiencies", "entity_start": 77, "entity_end": 79, "property_value_start": 85, "property_value_end": 86, "property_numeric_value": 0.45, "property_unit": "%", "property_value_descriptor": ""}, "open circuit voltage": {}, "short circuit current": {}, "fill factor": {}, "highest occupied molecular orbital": {}, "lowest unoccupied molecular orbital": {}, "bandgap": {}, "hole mobility": {}, "electron mobility": {}, "external quantum efficiency": {}}
10.1007/s13233-019-7067-7 |  |  |  |  | [] | 1 | PC_{71}BM |  | ['PC_{71}BM'] | 2.64 % | 0.72 V | 6.78 mA/cm^{2} | 0.54 | {"power conversion efficiency": {"entity_name": "PCE", "entity_start": 157, "entity_end": 157, "property_value_start": 159, "property_value_end": 160, "property_numeric_value": 2.64, "property_unit": "%", "property_value_descriptor": ""}, "open circuit voltage": {"entity_name": "V_{OC}", "entity_start": 145, "entity_end": 146, "property_value_start": 148, "property_value_end": 149, "property_numeric_value": 0.72, "property_unit": "V", "property_value_descriptor": ""}, "short circuit current": {"entity_name": "J_{SC}", "entity_start": 135, "entity_end": 136, "property_value_start": 138, "property_value_end": 142, "property_numeric_value": 6.78, "property_unit": "mA/cm^{2}", "property_value_descriptor": ""}, "fill factor": {"entity_name": "FF", "entity_start": 152, "entity_end": 152, "property_value_start": 154, "property_value_end": 154, "property_numeric_value": 54.0, "property_unit": "%", "property_value_descriptor": ""}, "highest occupied molecular orbital": {}, "lowest unoccupied molecular orbital": {}, "bandgap": {}, "hole mobility": {}, "electron mobility": {}, "external quantum efficiency": {}}
10.1007/s13233-018-6130-0 |  |  |  |  | [] | 1 | PCBM |  | ['PCBM'] | 1.84 % |  |  |  | {"power conversion efficiency": {"entity_name": "power conversion efficiencies", "entity_start": 115, "entity_end": 117, "property_value_start": 121, "property_value_end": 122, "property_numeric_value": 1.84, "property_unit": "%", "property_value_descriptor": ""}, "open circuit voltage": {}, "short circuit current": {}, "fill factor": {}, "highest occupied molecular orbital": {}, "lowest unoccupied molecular orbital": {}, "bandgap": {}, "hole mobility": {}, "electron mobility": {}, "external quantum efficiency": {}}
10.1007/s10118-017-1888-7 |  |  | PFS-4C |  | ['PFS-4C', 'PFS-4C.'] | 0 |  |  | [] | 10.54 % |  |  |  | {"power conversion efficiency": {"entity_name": "PCE", "entity_start": 175, "entity_end": 175, "property_value_start": 178, "property_value_end": 179, "property_numeric_value": 10.54, "property_unit": "%", "property_value_descriptor": ""}, "open circuit voltage": {}, "short circuit current": {}, "fill factor": {}, "highest occupied molecular orbital": {}, "lowest unoccupied molecular orbital": {}, "bandgap": {}, "hole mobility": {}, "electron mobility": {}, "external quantum efficiency": {}}
10.1007/s10118-017-1875-z |  |  | poly[(2,5-bis(2-hexyldecyloxy)phenylene)-alt-(5,6-difluoro-4,7-di(thiophen-2-yl)benzo[c] [1,2,5]thiadiazole)] | [*]c5ccc(c4cc(OCC(CCCCCC)CCCCCCCC)c(c3ccc(c1c(F)c(F)c([*])c2nsnc12)s3)cc4OCC(CCCCCC)CCCCCCCC)s5 | ['poly[(2,5-bis(2-hexyldecyloxy)phenylene)-alt-(5,6-difluoro-4,7-di(thiophen-2-yl)benzo[c] [1,2,5]thiadiazole)]', 'PPDT2FBT'] | 0 |  |  | [] | 3.04 % |  |  |  | {"power conversion efficiency": {"entity_name": "PCE", "entity_start": 153, "entity_end": 153, "property_value_start": 164, "property_value_end": 165, "property_numeric_value": 3.04, "property_unit": "%", "property_value_descriptor": ""}, "open circuit voltage": {}, "short circuit current": {}, "fill factor": {}, "highest occupied molecular orbital": {}, "lowest unoccupied molecular orbital": {}, "bandgap": {}, "hole mobility": {}, "electron mobility": {}, "external quantum efficiency": {}}
10.1002/adv.21324 |  |  | 6,6)-phenyl C_{71}-butyric aci |  | [] | 0 |  |  | [] | 0.21 % |  |  |  | {"power conversion efficiency": {"entity_name": "PCE", "entity_start": 161, "entity_end": 161, "property_value_start": 173, "property_value_end": 174, "property_numeric_value": 0.21, "property_unit": "%", "property_value_descriptor": ""}, "open circuit voltage": {}, "short circuit current": {}, "fill factor": {}, "highest occupied molecular orbital": {"entity_name": "highest occupied molecular orbital", "entity_start": 94, "entity_end": 98, "property_value_start": 102, "property_value_end": 103, "property_numeric_value": -5.24, "property_unit": "eV", "property_value_descriptor": ""}, "lowest unoccupied molecular orbital": {}, "bandgap": {}, "hole mobility": {}, "electron mobility": {}, "external quantum efficiency": {}}
10.1021/acsami.7b19351 |  |  | PDTDP-4 |  | ['PDTDP-4'] | 0 |  |  | [] | 7.26 % | 0.72 V | 15.30 mA/cm^{2} | 0.66 | {"power conversion efficiency": {"entity_name": "power conversion efficiency", "entity_start": 134, "entity_end": 136, "property_value_start": 138, "property_value_end": 139, "property_numeric_value": 7.26, "property_unit": "%", "property_value_descriptor": ""}, "open circuit voltage": {"entity_name": "V_{oc}", "entity_start": 141, "entity_end": 142, "property_value_start": 144, "property_value_end": 145, "property_numeric_value": 0.72, "property_unit": "V", "property_value_descriptor": ""}, "short circuit current": {"entity_name": "J_{sc}", "entity_start": 152, "entity_end": 153, "property_value_start": 155, "property_value_end": 159, "property_numeric_value": 15.3, "property_unit": "mA/cm^{2}", "property_value_descriptor": ""}, "fill factor": {"entity_name": "FF", "entity_start": 147, "entity_end": 147, "property_value_start": 149, "property_value_end": 149, "property_numeric_value": 66.0, "property_unit": "%", "property_value_descriptor": ""}, "highest occupied molecular orbital": {}, "lowest unoccupied molecular orbital": {}, "bandgap": {}, "hole mobility": {}, "electron mobility": {}, "external quantum efficiency": {}}
10.1021/am200624s |  |  | poly{2,7-(9,9-didodecylfluorene)-alt-5,5-[4',7'-bis(2-thienyl)-2',1',3'-benzothiadiazole]} |  | ["poly{2,7-(9,9-didodecylfluorene)-alt-5,5-[4',7'-bis(2-thienyl)-2',1',3'-benzothiadiazole]}"] | 0 |  |  | [] | 2.0 % |  |  |  | {"power conversion efficiency": {"entity_name": "PCE", "entity_start": 44, "entity_end": 44, "property_value_start": 46, "property_value_end": 47, "property_numeric_value": 2.0, "property_unit": "%", "property_value_descriptor": ""}, "open circuit voltage": {}, "short circuit current": {}, "fill factor": {}, "highest occupied molecular orbital": {}, "lowest unoccupied molecular orbital": {}, "bandgap": {}, "hole mobility": {}, "electron mobility": {}, "external quantum efficiency": {}}
10.1021/acsami.7b02164 |  |  |  |  | [] | 1 | [6,6]-phenyl-C_{61}-butyric acid methyl ester |  | [] | 6.10 % |  |  |  | {"power conversion efficiency": {"entity_name": "PCE", "entity_start": 158, "entity_end": 158, "property_value_start": 171, "property_value_end": 172, "property_numeric_value": 6.1, "property_unit": "%", "property_value_descriptor": ""}, "open circuit voltage": {}, "short circuit current": {}, "fill factor": {}, "highest occupied molecular orbital": {}, "lowest unoccupied molecular orbital": {}, "bandgap": {}, "hole mobility": {}, "electron mobility": {}, "external quantum efficiency": {}}
10.1021/acsami.7b02164 |  |  | PSS | O=S(=O)(O)c1ccc(C(C[*])[*])cc1 | ['PSS'] | 1 | [6,6]-phenyl-C_{61}-butyric acid methyl ester |  | [] | 7.67 % |  |  |  | {"power conversion efficiency": {"entity_name": "PCE", "entity_start": 193, "entity_end": 193, "property_value_start": 195, "property_value_end": 196, "property_numeric_value": 7.67, "property_unit": "%", "property_value_descriptor": ""}, "open circuit voltage": {}, "short circuit current": {}, "fill factor": {}, "highest occupied molecular orbital": {}, "lowest unoccupied molecular orbital": {}, "bandgap": {}, "hole mobility": {}, "electron mobility": {}, "external quantum efficiency": {}}
10.1021/jacs.8b05038 |  |  |  |  | [] | 0 | N2200 | [*]c6ccc(c5ccc(c1cc3c(=O)n(CC(CCCCCCCC)CCCCCCCCCC)c(=O)c4c([*])cc2c(=O)n(CC(CCCCCCCC)CCCCCCCCCC)c(=O)c1c2c34)s5)s6 | ['N2200'] | 8.1 % |  |  | 0.75 | {"power conversion efficiency": {"entity_name": "PCE", "entity_start": 158, "entity_end": 158, "property_value_start": 161, "property_value_end": 162, "property_numeric_value": 8.1, "property_unit": "%", "property_value_descriptor": ""}, "open circuit voltage": {}, "short circuit current": {}, "fill factor": {"entity_name": "FF", "entity_start": 170, "entity_end": 170, "property_value_start": 173, "property_value_end": 173, "property_numeric_value": 75.0, "property_unit": "%", "property_value_descriptor": ""}, "highest occupied molecular orbital": {}, "lowest unoccupied molecular orbital": {}, "bandgap": {}, "hole mobility": {}, "electron mobility": {}, "external quantum efficiency": {}}
10.1021/acsami.6b11348 |  |  | PDBPTBT-4 |  | ['PDBPTBT-4', 'PDBPTBT-5'] | 0 |  |  | [] | 7.06 % | 0.96 V | 11.09 mA/cm^{2} | 0.67 | {"power conversion efficiency": {"entity_name": "PCE", "entity_start": 177, "entity_end": 177, "property_value_start": 179, "property_value_end": 180, "property_numeric_value": 7.06, "property_unit": "%", "property_value_descriptor": ""}, "open circuit voltage": {"entity_name": "V_{oc}", "entity_start": 182, "entity_end": 183, "property_value_start": 185, "property_value_end": 186, "property_numeric_value": 0.96, "property_unit": "V", "property_value_descriptor": ""}, "short circuit current": {"entity_name": "J_{sc}", "entity_start": 188, "entity_end": 189, "property_value_start": 191, "property_value_end": 195, "property_numeric_value": 11.09, "property_unit": "mA/cm^{2}", "property_value_descriptor": ""}, "fill factor": {"entity_name": "FF", "entity_start": 198, "entity_end": 198, "property_value_start": 200, "property_value_end": 200, "property_numeric_value": 67.0, "property_unit": "%", "property_value_descriptor": ""}, "highest occupied molecular orbital": {}, "lowest unoccupied molecular orbital": {}, "bandgap": {}, "hole mobility": {}, "electron mobility": {}, "external quantum efficiency": {}}
10.1021/am500836u |  |  |  |  | [] | 1 | PCBM |  | [] | 4.5 % | 0.84 V | 7.2 mA/cm^{2} | 71 % | {"power conversion efficiency": {"entity_name": "PCE", "entity_start": 139, "entity_end": 139, "property_value_start": 142, "property_value_end": 143, "property_numeric_value": 4.5, "property_unit": "%", "property_value_descriptor": ""}, "open circuit voltage": {"entity_name": "V_{oc}", "entity_start": 150, "entity_end": 151, "property_value_start": 154, "property_value_end": 155, "property_numeric_value": 0.84, "property_unit": "V", "property_value_descriptor": ""}, "short circuit current": {"entity_name": "J_{sc}", "entity_start": 162, "entity_end": 163, "property_value_start": 166, "property_value_end": 170, "property_numeric_value": 7.2, "property_unit": "mA/cm^{2}", "property_value_descriptor": ""}, "fill factor": {"entity_name": "FF", "entity_start": 176, "entity_end": 176, "property_value_start": 179, "property_value_end": 180, "property_numeric_value": 71.0, "property_unit": "%", "property_value_descriptor": ""}, "highest occupied molecular orbital": {}, "lowest unoccupied molecular orbital": {}, "bandgap": {}, "hole mobility": {}, "electron mobility": {}, "external quantum efficiency": {}}
10.1021/am500836u |  |  | poly(3-hexylthiophene) | [*]c1cc(CCCCCC)c([*])s1 | ['poly(3-hexylthiophene)', 'P3HT'] | 1 | PCBM |  | [] | 6.6 % |  | 10.3 mA/cm^{2} | 75 % | {"power conversion efficiency": {"entity_name": "PCE", "entity_start": 215, "entity_end": 215, "property_value_start": 223, "property_value_end": 224, "property_numeric_value": 6.6, "property_unit": "%", "property_value_descriptor": ""}, "open circuit voltage": {}, "short circuit current": {"entity_name": "J_{sc}", "entity_start": 228, "entity_end": 229, "property_value_start": 231, "property_value_end": 235, "property_numeric_value": 10.3, "property_unit": "mA/cm^{2}", "property_value_descriptor": ""}, "fill factor": {"entity_name": "FF", "entity_start": 239, "entity_end": 239, "property_value_start": 241, "property_value_end": 242, "property_numeric_value": 75.0, "property_unit": "%", "property_value_descriptor": ""}, "highest occupied molecular orbital": {}, "lowest unoccupied molecular orbital": {}, "bandgap": {}, "hole mobility": {}, "electron mobility": {}, "external quantum efficiency": {}}
10.1021/acs.jpcc.6b00075 |  |  | poly(3,4 ethylenedioxy-thiophene) |  | ['poly(3,4 ethylenedioxy-thiophene)'] | 0 |  |  | [] | 3.98 % |  |  |  | {"power conversion efficiency": {"entity_name": "PCE", "entity_start": 141, "entity_end": 141, "property_value_start": 147, "property_value_end": 148, "property_numeric_value": 3.98, "property_unit": "%", "property_value_descriptor": ""}, "open circuit voltage": {}, "short circuit current": {}, "fill factor": {}, "highest occupied molecular orbital": {}, "lowest unoccupied molecular orbital": {}, "bandgap": {}, "hole mobility": {}, "electron mobility": {}, "external quantum efficiency": {}}
10.1021/acsami.5b07015 |  |  | poly(3,4-ethylenedioxy-thiophene) | C1COc2c(O1)c([*])sc2c4sc([*])c3OCCOc34 | ['poly(3,4-ethylenedioxy-thiophene)'] | 0 |  |  | [] | 8.76 % |  | 17.24 mA cm^{-2} | 0.696 | {"power conversion efficiency": {"entity_name": "PCE", "entity_start": 152, "entity_end": 152, "property_value_start": 155, "property_value_end": 156, "property_numeric_value": 8.76, "property_unit": "%", "property_value_descriptor": ""}, "open circuit voltage": {}, "short circuit current": {"entity_name": "J_{sc}", "entity_start": 167, "entity_end": 168, "property_value_start": 171, "property_value_end": 174, "property_numeric_value": 17.24, "property_unit": "mA cm^{-2}", "property_value_descriptor": ""}, "fill factor": {"entity_name": "FF", "entity_start": 180, "entity_end": 180, "property_value_start": 183, "property_value_end": 183, "property_numeric_value": 69.6, "property_unit": "%", "property_value_descriptor": ""}, "highest occupied molecular orbital": {}, "lowest unoccupied molecular orbital": {}, "bandgap": {}, "hole mobility": {}, "electron mobility": {}, "external quantum efficiency": {}}
10.1021/acs.chemmater.6b01776 |  |  | polystyrene | c1ccc(C(C[*])[*])cc1 | ['polystyrene'] | 0 |  |  | [] | 5 % |  |  |  | {"power conversion efficiency": {"entity_name": "PCE", "entity_start": 12, "entity_end": 12, "property_value_start": 15, "property_value_end": 16, "property_numeric_value": 5.0, "property_unit": "%", "property_value_descriptor": ""}, "open circuit voltage": {}, "short circuit current": {}, "fill factor": {}, "highest occupied molecular orbital": {}, "lowest unoccupied molecular orbital": {}, "bandgap": {}, "hole mobility": {}, "electron mobility": {}, "external quantum efficiency": {}}
10.1021/acsami.8b05875 |  |  |  |  | [] | 0 | PNNT |  | ['PNNT'] | 4.5 % |  |  |  | {"power conversion efficiency": {"entity_name": "power conversion efficiency", "entity_start": 161, "entity_end": 163, "property_value_start": 167, "property_value_end": 168, "property_numeric_value": 4.5, "property_unit": "%", "property_value_descriptor": ""}, "open circuit voltage": {}, "short circuit current": {}, "fill factor": {}, "highest occupied molecular orbital": {}, "lowest unoccupied molecular orbital": {}, "bandgap": {}, "hole mobility": {}, "electron mobility": {"entity_name": "electron mobility", "entity_start": 60, "entity_end": 61, "property_value_start": 66, "property_value_end": 72, "property_numeric_value": 0.0001, "property_unit": "cm^{2} V^{-1} s^{-1}", "property_value_descriptor": ""}, "external quantum efficiency": {}}
10.1021/am401263m |  |  | PBDTTT-Br25 |  | ['PBDTTT-Br25'] | 0 |  |  | [] | 3.17 % |  |  |  | {"power conversion efficiency": {"entity_name": "PCE", "entity_start": 131, "entity_end": 131, "property_value_start": 178, "property_value_end": 179, "property_numeric_value": 3.17, "property_unit": "%", "property_value_descriptor": ""}, "open circuit voltage": {}, "short circuit current": {}, "fill factor": {}, "highest occupied molecular orbital": {}, "lowest unoccupied molecular orbital": {}, "bandgap": {}, "hole mobility": {}, "electron mobility": {}, "external quantum efficiency": {}}
10.1021/acs.macromol.5b00684 |  |  | PEDOT | C1COc2c(O1)c([*])sc2c4sc([*])c3OCCOc34 | ['PEDOT'] | 0 |  |  | [] | 8.12 % |  |  |  | {"power conversion efficiency": {"entity_name": "PCE", "entity_start": 108, "entity_end": 108, "property_value_start": 110, "property_value_end": 111, "property_numeric_value": 8.12, "property_unit": "%", "property_value_descriptor": ""}, "open circuit voltage": {}, "short circuit current": {}, "fill factor": {}, "highest occupied molecular orbital": {}, "lowest unoccupied molecular orbital": {}, "bandgap": {}, "hole mobility": {}, "electron mobility": {}, "external quantum efficiency": {}}
10.1021/ja210687r |  |  | naphthobisthiadiazole |  | [] | 0 |  |  | [] | ~6.3 % |  |  |  | {"power conversion efficiency": {"entity_name": "power conversion efficiencies", "entity_start": 105, "entity_end": 107, "property_value_start": 109, "property_value_end": 110, "property_numeric_value": 6.3, "property_unit": "%", "property_value_descriptor": "~"}, "open circuit voltage": {}, "short circuit current": {}, "fill factor": {}, "highest occupied molecular orbital": {}, "lowest unoccupied molecular orbital": {}, "bandgap": {}, "hole mobility": {}, "electron mobility": {}, "external quantum efficiency": {}}
10.1021/am302893r |  |  | poly(styrenesulfonate) | O=S(=O)(O)c1ccc(C(C[*])[*])cc1 | ['poly(styrenesulfonate)'] | 0 |  |  | [] | 10.2 % |  |  |  | {"power conversion efficiency": {"entity_name": "PCE", "entity_start": 32, "entity_end": 32, "property_value_start": 35, "property_value_end": 36, "property_numeric_value": 10.2, "property_unit": "%", "property_value_descriptor": ""}, "open circuit voltage": {}, "short circuit current": {}, "fill factor": {}, "highest occupied molecular orbital": {}, "lowest unoccupied molecular orbital": {}, "bandgap": {}, "hole mobility": {}, "electron mobility": {}, "external quantum efficiency": {}}
10.1021/acsami.7b07694 |  |  | J61(one) |  | ['J61(one)'] | 0 |  |  | [] | 12 % |  |  |  | {"power conversion efficiency": {"entity_name": "power conversion efficiencies", "entity_start": 12, "entity_end": 14, "property_value_start": 18, "property_value_end": 19, "property_numeric_value": 12.0, "property_unit": "%", "property_value_descriptor": ""}, "open circuit voltage": {}, "short circuit current": {}, "fill factor": {}, "highest occupied molecular orbital": {}, "lowest unoccupied molecular orbital": {}, "bandgap": {}, "hole mobility": {}, "electron mobility": {}, "external quantum efficiency": {}}
10.1021/jz300754p |  |  | P3HT | [*]c1cc(CCCCCC)c([*])s1 | ['P3HT'] | 0 |  |  | [] | 4.02 % |  |  |  | {"power conversion efficiency": {"entity_name": "power conversion efficiency", "entity_start": 69, "entity_end": 71, "property_value_start": 73, "property_value_end": 74, "property_numeric_value": 4.02, "property_unit": "%", "property_value_descriptor": ""}, "open circuit voltage": {}, "short circuit current": {}, "fill factor": {}, "highest occupied molecular orbital": {}, "lowest unoccupied molecular orbital": {}, "bandgap": {}, "hole mobility": {}, "electron mobility": {}, "external quantum efficiency": {}}
10.1021/cm1020228 |  |  | benzobis(silolothiophene)-based |  | ['benzobis(silolothiophene)-based'] | 0 |  |  | [] |  |  |  |  | {"power conversion efficiency": {}, "open circuit voltage": {}, "short circuit current": {}, "fill factor": {}, "highest occupied molecular orbital": {}, "lowest unoccupied molecular orbital": {}, "bandgap": {}, "hole mobility": {"entity_name": "hole mobilities", "entity_start": 42, "entity_end": 43, "property_value_start": 46, "property_value_end": 51, "property_numeric_value": 0.01, "property_unit": "cm^{2} V^{-1} s^{-1}", "property_value_descriptor": ""}, "electron mobility": {}, "external quantum efficiency": {}}
10.1021/cm1020228 |  |  | PBSTBT |  | ['PBSTBT'] | 0 |  |  | [] | 3.5 % |  |  |  | {"power conversion efficiency": {"entity_name": "PCE", "entity_start": 64, "entity_end": 64, "property_value_start": 66, "property_value_end": 67, "property_numeric_value": 3.5, "property_unit": "%", "property_value_descriptor": ""}, "open circuit voltage": {}, "short circuit current": {}, "fill factor": {}, "highest occupied molecular orbital": {}, "lowest unoccupied molecular orbital": {}, "bandgap": {}, "hole mobility": {}, "electron mobility": {}, "external quantum efficiency": {}}
10.1021/acsami.5b09041 |  |  |  |  | [] | 1 | PCBM |  | ['PCBM'] | 0.22 % |  |  |  | {"power conversion efficiency": {"entity_name": "PCE", "entity_start": 262, "entity_end": 262, "property_value_start": 265, "property_value_end": 266, "property_numeric_value": 0.22, "property_unit": "%", "property_value_descriptor": ""}, "open circuit voltage": {}, "short circuit current": {}, "fill factor": {}, "highest occupied molecular orbital": {}, "lowest unoccupied molecular orbital": {}, "bandgap": {}, "hole mobility": {}, "electron mobility": {}, "external quantum efficiency": {}}
10.1021/jacs.7b10499 |  |  | PBI |  | ['perylene bisimide', 'PBI'] | 0 |  |  | [] | 4.18 % |  |  |  | {"power conversion efficiency": {"entity_name": "power conversion efficiency", "entity_start": 227, "entity_end": 229, "property_value_start": 232, "property_value_end": 233, "property_numeric_value": 4.18, "property_unit": "%", "property_value_descriptor": ""}, "open circuit voltage": {}, "short circuit current": {}, "fill factor": {}, "highest occupied molecular orbital": {}, "lowest unoccupied molecular orbital": {}, "bandgap": {}, "hole mobility": {}, "electron mobility": {}, "external quantum efficiency": {}}
10.1021/am508828n |  |  |  |  | [] | 1 | PC_{70}BM |  | ['PC_{70}BM'] | 6.57 % |  |  |  | {"power conversion efficiency": {"entity_name": "PCE", "entity_start": 95, "entity_end": 95, "property_value_start": 101, "property_value_end": 102, "property_numeric_value": 6.57, "property_unit": "%", "property_value_descriptor": ""}, "open circuit voltage": {}, "short circuit current": {}, "fill factor": {}, "highest occupied molecular orbital": {}, "lowest unoccupied molecular orbital": {}, "bandgap": {}, "hole mobility": {}, "electron mobility": {}, "external quantum efficiency": {}}
10.1021/am303004r |  |  |  |  | [] | 1 | PCBM |  | ['[6,6]-phenyl C_{61} butyric acid methyl ester', 'PCBM'] | 3.7 % |  |  |  | {"power conversion efficiency": {"entity_name": "PCE", "entity_start": 27, "entity_end": 27, "property_value_start": 30, "property_value_end": 31, "property_numeric_value": 3.7, "property_unit": "%", "property_value_descriptor": ""}, "open circuit voltage": {}, "short circuit current": {}, "fill factor": {}, "highest occupied molecular orbital": {}, "lowest unoccupied molecular orbital": {}, "bandgap": {}, "hole mobility": {}, "electron mobility": {}, "external quantum efficiency": {}}
10.1021/acsami.8b06306 |  |  | PNDI-BDT |  | ['PNDI-BDT', 'PNDI-BDT-'] | 0 |  |  | [] | 5.65 % |  |  |  | {"power conversion efficiency": {"entity_name": "power conversion efficiencies", "entity_start": 225, "entity_end": 227, "property_value_start": 234, "property_value_end": 235, "property_numeric_value": 5.65, "property_unit": "%", "property_value_descriptor": ""}, "open circuit voltage": {}, "short circuit current": {}, "fill factor": {}, "highest occupied molecular orbital": {}, "lowest unoccupied molecular orbital": {}, "bandgap": {}, "hole mobility": {}, "electron mobility": {}, "external quantum efficiency": {}}
10.1002/pola.27051 |  |  |  |  | [] | 1 | PC_{61}BM |  | ['PC_{61}BM'] | 0.014 % | 0.21 V | 0.28 mA/cm^{2} | 0.24 | {"power conversion efficiency": {"entity_name": "power conversion efficiency", "entity_start": 165, "entity_end": 167, "property_value_start": 169, "property_value_end": 170, "property_numeric_value": 0.014, "property_unit": "%", "property_value_descriptor": ""}, "open circuit voltage": {"entity_name": "V_{oc}", "entity_start": 181, "entity_end": 182, "property_value_start": 185, "property_value_end": 186, "property_numeric_value": 0.21, "property_unit": "V", "property_value_descriptor": ""}, "short circuit current": {"entity_name": "J_{sc}", "entity_start": 194, "entity_end": 195, "property_value_start": 198, "property_value_end": 201, "property_numeric_value": 0.28, "property_unit": "mA/cm^{2}", "property_value_descriptor": ""}, "fill factor": {"entity_name": "fill factor", "entity_start": 172, "entity_end": 173, "property_value_start": 175, "property_value_end": 175, "property_numeric_value": 24.0, "property_unit": "%", "property_value_descriptor": ""}, "highest occupied molecular orbital": {}, "lowest unoccupied molecular orbital": {}, "bandgap": {}, "hole mobility": {}, "electron mobility": {}, "external quantum efficiency": {}}
10.1002/pola.26650 |  |  |  |  | [] | 1 | PCBM |  | ['[6,6]-phenyl-C_{61}-butyric acid methyl ester', 'PCBM'] | 3.86 % |  |  |  | {"power conversion efficiency": {"entity_name": "power conversion efficiency", "entity_start": 56, "entity_end": 58, "property_value_start": 66, "property_value_end": 67, "property_numeric_value": 3.86, "property_unit": "%", "property_value_descriptor": ""}, "open circuit voltage": {}, "short circuit current": {}, "fill factor": {}, "highest occupied molecular orbital": {}, "lowest unoccupied molecular orbital": {}, "bandgap": {}, "hole mobility": {}, "electron mobility": {}, "external quantum efficiency": {}}
10.1002/adfm.201300333 |  |  | poly[(3,4-dibromo-2,5-thienylene vinylene)-co-(p-phenylene-vinylene)] |  | ['poly[(3,4-dibromo-2,5-thienylene vinylene)-co-(p-phenylene-vinylene)]', 'PBTPV'] | 0 |  |  | [] | 3.3 % |  |  |  | {"power conversion efficiency": {"entity_name": "power conversion efficiency", "entity_start": 149, "entity_end": 151, "property_value_start": 154, "property_value_end": 155, "property_numeric_value": 3.3, "property_unit": "%", "property_value_descriptor": ""}, "open circuit voltage": {}, "short circuit current": {}, "fill factor": {}, "highest occupied molecular orbital": {}, "lowest unoccupied molecular orbital": {}, "bandgap": {}, "hole mobility": {}, "electron mobility": {}, "external quantum efficiency": {}}
10.1002/pssa.201532052 |  |  | PSS | O=S(=O)(O)c1ccc(C(C[*])[*])cc1 | ['PSS'] | 0 |  |  | [] | 3.88 % |  |  |  | {"power conversion efficiency": {"entity_name": "power conversion efficiency", "entity_start": 116, "entity_end": 118, "property_value_start": 127, "property_value_end": 128, "property_numeric_value": 3.88, "property_unit": "%", "property_value_descriptor": ""}, "open circuit voltage": {}, "short circuit current": {}, "fill factor": {}, "highest occupied molecular orbital": {}, "lowest unoccupied molecular orbital": {}, "bandgap": {}, "hole mobility": {}, "electron mobility": {}, "external quantum efficiency": {}}
10.1002/anie.200906934 |  |  | PBDTTBT |  | ['PBDTTBT'] | 0 |  |  | [] | 5.66 % | 0.92 V |  |  | {"power conversion efficiency": {"entity_name": "power conversion efficiency", "entity_start": 12, "entity_end": 14, "property_value_start": 18, "property_value_end": 19, "property_numeric_value": 5.66, "property_unit": "%", "property_value_descriptor": ""}, "open circuit voltage": {"entity_name": "open-circuit voltage", "entity_start": 23, "entity_end": 26, "property_value_start": 28, "property_value_end": 29, "property_numeric_value": 0.92, "property_unit": "V", "property_value_descriptor": ""}, "short circuit current": {}, "fill factor": {}, "highest occupied molecular orbital": {}, "lowest unoccupied molecular orbital": {}, "bandgap": {}, "hole mobility": {}, "electron mobility": {}, "external quantum efficiency": {}}
10.1002/pola.24689 |  |  |  |  | [] | 1 | PCBM |  | ['[6,6]-phenyl-C_{61}-butyric acid methyl ester', 'PCBM'] | 2.12 % |  |  |  | {"power conversion efficiency": {"entity_name": "power conversion efficiency", "entity_start": 135, "entity_end": 137, "property_value_start": 139, "property_value_end": 140, "property_numeric_value": 2.12, "property_unit": "%", "property_value_descriptor": ""}, "open circuit voltage": {}, "short circuit current": {}, "fill factor": {}, "highest occupied molecular orbital": {}, "lowest unoccupied molecular orbital": {}, "bandgap": {}, "hole mobility": {}, "electron mobility": {}, "external quantum efficiency": {}}
10.1002/marc.201700505 |  |  |  |  | [] | 0 | PBDT-TDO |  | ['PBDT-TDO'] | 0.64 % |  |  |  | {"power conversion efficiency": {"entity_name": "power conversion efficiency", "entity_start": 171, "entity_end": 173, "property_value_start": 175, "property_value_end": 176, "property_numeric_value": 0.64, "property_unit": "%", "property_value_descriptor": ""}, "open circuit voltage": {}, "short circuit current": {}, "fill factor": {}, "highest occupied molecular orbital": {}, "lowest unoccupied molecular orbital": {}, "bandgap": {}, "hole mobility": {}, "electron mobility": {}, "external quantum efficiency": {}}
10.1002/cjoc.201500265 |  |  | naphtho[1,2-c:5,6-c]bis(1,2,5-thiadiazole) |  | [] | 0 |  |  | [] | 2.78 % | 0.85 V | 8.65 mA*cm^{-2} | 37.8 % | {"power conversion efficiency": {"entity_name": "power conversion efficiency", "entity_start": 95, "entity_end": 97, "property_value_start": 99, "property_value_end": 100, "property_numeric_value": 2.78, "property_unit": "%", "property_value_descriptor": ""}, "open circuit voltage": {"entity_name": "open-circuit voltage", "entity_start": 67, "entity_end": 70, "property_value_start": 72, "property_value_end": 73, "property_numeric_value": 0.85, "property_unit": "V", "property_value_descriptor": ""}, "short circuit current": {"entity_name": "short-circuit current density", "entity_start": 76, "entity_end": 80, "property_value_start": 82, "property_value_end": 84, "property_numeric_value": 8.65, "property_unit": "mA*cm^{-2}", "property_value_descriptor": ""}, "fill factor": {"entity_name": "fill factor", "entity_start": 87, "entity_end": 88, "property_value_start": 90, "property_value_end": 91, "property_numeric_value": 37.8, "property_unit": "%", "property_value_descriptor": ""}, "highest occupied molecular orbital": {}, "lowest unoccupied molecular orbital": {}, "bandgap": {}, "hole mobility": {}, "electron mobility": {}, "external quantum efficiency": {}}
10.1002/aenm.201703085 |  |  | poly{(4,8-bis(4,5-dihexylthiophen-2-yl)benzo[1,2-b:4,5-b']dithiophene-co-4,7-di(thiophen-2-yl)-5,6-difluoro-2-(6-(1,1,1,3,5,5,5-heptamethyltri} |  | ["poly{(4,8-bis(4,5-dihexylthiophen-2-yl)benzo[1,2-b:4,5-b']dithiophene-co-4,7-di(thiophen-2-yl)-5,6-difluoro-2-(6-(1,1,1,3,5,5,5-heptamethyltri}"] | 0 |  |  | [] | 8 % |  |  | ‰ˆ76 % | {"power conversion efficiency": {"entity_name": "PCE", "entity_start": 118, "entity_end": 118, "property_value_start": 120, "property_value_end": 121, "property_numeric_value": 8.0, "property_unit": "%", "property_value_descriptor": ""}, "open circuit voltage": {}, "short circuit current": {}, "fill factor": {"entity_name": "fill factor", "entity_start": 77, "entity_end": 78, "property_value_start": 80, "property_value_end": 81, "property_numeric_value": 76.0, "property_unit": "%", "property_value_descriptor": "\u2248"}, "highest occupied molecular orbital": {}, "lowest unoccupied molecular orbital": {}, "bandgap": {}, "hole mobility": {}, "electron mobility": {}, "external quantum efficiency": {}}
10.1002/app.40478 |  |  |  |  | [] | 1 | PC_{61}BM |  | ['PC_{61}BM'] | 2.65 % | 0.86 V | 6.10 mA/cm^{2} |  | {"power conversion efficiency": {"entity_name": "power conversion efficiency", "entity_start": 62, "entity_end": 64, "property_value_start": 66, "property_value_end": 67, "property_numeric_value": 2.65, "property_unit": "%", "property_value_descriptor": ""}, "open circuit voltage": {"entity_name": "V_{OC}", "entity_start": 74, "entity_end": 76, "property_value_start": 78, "property_value_end": 79, "property_numeric_value": 0.86, "property_unit": "V", "property_value_descriptor": ""}, "short circuit current": {"entity_name": "J_{SC}", "entity_start": 87, "entity_end": 88, "property_value_start": 91, "property_value_end": 95, "property_numeric_value": 6.1, "property_unit": "mA/cm^{2}", "property_value_descriptor": ""}, "fill factor": {}, "highest occupied molecular orbital": {}, "lowest unoccupied molecular orbital": {}, "bandgap": {}, "hole mobility": {}, "electron mobility": {}, "external quantum efficiency": {}}
10.1002/adfm.201702194 |  |  | ITCPTC-Th |  | ['ITCPTC-Th'] | 0 |  |  | [] | 10.61 % |  |  |  | {"power conversion efficiency": {"entity_name": "power conversion efficiency", "entity_start": 126, "entity_end": 128, "property_value_start": 130, "property_value_end": 131, "property_numeric_value": 10.61, "property_unit": "%", "property_value_descriptor": ""}, "open circuit voltage": {}, "short circuit current": {}, "fill factor": {}, "highest occupied molecular orbital": {}, "lowest unoccupied molecular orbital": {}, "bandgap": {}, "hole mobility": {}, "electron mobility": {}, "external quantum efficiency": {}}
10.1002/pola.29248 |  |  | P-PDT-DFBO |  | ['P-PDT-DFBO', 'P-PDT-DFBT'] | 0 |  |  | [] | 4.43 % | 0.9 V |  |  | {"power conversion efficiency": {"entity_name": "power conversion efficiency", "entity_start": 212, "entity_end": 214, "property_value_start": 218, "property_value_end": 219, "property_numeric_value": 4.43, "property_unit": "%", "property_value_descriptor": ""}, "open circuit voltage": {"entity_name": "V_{oc}", "entity_start": 124, "entity_end": 125, "property_value_start": 130, "property_value_end": 131, "property_numeric_value": 0.9, "property_unit": "V", "property_value_descriptor": ""}, "short circuit current": {}, "fill factor": {}, "highest occupied molecular orbital": {}, "lowest unoccupied molecular orbital": {}, "bandgap": {}, "hole mobility": {}, "electron mobility": {}, "external quantum efficiency": {}}
10.1002/pola.27163 |  |  | PADT-FDPP |  | ['PADT-FDPP'] | 0 |  |  | [] | 2.62 % |  |  |  | {"power conversion efficiency": {"entity_name": "PCE", "entity_start": 232, "entity_end": 232, "property_value_start": 238, "property_value_end": 239, "property_numeric_value": 2.62, "property_unit": "%", "property_value_descriptor": ""}, "open circuit voltage": {}, "short circuit current": {}, "fill factor": {}, "highest occupied molecular orbital": {}, "lowest unoccupied molecular orbital": {}, "bandgap": {"entity_name": "optical band gaps", "entity_start": 69, "entity_end": 71, "property_value_start": 73, "property_value_end": 76, "property_numeric_value": 1.47, "property_unit": "eV", "property_value_descriptor": "and"}, "hole mobility": {"entity_name": "hole mobilities", "entity_start": 121, "entity_end": 122, "property_value_start": 124, "property_value_end": 135, "property_numeric_value": 0.0037, "property_unit": "cm^{2}/(V s)", "property_value_descriptor": "and"}, "electron mobility": {}, "external quantum efficiency": {}}
10.1002/pola.27163 |  |  | PADT-DPP |  | ['PADT-DPP'] | 0 |  |  | [] |  |  |  |  | {"power conversion efficiency": {}, "open circuit voltage": {}, "short circuit current": {}, "fill factor": {}, "highest occupied molecular orbital": {"entity_name": "highest occupied molecular orbital energy level", "entity_start": 81, "entity_end": 86, "property_value_start": 104, "property_value_end": 105, "property_numeric_value": -5.16, "property_unit": "eV", "property_value_descriptor": ""}, "lowest unoccupied molecular orbital": {}, "bandgap": {}, "hole mobility": {}, "electron mobility": {}, "external quantum efficiency": {}}
10.1002/pola.27163 |  |  |  |  | [] | 0 |  |  | [] | 0.29 % |  |  |  | {"power conversion efficiency": {"entity_name": "PCE", "entity_start": 156, "entity_end": 156, "property_value_start": 162, "property_value_end": 163, "property_numeric_value": 0.29, "property_unit": "%", "property_value_descriptor": ""}, "open circuit voltage": {}, "short circuit current": {}, "fill factor": {}, "highest occupied molecular orbital": {}, "lowest unoccupied molecular orbital": {}, "bandgap": {}, "hole mobility": {}, "electron mobility": {}, "external quantum efficiency": {}}
10.1002/adma.201503023 |  |  | PBDF-T1 |  | ['PBDF-T1', 'PBDT-T1'] | 0 |  |  | [] | 9.43 % |  |  | 77.4 % | {"power conversion efficiency": {"entity_name": "power conversion efficiency", "entity_start": 25, "entity_end": 27, "property_value_start": 29, "property_value_end": 30, "property_numeric_value": 9.43, "property_unit": "%", "property_value_descriptor": ""}, "open circuit voltage": {}, "short circuit current": {}, "fill factor": {"entity_name": "fill factor", "entity_start": 32, "entity_end": 33, "property_value_start": 35, "property_value_end": 36, "property_numeric_value": 77.4, "property_unit": "%", "property_value_descriptor": ""}, "highest occupied molecular orbital": {}, "lowest unoccupied molecular orbital": {}, "bandgap": {}, "hole mobility": {}, "electron mobility": {}, "external quantum efficiency": {}}
10.1002/adfm.201705257 |  |  | PBTIBDTT-S |  | ['PBTIBDTT-S'] | 0 |  |  | [] | 10 % |  |  |  | {"power conversion efficiency": {"entity_name": "power conversion efficiency", "entity_start": 162, "entity_end": 164, "property_value_start": 166, "property_value_end": 167, "property_numeric_value": 10.0, "property_unit": "%", "property_value_descriptor": ""}, "open circuit voltage": {}, "short circuit current": {}, "fill factor": {}, "highest occupied molecular orbital": {}, "lowest unoccupied molecular orbital": {}, "bandgap": {}, "hole mobility": {}, "electron mobility": {}, "external quantum efficiency": {}}
10.1002/pola.24700 |  |  |  |  | [] | 1 | PC_{61}BM |  | ['[6,6]-phenyl-C_{61}-butyric acid methyl ester', 'PC_{61}BM'] | 0.91 % |  |  |  | {"power conversion efficiency": {"entity_name": "power conversion efficiency", "entity_start": 216, "entity_end": 218, "property_value_start": 220, "property_value_end": 221, "property_numeric_value": 0.91, "property_unit": "%", "property_value_descriptor": ""}, "open circuit voltage": {}, "short circuit current": {}, "fill factor": {}, "highest occupied molecular orbital": {}, "lowest unoccupied molecular orbital": {}, "bandgap": {"entity_name": "band gaps", "entity_start": 138, "entity_end": 139, "property_value_start": 145, "property_value_end": 146, "property_numeric_value": 1.5, "property_unit": "eV", "property_value_descriptor": "~"}, "hole mobility": {}, "electron mobility": {}, "external quantum efficiency": {}}
10.1002/pola.24825 |  |  | PFO-FCz-DBT |  | ['PFO-FCz-DBT', 'PFO-FCz-DBT30'] | 0 |  |  | [] | 2.41 % |  | 9.68 mA cm^{-2} |  | {"power conversion efficiency": {"entity_name": "PCE", "entity_start": 105, "entity_end": 105, "property_value_start": 108, "property_value_end": 109, "property_numeric_value": 2.41, "property_unit": "%", "property_value_descriptor": ""}, "open circuit voltage": {}, "short circuit current": {"entity_name": "J_{sc}", "entity_start": 119, "entity_end": 120, "property_value_start": 123, "property_value_end": 126, "property_numeric_value": 9.68, "property_unit": "mA cm^{-2}", "property_value_descriptor": ""}, "fill factor": {}, "highest occupied molecular orbital": {}, "lowest unoccupied molecular orbital": {}, "bandgap": {}, "hole mobility": {}, "electron mobility": {}, "external quantum efficiency": {}}
10.1002/aenm.201602540 |  |  |  |  | [] | 1 | PCBM |  | ['PCBM'] | 10 % |  |  |  | {"power conversion efficiency": {"entity_name": "PCE", "entity_start": 99, "entity_end": 99, "property_value_start": 101, "property_value_end": 102, "property_numeric_value": 10.0, "property_unit": "%", "property_value_descriptor": ""}, "open circuit voltage": {}, "short circuit current": {}, "fill factor": {}, "highest occupied molecular orbital": {}, "lowest unoccupied molecular orbital": {}, "bandgap": {}, "hole mobility": {}, "electron mobility": {}, "external quantum efficiency": {}}
10.1002/marc.201100327 |  |  | PETVTDPP |  | ['PETVTDPP'] | 0 |  |  | [] |  |  |  |  | {"power conversion efficiency": {}, "open circuit voltage": {}, "short circuit current": {}, "fill factor": {}, "highest occupied molecular orbital": {}, "lowest unoccupied molecular orbital": {}, "bandgap": {"entity_name": "band-gap", "entity_start": 66, "entity_end": 68, "property_value_start": 71, "property_value_end": 72, "property_numeric_value": 1.43, "property_unit": "eV", "property_value_descriptor": ""}, "hole mobility": {}, "electron mobility": {}, "external quantum efficiency": {}}
10.1002/marc.201100327 |  |  | PC_{[71]}BM |  | ['PC_{[71]}BM'] | 0 |  |  | [] | 1.94 % |  |  |  | {"power conversion efficiency": {"entity_name": "PCE", "entity_start": 119, "entity_end": 119, "property_value_start": 122, "property_value_end": 123, "property_numeric_value": 1.94, "property_unit": "%", "property_value_descriptor": ""}, "open circuit voltage": {}, "short circuit current": {}, "fill factor": {}, "highest occupied molecular orbital": {}, "lowest unoccupied molecular orbital": {}, "bandgap": {}, "hole mobility": {}, "electron mobility": {}, "external quantum efficiency": {}}
10.1002/pola.28643 |  |  | PBDTT(ff)-ttTPD |  | ['PBDTT(ff)-ttTPD'] | 0 |  |  | [] | 6.79 % | 0.98 and 0.84 V |  |  | {"power conversion efficiency": {"entity_name": "power conversion efficiencies", "entity_start": 193, "entity_end": 195, "property_value_start": 199, "property_value_end": 200, "property_numeric_value": 6.79, "property_unit": "%", "property_value_descriptor": ""}, "open circuit voltage": {"entity_name": "open circuit voltages", "entity_start": 202, "entity_end": 204, "property_value_start": 206, "property_value_end": 209, "property_numeric_value": 0.9099999999999999, "property_unit": "V", "property_value_descriptor": "and"}, "short circuit current": {}, "fill factor": {}, "highest occupied molecular orbital": {"entity_name": "HOMO levels", "entity_start": 110, "entity_end": 111, "property_value_start": 122, "property_value_end": 125, "property_numeric_value": -5.550000000000001, "property_unit": "eV", "property_value_descriptor": "and"}, "lowest unoccupied molecular orbital": {}, "bandgap": {}, "hole mobility": {}, "electron mobility": {}, "external quantum efficiency": {}}
10.1002/pola.26243 |  |  | poly{4,8-bis(4-decylphenylethynyl)benzo[1,2-b:4,5-b']difuran} |  | ["poly{4,8-bis(4-decylphenylethynyl)benzo[1,2-b:4,5-b']difuran}", 'P1'] | 0 |  |  | [] | 0.79 % |  |  |  | {"power conversion efficiency": {"entity_name": "power conversion efficiencies", "entity_start": 33, "entity_end": 35, "property_value_start": 42, "property_value_end": 43, "property_numeric_value": 0.79, "property_unit": "%", "property_value_descriptor": ""}, "open circuit voltage": {}, "short circuit current": {}, "fill factor": {}, "highest occupied molecular orbital": {}, "lowest unoccupied molecular orbital": {}, "bandgap": {}, "hole mobility": {}, "electron mobility": {}, "external quantum efficiency": {}}
10.1002/pola.26607 |  |  | PFTTQP |  | ['PFTTQP'] | 0 |  |  | [] |  |  |  |  | {"power conversion efficiency": {}, "open circuit voltage": {}, "short circuit current": {}, "fill factor": {}, "highest occupied molecular orbital": {}, "lowest unoccupied molecular orbital": {}, "bandgap": {}, "hole mobility": {"entity_name": "hole mobility", "entity_start": 137, "entity_end": 138, "property_value_start": 154, "property_value_end": 163, "property_numeric_value": 0.0002, "property_unit": "cm^{2} V^{-1} s^{-1}", "property_value_descriptor": ""}, "electron mobility": {}, "external quantum efficiency": {}}
10.1002/pola.26607 |  |  | PBDTTTQP |  | ['PBDTTTQP'] | 0 |  |  | [] | 1.53 % |  |  |  | {"power conversion efficiency": {"entity_name": "PCEs", "entity_start": 183, "entity_end": 183, "property_value_start": 189, "property_value_end": 190, "property_numeric_value": 1.53, "property_unit": "%", "property_value_descriptor": ""}, "open circuit voltage": {}, "short circuit current": {}, "fill factor": {}, "highest occupied molecular orbital": {}, "lowest unoccupied molecular orbital": {}, "bandgap": {}, "hole mobility": {}, "electron mobility": {}, "external quantum efficiency": {}}
10.1002/pola.27119 |  |  | poly(ODA-alt-TBT) |  | ['poly(ODA-alt-TBT)', 'poly(ODA-alt-BT)'] | 0 |  |  | [] |  |  |  |  | {"power conversion efficiency": {}, "open circuit voltage": {}, "short circuit current": {}, "fill factor": {}, "highest occupied molecular orbital": {}, "lowest unoccupied molecular orbital": {}, "bandgap": {}, "hole mobility": {"entity_name": "hole mobility", "entity_start": 131, "entity_end": 132, "property_value_start": 142, "property_value_end": 146, "property_numeric_value": 0.0036000000000000003, "property_unit": "cm^{2}/Vs", "property_value_descriptor": ""}, "electron mobility": {}, "external quantum efficiency": {}}
10.1002/pola.27119 |  |  | ODA-TBT |  | ['ODA-TBT', 'poly(ODA-TBT)', 'Poly(ODA-TBT)', 'poly(ODA-BT)'] | 0 |  |  | [] | 2.2 % |  | 6.4 mA/cm^{2} |  | {"power conversion efficiency": {"entity_name": "PCE", "entity_start": 254, "entity_end": 254, "property_value_start": 256, "property_value_end": 257, "property_numeric_value": 2.2, "property_unit": "%", "property_value_descriptor": ""}, "open circuit voltage": {}, "short circuit current": {"entity_name": "J_{sc}", "entity_start": 245, "entity_end": 246, "property_value_start": 248, "property_value_end": 252, "property_numeric_value": 6.4, "property_unit": "mA/cm^{2}", "property_value_descriptor": ""}, "fill factor": {}, "highest occupied molecular orbital": {}, "lowest unoccupied molecular orbital": {}, "bandgap": {}, "hole mobility": {}, "electron mobility": {}, "external quantum efficiency": {}}
10.1002/adfm.201505556 |  |  | #NAME? |  | ['- difluorobenzothiadiazole'] | 0 |  |  | [] | 9 % |  |  |  | {"power conversion efficiency": {"entity_name": "power conversion efficiencies", "entity_start": 171, "entity_end": 173, "property_value_start": 175, "property_value_end": 176, "property_numeric_value": 9.0, "property_unit": "%", "property_value_descriptor": ""}, "open circuit voltage": {}, "short circuit current": {}, "fill factor": {}, "highest occupied molecular orbital": {}, "lowest unoccupied molecular orbital": {}, "bandgap": {}, "hole mobility": {}, "electron mobility": {}, "external quantum efficiency": {}}
10.1002/pola.28712 |  |  | thieno[3,4-c]pyrrole-4,6-dione |  | [] | 0 |  |  | [] | 3.49 % |  |  | 0.57-0.63 | {"power conversion efficiency": {"entity_name": "PCE", "entity_start": 275, "entity_end": 275, "property_value_start": 281, "property_value_end": 282, "property_numeric_value": 3.49, "property_unit": "%", "property_value_descriptor": ""}, "open circuit voltage": {}, "short circuit current": {}, "fill factor": {"entity_name": "fill-factors", "entity_start": 188, "entity_end": 190, "property_value_start": 193, "property_value_end": 195, "property_numeric_value": 60.0, "property_unit": "%", "property_value_descriptor": "-"}, "highest occupied molecular orbital": {}, "lowest unoccupied molecular orbital": {}, "bandgap": {}, "hole mobility": {}, "electron mobility": {}, "external quantum efficiency": {}}
10.1002/aenm.201770071 |  |  |  |  | [] | 0 | PNDI-T10 |  | ['PNDI-T10'] | 6.9 % |  |  |  | {"power conversion efficiency": {"entity_name": "power conversion efficiency", "entity_start": 2, "entity_end": 4, "property_value_start": 6, "property_value_end": 7, "property_numeric_value": 6.9, "property_unit": "%", "property_value_descriptor": ""}, "open circuit voltage": {}, "short circuit current": {}, "fill factor": {}, "highest occupied molecular orbital": {}, "lowest unoccupied molecular orbital": {}, "bandgap": {}, "hole mobility": {}, "electron mobility": {}, "external quantum efficiency": {}}
10.1002/macp.201400614 |  |  | P1 |  | ['P1'] | 0 |  |  | [] |  |  |  |  | {"power conversion efficiency": {}, "open circuit voltage": {}, "short circuit current": {}, "fill factor": {}, "highest occupied molecular orbital": {"entity_name": "highest occupied molecular orbital energy levels", "entity_start": 91, "entity_end": 96, "property_value_start": 105, "property_value_end": 106, "property_numeric_value": -5.25, "property_unit": "eV", "property_value_descriptor": ""}, "lowest unoccupied molecular orbital": {}, "bandgap": {"entity_name": "band gaps", "entity_start": 76, "entity_end": 77, "property_value_start": 85, "property_value_end": 86, "property_numeric_value": 1.39, "property_unit": "eV", "property_value_descriptor": ""}, "hole mobility": {}, "electron mobility": {}, "external quantum efficiency": {}}
10.1002/macp.201400614 |  |  | P2 |  | ['P2'] | 0 |  |  | [] | 2.14 % |  |  |  | {"power conversion efficiency": {"entity_name": "power conversion efficiency", "entity_start": 156, "entity_end": 158, "property_value_start": 163, "property_value_end": 164, "property_numeric_value": 2.14, "property_unit": "%", "property_value_descriptor": ""}, "open circuit voltage": {}, "short circuit current": {}, "fill factor": {}, "highest occupied molecular orbital": {}, "lowest unoccupied molecular orbital": {}, "bandgap": {}, "hole mobility": {}, "electron mobility": {}, "external quantum efficiency": {}}
10.1002/pi.5377 |  |  | PBDT-TT-TPD |  | ['PBDT-TT-TPD'] | 0 |  |  | [] | 1.92 % |  |  |  | {"power conversion efficiency": {"entity_name": "power conversion efficiency", "entity_start": 203, "entity_end": 205, "property_value_start": 207, "property_value_end": 208, "property_numeric_value": 1.92, "property_unit": "%", "property_value_descriptor": ""}, "open circuit voltage": {}, "short circuit current": {}, "fill factor": {}, "highest occupied molecular orbital": {"entity_name": "highest occupied molecular orbital energy level", "entity_start": 174, "entity_end": 179, "property_value_start": 181, "property_value_end": 182, "property_numeric_value": -5.53, "property_unit": "eV", "property_value_descriptor": ""}, "lowest unoccupied molecular orbital": {}, "bandgap": {}, "hole mobility": {}, "electron mobility": {}, "external quantum efficiency": {}}
10.1002/pola.24799 |  |  |  |  | [] | 1 | PC_{61}BM |  | [] | 2.06 % |  |  |  | {"power conversion efficiency": {"entity_name": "power conversion efficiency", "entity_start": 138, "entity_end": 140, "property_value_start": 142, "property_value_end": 143, "property_numeric_value": 2.06, "property_unit": "%", "property_value_descriptor": ""}, "open circuit voltage": {}, "short circuit current": {}, "fill factor": {}, "highest occupied molecular orbital": {}, "lowest unoccupied molecular orbital": {}, "bandgap": {}, "hole mobility": {}, "electron mobility": {}, "external quantum efficiency": {}}
10.1002/aenm.201701436 |  |  | PNDITCVT-R |  | ['PNDITCVT-R'] | 0 |  |  | [] | 7.4 % |  |  | 65 % | {"power conversion efficiency": {"entity_name": "power conversion efficiencies", "entity_start": 150, "entity_end": 152, "property_value_start": 154, "property_value_end": 155, "property_numeric_value": 7.4, "property_unit": "%", "property_value_descriptor": ""}, "open circuit voltage": {}, "short circuit current": {}, "fill factor": {"entity_name": "fill factors", "entity_start": 159, "entity_end": 160, "property_value_start": 162, "property_value_end": 163, "property_numeric_value": 65.0, "property_unit": "%", "property_value_descriptor": ""}, "highest occupied molecular orbital": {}, "lowest unoccupied molecular orbital": {}, "bandgap": {}, "hole mobility": {}, "electron mobility": {}, "external quantum efficiency": {}}
10.1002/pola.27500 |  |  | phenanthro[1,2-b:8,7-b']dithiophene |  | [] | 0 |  |  | [] | 2.0 % |  |  |  | {"power conversion efficiency": {"entity_name": "power conversion efficiency", "entity_start": 162, "entity_end": 164, "property_value_start": 166, "property_value_end": 167, "property_numeric_value": 2.0, "property_unit": "%", "property_value_descriptor": ""}, "open circuit voltage": {}, "short circuit current": {}, "fill factor": {}, "highest occupied molecular orbital": {}, "lowest unoccupied molecular orbital": {}, "bandgap": {}, "hole mobility": {}, "electron mobility": {}, "external quantum efficiency": {}}
10.1002/marc.201700765 |  |  | PTB7-Th | [*]c7cc6c(c1ccc(CC(CC)CCCC)s1)c4sc(c2sc([*])c3sc(C(=O)OCC(CC)CCCC)c(F)c23)cc4c(c5ccc(CC(CC)CCCC)s5)c6s7 | ['PTB7-Th'] | 0 |  |  | [] |  | 0.77 V |  |  | {"power conversion efficiency": {}, "open circuit voltage": {"entity_name": "open-circuit voltage", "entity_start": 121, "entity_end": 124, "property_value_start": 126, "property_value_end": 127, "property_numeric_value": 0.77, "property_unit": "V", "property_value_descriptor": ""}, "short circuit current": {}, "fill factor": {}, "highest occupied molecular orbital": {}, "lowest unoccupied molecular orbital": {}, "bandgap": {}, "hole mobility": {}, "electron mobility": {}, "external quantum efficiency": {}}
10.1002/marc.201700765 |  |  | PNDI-BOOD |  | ['PNDI-BOOD'] | 0 |  |  | [] | 4.30 % |  |  |  | {"power conversion efficiency": {"entity_name": "power-conversion efficiency", "entity_start": 143, "entity_end": 146, "property_value_start": 159, "property_value_end": 160, "property_numeric_value": 4.3, "property_unit": "%", "property_value_descriptor": ""}, "open circuit voltage": {}, "short circuit current": {}, "fill factor": {}, "highest occupied molecular orbital": {}, "lowest unoccupied molecular orbital": {}, "bandgap": {}, "hole mobility": {}, "electron mobility": {}, "external quantum efficiency": {}}
10.1002/pola.29027 |  |  | BDT-alt-TQT |  | ['BDT', 'BDT-alt-TQT'] | 0 |  |  | [] | 80 % |  |  |  | {"power conversion efficiency": {"entity_name": "power conversion efficiencies", "entity_start": 160, "entity_end": 162, "property_value_start": 165, "property_value_end": 166, "property_numeric_value": 80.0, "property_unit": "%", "property_value_descriptor": ""}, "open circuit voltage": {}, "short circuit current": {}, "fill factor": {}, "highest occupied molecular orbital": {}, "lowest unoccupied molecular orbital": {}, "bandgap": {}, "hole mobility": {}, "electron mobility": {}, "external quantum efficiency": {}}
10.1080/15421406.2017.1362931 |  |  |  |  | [] | 1 | C_{60} |  | [] | 1.46 % |  |  |  | {"power conversion efficiency": {"entity_name": "power conversion efficiencies", "entity_start": 86, "entity_end": 88, "property_value_start": 90, "property_value_end": 91, "property_numeric_value": 1.46, "property_unit": "%", "property_value_descriptor": ""}, "open circuit voltage": {}, "short circuit current": {}, "fill factor": {}, "highest occupied molecular orbital": {}, "lowest unoccupied molecular orbital": {}, "bandgap": {}, "hole mobility": {}, "electron mobility": {}, "external quantum efficiency": {}}
10.1080/15421406.2016.1199965 |  |  | PVPy-F |  | ['PVPy-F'] | 0 |  |  | [] | 2.88 % | 0.61 V | 9.15 mA/cm^{2} | 51.6 % | {"power conversion efficiency": {"entity_name": "PCE", "entity_start": 114, "entity_end": 114, "property_value_start": 116, "property_value_end": 117, "property_numeric_value": 2.88, "property_unit": "%", "property_value_descriptor": ""}, "open circuit voltage": {"entity_name": "V_{oc}", "entity_start": 119, "entity_end": 120, "property_value_start": 122, "property_value_end": 123, "property_numeric_value": 0.61, "property_unit": "V", "property_value_descriptor": ""}, "short circuit current": {"entity_name": "J_{sc}", "entity_start": 125, "entity_end": 126, "property_value_start": 128, "property_value_end": 132, "property_numeric_value": 9.15, "property_unit": "mA/cm^{2}", "property_value_descriptor": ""}, "fill factor": {"entity_name": "FF", "entity_start": 134, "entity_end": 134, "property_value_start": 136, "property_value_end": 137, "property_numeric_value": 51.6, "property_unit": "%", "property_value_descriptor": ""}, "highest occupied molecular orbital": {}, "lowest unoccupied molecular orbital": {}, "bandgap": {}, "hole mobility": {}, "electron mobility": {}, "external quantum efficiency": {}}
10.1016/j.orgel.2019.01.023 |  |  |  |  | [] | 1 | PC_{71}BM |  | ['[6,6]-phenyl-C_{71}-butyric acid methyl ester', 'PC_{71}BM'] | 8.20 % |  |  |  | {"power conversion efficiency": {"entity_name": "PCE", "entity_start": 158, "entity_end": 158, "property_value_start": 160, "property_value_end": 161, "property_numeric_value": 8.2, "property_unit": "%", "property_value_descriptor": ""}, "open circuit voltage": {}, "short circuit current": {}, "fill factor": {}, "highest occupied molecular orbital": {}, "lowest unoccupied molecular orbital": {}, "bandgap": {}, "hole mobility": {}, "electron mobility": {}, "external quantum efficiency": {}}
10.1016/j.orgel.2014.12.020 |  |  | P3HT | [*]c1cc(CCCCCC)c([*])s1 | ['P3HT'] | 0 |  |  | [] | 3 % |  |  |  | {"power conversion efficiency": {"entity_name": "PCEs", "entity_start": 22, "entity_end": 22, "property_value_start": 25, "property_value_end": 26, "property_numeric_value": 3.0, "property_unit": "%", "property_value_descriptor": ""}, "open circuit voltage": {}, "short circuit current": {}, "fill factor": {}, "highest occupied molecular orbital": {}, "lowest unoccupied molecular orbital": {}, "bandgap": {}, "hole mobility": {}, "electron mobility": {}, "external quantum efficiency": {}}
10.1016/j.orgel.2014.12.020 |  |  | PBDTTT-C-T | CCCCC(CC)Cc7ccc(c5c3cc(c1sc([*])c2cc(C(=O)C(CC)CCCC)sc12)sc3c(c4ccc(CC(CC)CCCC)s4)c6cc([*])sc56)s7 | ['PBDTTT-C-T'] | 0 |  |  | [] |  | 1.04 V |  |  | {"power conversion efficiency": {}, "open circuit voltage": {"entity_name": "V_{oc}", "entity_start": 191, "entity_end": 192, "property_value_start": 194, "property_value_end": 195, "property_numeric_value": 1.04, "property_unit": "V", "property_value_descriptor": ""}, "short circuit current": {}, "fill factor": {}, "highest occupied molecular orbital": {}, "lowest unoccupied molecular orbital": {}, "bandgap": {}, "hole mobility": {}, "electron mobility": {}, "external quantum efficiency": {}}
10.1016/j.orgel.2014.12.020 |  |  | PBDTTT-EFT | CCCCC(CC)COC(=O)c7sc6c(c5cc4c(c1ccc(CC(CC)CCCC)s1)c2sc([*])cc2c(c3ccc(CC(CC)CCCC)s3)c4s5)sc([*])c6c7F | ['PBDTTT-EFT'] | 0 |  |  | [] | 4.5 % |  |  |  | {"power conversion efficiency": {"entity_name": "PCE", "entity_start": 223, "entity_end": 223, "property_value_start": 226, "property_value_end": 227, "property_numeric_value": 4.5, "property_unit": "%", "property_value_descriptor": ""}, "open circuit voltage": {}, "short circuit current": {}, "fill factor": {}, "highest occupied molecular orbital": {}, "lowest unoccupied molecular orbital": {}, "bandgap": {}, "hole mobility": {}, "electron mobility": {}, "external quantum efficiency": {}}
10.1016/j.cplett.2018.02.033 |  |  | ffQx-TS2 |  | ['ffQx-TS2'] | 0 |  |  | [] | 7.69 % |  |  |  | {"power conversion efficiency": {"entity_name": "PCE", "entity_start": 151, "entity_end": 151, "property_value_start": 154, "property_value_end": 155, "property_numeric_value": 7.69, "property_unit": "%", "property_value_descriptor": ""}, "open circuit voltage": {}, "short circuit current": {}, "fill factor": {}, "highest occupied molecular orbital": {}, "lowest unoccupied molecular orbital": {}, "bandgap": {}, "hole mobility": {}, "electron mobility": {}, "external quantum efficiency": {}}
10.1016/j.orgel.2017.05.011 |  |  | PTB7-Th | [*]c7cc6c(c1ccc(CC(CC)CCCC)s1)c4sc(c2sc([*])c3sc(C(=O)OCC(CC)CCCC)c(F)c23)cc4c(c5ccc(CC(CC)CCCC)s5)c6s7 | ['PTB7-Th'] | 0 |  |  | [] | 0.14 % |  |  |  | {"power conversion efficiency": {"entity_name": "PCE", "entity_start": 104, "entity_end": 104, "property_value_start": 106, "property_value_end": 107, "property_numeric_value": 0.14, "property_unit": "%", "property_value_descriptor": ""}, "open circuit voltage": {}, "short circuit current": {}, "fill factor": {}, "highest occupied molecular orbital": {}, "lowest unoccupied molecular orbital": {}, "bandgap": {}, "hole mobility": {}, "electron mobility": {}, "external quantum efficiency": {}}
10.1016/j.dyepig.2018.09.079 |  |  | BDT |  | [] | 0 |  |  | [] | 8.32 % | 0.92 V | 13.91 mA/cm^{2} | 65.21 % | {"power conversion efficiency": {"entity_name": "PCE", "entity_start": 200, "entity_end": 200, "property_value_start": 202, "property_value_end": 203, "property_numeric_value": 8.32, "property_unit": "%", "property_value_descriptor": ""}, "open circuit voltage": {"entity_name": "V_{oc}", "entity_start": 211, "entity_end": 212, "property_value_start": 215, "property_value_end": 216, "property_numeric_value": 0.92, "property_unit": "V", "property_value_descriptor": ""}, "short circuit current": {"entity_name": "J_{sc}", "entity_start": 225, "entity_end": 226, "property_value_start": 229, "property_value_end": 233, "property_numeric_value": 13.91, "property_unit": "mA/cm^{2}", "property_value_descriptor": ""}, "fill factor": {"entity_name": "FF", "entity_start": 240, "entity_end": 240, "property_value_start": 243, "property_value_end": 244, "property_numeric_value": 65.21, "property_unit": "%", "property_value_descriptor": ""}, "highest occupied molecular orbital": {"entity_name": "HOMO level", "entity_start": 135, "entity_end": 136, "property_value_start": 140, "property_value_end": 141, "property_numeric_value": 0.15, "property_unit": "eV", "property_value_descriptor": ""}, "lowest unoccupied molecular orbital": {}, "bandgap": {"entity_name": "bandgaps", "entity_start": 79, "entity_end": 79, "property_value_start": 81, "property_value_end": 82, "property_numeric_value": 1.9, "property_unit": "eV", "property_value_descriptor": ""}, "hole mobility": {}, "electron mobility": {}, "external quantum efficiency": {}}
10.1016/j.orgel.2018.03.005 |  |  | BDTP |  | ['BDTP'] | 0 |  |  | [] | 8.55 % | 0.90 V |  |  | {"power conversion efficiency": {"entity_name": "power conversion efficiency", "entity_start": 137, "entity_end": 139, "property_value_start": 141, "property_value_end": 142, "property_numeric_value": 8.55, "property_unit": "%", "property_value_descriptor": ""}, "open circuit voltage": {"entity_name": "open-circuit voltages", "entity_start": 104, "entity_end": 107, "property_value_start": 111, "property_value_end": 112, "property_numeric_value": 0.9, "property_unit": "V", "property_value_descriptor": ""}, "short circuit current": {}, "fill factor": {}, "highest occupied molecular orbital": {"entity_name": "highest occupied molecular orbital energy levels", "entity_start": 73, "entity_end": 78, "property_value_start": 88, "property_value_end": 89, "property_numeric_value": -5.33, "property_unit": "eV", "property_value_descriptor": ""}, "lowest unoccupied molecular orbital": {}, "bandgap": {}, "hole mobility": {}, "electron mobility": {}, "external quantum efficiency": {}}
10.1016/j.solmat.2013.01.005 |  |  | P1-P3 |  | ['P1-P3'] | 0 |  |  | [] | 0.84 % |  |  |  | {"power conversion efficiency": {"entity_name": "Power conversion efficiencies", "entity_start": 137, "entity_end": 139, "property_value_start": 142, "property_value_end": 143, "property_numeric_value": 0.84, "property_unit": "%", "property_value_descriptor": ""}, "open circuit voltage": {}, "short circuit current": {}, "fill factor": {}, "highest occupied molecular orbital": {"entity_name": "HOMOs", "entity_start": 100, "entity_end": 100, "property_value_start": 102, "property_value_end": 105, "property_numeric_value": -5.85, "property_unit": "eV", "property_value_descriptor": "to"}, "lowest unoccupied molecular orbital": {}, "bandgap": {"entity_name": "optical band gap", "entity_start": 61, "entity_end": 63, "property_value_start": 65, "property_value_end": 68, "property_numeric_value": 1.7999999999999998, "property_unit": "eV", "property_value_descriptor": "-"}, "hole mobility": {}, "electron mobility": {}, "external quantum efficiency": {}}
10.1016/j.orgel.2016.05.032 |  |  | PSS | O=S(=O)(O)c1ccc(C(C[*])[*])cc1 | ['PSS'] | 0 |  |  | [] | 7.15 % |  |  |  | {"power conversion efficiency": {"entity_name": "power conversion efficiencies", "entity_start": 101, "entity_end": 103, "property_value_start": 106, "property_value_end": 107, "property_numeric_value": 7.15, "property_unit": "%", "property_value_descriptor": ""}, "open circuit voltage": {}, "short circuit current": {}, "fill factor": {}, "highest occupied molecular orbital": {}, "lowest unoccupied molecular orbital": {}, "bandgap": {}, "hole mobility": {}, "electron mobility": {}, "external quantum efficiency": {}}
10.1016/j.solmat.2014.04.025 |  |  | polyvinylpyrrolidone | [*]CC([*])N1CCCC1=O | ['polyvinylpyrrolidone', 'PVP'] | 0 |  |  | [] | 4.08 % |  |  |  | {"power conversion efficiency": {"entity_name": "power conversion efficiency", "entity_start": 91, "entity_end": 93, "property_value_start": 98, "property_value_end": 99, "property_numeric_value": 4.08, "property_unit": "%", "property_value_descriptor": ""}, "open circuit voltage": {}, "short circuit current": {}, "fill factor": {}, "highest occupied molecular orbital": {}, "lowest unoccupied molecular orbital": {}, "bandgap": {}, "hole mobility": {}, "electron mobility": {}, "external quantum efficiency": {}}
10.1016/j.nanoen.2017.05.008 |  |  | difluoro-2,1,3-benzothiadiazole |  | [] | 0 |  |  | [] | 9.4 % |  |  |  | {"power conversion efficiency": {"entity_name": "PCE", "entity_start": 173, "entity_end": 173, "property_value_start": 175, "property_value_end": 176, "property_numeric_value": 9.4, "property_unit": "%", "property_value_descriptor": ""}, "open circuit voltage": {}, "short circuit current": {}, "fill factor": {}, "highest occupied molecular orbital": {}, "lowest unoccupied molecular orbital": {}, "bandgap": {}, "hole mobility": {}, "electron mobility": {}, "external quantum efficiency": {}}
10.1016/j.orgel.2018.07.017 |  |  | PTPDBTO-3 T |  | ['PTPDBTO-3 T'] | 0 |  |  | [] | 6 % |  |  | 60 % | {"power conversion efficiency": {"entity_name": "PCEs", "entity_start": 229, "entity_end": 229, "property_value_start": 233, "property_value_end": 234, "property_numeric_value": 6.0, "property_unit": "%", "property_value_descriptor": ""}, "open circuit voltage": {}, "short circuit current": {}, "fill factor": {"entity_name": "FFs", "entity_start": 236, "entity_end": 236, "property_value_start": 238, "property_value_end": 239, "property_numeric_value": 60.0, "property_unit": "%", "property_value_descriptor": ""}, "highest occupied molecular orbital": {}, "lowest unoccupied molecular orbital": {}, "bandgap": {}, "hole mobility": {}, "electron mobility": {}, "external quantum efficiency": {}}
10.1016/j.dyepig.2018.09.048 |  |  | PiI2fT |  | ['PiI2fT'] | 0 |  |  | [] | 8.80 % | 1.06 V |  |  | {"power conversion efficiency": {"entity_name": "PCE", "entity_start": 185, "entity_end": 185, "property_value_start": 187, "property_value_end": 188, "property_numeric_value": 8.8, "property_unit": "%", "property_value_descriptor": ""}, "open circuit voltage": {"entity_name": "open-circuit voltage", "entity_start": 191, "entity_end": 194, "property_value_start": 196, "property_value_end": 197, "property_numeric_value": 1.06, "property_unit": "V", "property_value_descriptor": ""}, "short circuit current": {}, "fill factor": {}, "highest occupied molecular orbital": {}, "lowest unoccupied molecular orbital": {}, "bandgap": {}, "hole mobility": {}, "electron mobility": {}, "external quantum efficiency": {}}
10.1016/j.cclet.2019.07.023 |  |  |  |  | [] | 0 | benzo[d][1,2,3] triazole |  | [] | 14.13 % |  |  |  | {"power conversion efficiency": {"entity_name": "PCE", "entity_start": 134, "entity_end": 134, "property_value_start": 137, "property_value_end": 138, "property_numeric_value": 14.13, "property_unit": "%", "property_value_descriptor": ""}, "open circuit voltage": {}, "short circuit current": {}, "fill factor": {}, "highest occupied molecular orbital": {}, "lowest unoccupied molecular orbital": {}, "bandgap": {}, "hole mobility": {}, "electron mobility": {}, "external quantum efficiency": {}}
10.1016/j.solmat.2013.11.019 |  |  | TPD |  | [] | 0 |  |  | [] | 4.16 % |  | 11.7 and 10.96 mA/cm^{2} |  | {"power conversion efficiency": {"entity_name": "PCE", "entity_start": 159, "entity_end": 159, "property_value_start": 173, "property_value_end": 174, "property_numeric_value": 4.16, "property_unit": "%", "property_value_descriptor": ""}, "open circuit voltage": {}, "short circuit current": {"entity_name": "J_{sc}", "entity_start": 190, "entity_end": 191, "property_value_start": 194, "property_value_end": 200, "property_numeric_value": 11.33, "property_unit": "mA/cm^{2}", "property_value_descriptor": "and"}, "fill factor": {}, "highest occupied molecular orbital": {}, "lowest unoccupied molecular orbital": {}, "bandgap": {}, "hole mobility": {}, "electron mobility": {}, "external quantum efficiency": {}}
10.1016/j.cclet.2017.08.009 |  |  | DPP |  | [] | 0 |  |  | [] | 2.92 % |  |  |  | {"power conversion efficiency": {"entity_name": "power conversion efficiency", "entity_start": 85, "entity_end": 87, "property_value_start": 89, "property_value_end": 90, "property_numeric_value": 2.92, "property_unit": "%", "property_value_descriptor": ""}, "open circuit voltage": {}, "short circuit current": {}, "fill factor": {}, "highest occupied molecular orbital": {}, "lowest unoccupied molecular orbital": {}, "bandgap": {}, "hole mobility": {}, "electron mobility": {}, "external quantum efficiency": {}}
10.1016/j.tsf.2014.07.026 |  |  | poly[2,1,3-benzothiadiazole-4,7-diyl[4,4-bis(2-ethylhexyl)-4H-cyclopenta[2,1-b:3,4-b']dithiophene-2,6-diyl]] |  | ["poly[2,1,3-benzothiadiazole-4,7-diyl[4,4-bis(2-ethylhexyl)-4H-cyclopenta[2,1-b:3,4-b']dithiophene-2,6-diyl]]"] | 0 |  |  | [] | 3.43 % |  | 11.2 mA/cm^{2} | 42.5 % | {"power conversion efficiency": {"entity_name": "power conversion efficiency", "entity_start": 150, "entity_end": 152, "property_value_start": 157, "property_value_end": 158, "property_numeric_value": 3.43, "property_unit": "%", "property_value_descriptor": ""}, "open circuit voltage": {}, "short circuit current": {"entity_name": "short circuit current density", "entity_start": 117, "entity_end": 120, "property_value_start": 126, "property_value_end": 130, "property_numeric_value": 11.2, "property_unit": "mA/cm^{2}", "property_value_descriptor": ""}, "fill factor": {"entity_name": "fill factor", "entity_start": 133, "entity_end": 134, "property_value_start": 140, "property_value_end": 141, "property_numeric_value": 42.5, "property_unit": "%", "property_value_descriptor": ""}, "highest occupied molecular orbital": {}, "lowest unoccupied molecular orbital": {}, "bandgap": {}, "hole mobility": {}, "electron mobility": {}, "external quantum efficiency": {}}
10.1016/j.cclet.2019.06.051 |  |  |  |  | [] | 1 | PC_{71}BM |  | ['PC_{71}BM'] | 8.11 % |  |  |  | {"power conversion efficiency": {"entity_name": "PCE", "entity_start": 44, "entity_end": 44, "property_value_start": 47, "property_value_end": 48, "property_numeric_value": 8.11, "property_unit": "%", "property_value_descriptor": ""}, "open circuit voltage": {}, "short circuit current": {}, "fill factor": {}, "highest occupied molecular orbital": {}, "lowest unoccupied molecular orbital": {}, "bandgap": {}, "hole mobility": {}, "electron mobility": {}, "external quantum efficiency": {}}
10.1016/j.inoche.2019.03.008 |  |  |  |  | [] | 1 | PC_{71}BM |  | ['PC_{71}BM'] | 6.970 % |  |  |  | {"power conversion efficiency": {"entity_name": "PCE", "entity_start": 92, "entity_end": 92, "property_value_start": 95, "property_value_end": 96, "property_numeric_value": 6.97, "property_unit": "%", "property_value_descriptor": ""}, "open circuit voltage": {}, "short circuit current": {}, "fill factor": {}, "highest occupied molecular orbital": {}, "lowest unoccupied molecular orbital": {}, "bandgap": {}, "hole mobility": {}, "electron mobility": {}, "external quantum efficiency": {}}
10.1016/j.nanoen.2018.02.035 |  |  | PTB7-Th | [*]c7cc6c(c1ccc(CC(CC)CCCC)s1)c4sc(c2sc([*])c3sc(C(=O)OCC(CC)CCCC)c(F)c23)cc4c(c5ccc(CC(CC)CCCC)s5)c6s7 | ['PTB7-Th'] | 0 |  |  | [] | 6.65 % |  |  | 0.65 | {"power conversion efficiency": {"entity_name": "PCEs", "entity_start": 223, "entity_end": 223, "property_value_start": 225, "property_value_end": 226, "property_numeric_value": 6.65, "property_unit": "%", "property_value_descriptor": ""}, "open circuit voltage": {}, "short circuit current": {}, "fill factor": {"entity_name": "FF", "entity_start": 228, "entity_end": 228, "property_value_start": 230, "property_value_end": 230, "property_numeric_value": 65.0, "property_unit": "%", "property_value_descriptor": ""}, "highest occupied molecular orbital": {}, "lowest unoccupied molecular orbital": {}, "bandgap": {}, "hole mobility": {}, "electron mobility": {}, "external quantum efficiency": {}}
10.1016/j.dyepig.2019.02.040 |  |  | PSBDB-T | CCCCC(CC)Cc%10ccc(c8c1cc([*])sc1c(c2ccc(CC(CC)CCCC)s2)c9cc(c7ccc(c5sc(c3ccc([*])s3)c6c(=O)c4c(CC(CC)CCCC)sc(CC(CC)CCCC)c4c(=O)c56)s7)sc89)s%10 | ['PSBDB-T', 'PBDB-T'] | 0 |  |  | [] | 8.8 % |  |  |  | {"power conversion efficiency": {"entity_name": "PCE", "entity_start": 146, "entity_end": 146, "property_value_start": 148, "property_value_end": 149, "property_numeric_value": 8.8, "property_unit": "%", "property_value_descriptor": ""}, "open circuit voltage": {}, "short circuit current": {}, "fill factor": {}, "highest occupied molecular orbital": {}, "lowest unoccupied molecular orbital": {}, "bandgap": {}, "hole mobility": {}, "electron mobility": {}, "external quantum efficiency": {}}
10.1016/j.solmat.2012.05.024 |  |  | poly(styrenesulfonate) | C1COc2c(O1)c([*])sc2c4sc([*])c3OCCOc34 | ['poly(styrenesulfonate)', 'PEDOT'] | 0 |  |  | [] | 3.98 % |  |  |  | {"power conversion efficiency": {"entity_name": "PCE", "entity_start": 70, "entity_end": 70, "property_value_start": 73, "property_value_end": 74, "property_numeric_value": 3.98, "property_unit": "%", "property_value_descriptor": ""}, "open circuit voltage": {}, "short circuit current": {}, "fill factor": {}, "highest occupied molecular orbital": {}, "lowest unoccupied molecular orbital": {}, "bandgap": {}, "hole mobility": {}, "electron mobility": {}, "external quantum efficiency": {}}
10.1016/j.solmat.2012.05.024 |  |  | PSS | O=S(=O)(O)c1ccc(C(C[*])[*])cc1 | ['PSS'] | 0 |  |  | [] | 3.85 % |  |  |  | {"power conversion efficiency": {"entity_name": "PCE", "entity_start": 90, "entity_end": 90, "property_value_start": 92, "property_value_end": 93, "property_numeric_value": 3.85, "property_unit": "%", "property_value_descriptor": ""}, "open circuit voltage": {}, "short circuit current": {}, "fill factor": {}, "highest occupied molecular orbital": {}, "lowest unoccupied molecular orbital": {}, "bandgap": {}, "hole mobility": {}, "electron mobility": {}, "external quantum efficiency": {}}
10.1016/j.dyepig.2018.10.068 |  |  | dipyrromethene |  | ['dipyrromethene'] | 0 |  |  | [] | 3.69 % | 0.63 V | 9.92 mA cm^{-2} | 59.1 % | {"power conversion efficiency": {"entity_name": "PCE", "entity_start": 172, "entity_end": 172, "property_value_start": 175, "property_value_end": 176, "property_numeric_value": 3.69, "property_unit": "%", "property_value_descriptor": ""}, "open circuit voltage": {"entity_name": "Voc", "entity_start": 187, "entity_end": 187, "property_value_start": 189, "property_value_end": 190, "property_numeric_value": 0.63, "property_unit": "V", "property_value_descriptor": ""}, "short circuit current": {"entity_name": "Jsc", "entity_start": 179, "entity_end": 179, "property_value_start": 181, "property_value_end": 184, "property_numeric_value": 9.92, "property_unit": "mA cm^{-2}", "property_value_descriptor": ""}, "fill factor": {"entity_name": "FF", "entity_start": 193, "entity_end": 193, "property_value_start": 195, "property_value_end": 196, "property_numeric_value": 59.1, "property_unit": "%", "property_value_descriptor": ""}, "highest occupied molecular orbital": {"entity_name": "HOMO level", "entity_start": 148, "entity_end": 149, "property_value_start": 151, "property_value_end": 154, "property_numeric_value": -5.335, "property_unit": "eV", "property_value_descriptor": "to"}, "lowest unoccupied molecular orbital": {}, "bandgap": {}, "hole mobility": {}, "electron mobility": {}, "external quantum efficiency": {}}
10.1016/j.dyepig.2019.03.014 |  |  | PBDTS-DTBT |  | ['PBDTS-DTBT', 'PBDT-DTBT'] | 0 |  |  | [] | 9.73 % | 0.93 V | 14.23 mA/cm^{2} | 0.735 | {"power conversion efficiency": {"entity_name": "PCE", "entity_start": 139, "entity_end": 139, "property_value_start": 142, "property_value_end": 143, "property_numeric_value": 9.73, "property_unit": "%", "property_value_descriptor": ""}, "open circuit voltage": {"entity_name": "V OC", "entity_start": 151, "entity_end": 152, "property_value_start": 154, "property_value_end": 155, "property_numeric_value": 0.93, "property_unit": "V", "property_value_descriptor": ""}, "short circuit current": {"entity_name": "J SC", "entity_start": 165, "entity_end": 166, "property_value_start": 168, "property_value_end": 172, "property_numeric_value": 14.23, "property_unit": "mA/cm^{2}", "property_value_descriptor": ""}, "fill factor": {"entity_name": "FF", "entity_start": 179, "entity_end": 179, "property_value_start": 181, "property_value_end": 181, "property_numeric_value": 73.5, "property_unit": "%", "property_value_descriptor": ""}, "highest occupied molecular orbital": {}, "lowest unoccupied molecular orbital": {}, "bandgap": {"entity_name": "band gap", "entity_start": 71, "entity_end": 72, "property_value_start": 74, "property_value_end": 75, "property_numeric_value": 1.68, "property_unit": "eV", "property_value_descriptor": ""}, "hole mobility": {}, "electron mobility": {}, "external quantum efficiency": {}}
10.1016/j.synthmet.2011.04.015 |  |  | poly(3-hexylthiophene) | [*]c1cc(CCCCCC)c([*])s1 | ['poly(3-hexylthiophene)'] | 0 |  |  | [] | 3.52 % |  | 2.4 mA/cm^{2} |  | {"power conversion efficiency": {"entity_name": "PCE", "entity_start": 70, "entity_end": 70, "property_value_start": 72, "property_value_end": 73, "property_numeric_value": 3.52, "property_unit": "%", "property_value_descriptor": ""}, "open circuit voltage": {}, "short circuit current": {"entity_name": "Jsc", "entity_start": 60, "entity_end": 60, "property_value_start": 62, "property_value_end": 66, "property_numeric_value": 2.4, "property_unit": "mA/cm^{2}", "property_value_descriptor": ""}, "fill factor": {}, "highest occupied molecular orbital": {}, "lowest unoccupied molecular orbital": {}, "bandgap": {}, "hole mobility": {}, "electron mobility": {}, "external quantum efficiency": {}}
10.1016/j.nanoen.2014.06.024 |  |  | P3HT | [*]c1cc(CCCCCC)c([*])s1 | ['P3HT', 'PTB7', 'PTB7-based'] | 0 |  |  | [] |  |  |  |  | {"power conversion efficiency": {}, "open circuit voltage": {}, "short circuit current": {}, "fill factor": {}, "highest occupied molecular orbital": {}, "lowest unoccupied molecular orbital": {}, "bandgap": {"entity_name": "bandgap", "entity_start": 131, "entity_end": 131, "property_value_start": 138, "property_value_end": 139, "property_numeric_value": 1.8, "property_unit": "eV", "property_value_descriptor": "~"}, "hole mobility": {}, "electron mobility": {}, "external quantum efficiency": {}}
10.1016/j.nanoen.2014.06.024 |  |  |  |  | [] | 0 |  |  | [] | 2.2 % |  |  |  | {"power conversion efficiency": {"entity_name": "PCE", "entity_start": 147, "entity_end": 147, "property_value_start": 150, "property_value_end": 151, "property_numeric_value": 2.2, "property_unit": "%", "property_value_descriptor": ""}, "open circuit voltage": {}, "short circuit current": {}, "fill factor": {}, "highest occupied molecular orbital": {}, "lowest unoccupied molecular orbital": {}, "bandgap": {}, "hole mobility": {}, "electron mobility": {}, "external quantum efficiency": {}}
10.1039/c7ta10026d |  |  | IDIDT-C8 |  | ['IDIDT-C8'] | 0 |  |  | [] | 10.10 % | 0.97 V | 15.81 mA cm^{-2} | 65.9 % | {"power conversion efficiency": {"entity_name": "power conversion efficiency", "entity_start": 119, "entity_end": 121, "property_value_start": 123, "property_value_end": 124, "property_numeric_value": 10.1, "property_unit": "%", "property_value_descriptor": ""}, "open circuit voltage": {"entity_name": "V_{oc}", "entity_start": 144, "entity_end": 145, "property_value_start": 147, "property_value_end": 148, "property_numeric_value": 0.97, "property_unit": "V", "property_value_descriptor": ""}, "short circuit current": {"entity_name": "J_{sc}", "entity_start": 133, "entity_end": 134, "property_value_start": 136, "property_value_end": 139, "property_numeric_value": 15.81, "property_unit": "mA cm^{-2}", "property_value_descriptor": ""}, "fill factor": {"entity_name": "FF", "entity_start": 127, "entity_end": 127, "property_value_start": 129, "property_value_end": 130, "property_numeric_value": 65.9, "property_unit": "%", "property_value_descriptor": ""}, "highest occupied molecular orbital": {}, "lowest unoccupied molecular orbital": {}, "bandgap": {}, "hole mobility": {}, "electron mobility": {}, "external quantum efficiency": {}}
10.1039/c8ta09370a |  |  | TTz1-based |  | ['TTz1-based'] | 0 |  |  | [] | 8.77 % |  |  |  | {"power conversion efficiency": {"entity_name": "PCE", "entity_start": 225, "entity_end": 225, "property_value_start": 228, "property_value_end": 229, "property_numeric_value": 8.77, "property_unit": "%", "property_value_descriptor": ""}, "open circuit voltage": {}, "short circuit current": {}, "fill factor": {}, "highest occupied molecular orbital": {}, "lowest unoccupied molecular orbital": {}, "bandgap": {}, "hole mobility": {}, "electron mobility": {}, "external quantum efficiency": {}}
10.1039/c6ta00962j |  |  | DPP |  | ['diketopyrrolopyrrole', 'DPP'] | 0 |  |  | [] | 2.1 % |  |  |  | {"power conversion efficiency": {"entity_name": "PCE", "entity_start": 200, "entity_end": 200, "property_value_start": 202, "property_value_end": 203, "property_numeric_value": 2.1, "property_unit": "%", "property_value_descriptor": ""}, "open circuit voltage": {}, "short circuit current": {}, "fill factor": {}, "highest occupied molecular orbital": {}, "lowest unoccupied molecular orbital": {}, "bandgap": {}, "hole mobility": {}, "electron mobility": {}, "external quantum efficiency": {}}
10.1039/c7ta10391c |  |  | PTB7-Th | [*]c7cc6c(c1ccc(CC(CC)CCCC)s1)c4sc(c2sc([*])c3sc(C(=O)OCC(CC)CCCC)c(F)c23)cc4c(c5ccc(CC(CC)CCCC)s5)c6s7 | ['PTB7-Th'] | 0 |  |  | [] | 10.42 % | 0.95 V | 15.13 mA cm^{-2} | 0.72 | {"power conversion efficiency": {"entity_name": "PCE", "entity_start": 142, "entity_end": 142, "property_value_start": 144, "property_value_end": 145, "property_numeric_value": 10.42, "property_unit": "%", "property_value_descriptor": ""}, "open circuit voltage": {"entity_name": "V_{OC}", "entity_start": 113, "entity_end": 114, "property_value_start": 116, "property_value_end": 117, "property_numeric_value": 0.95, "property_unit": "V", "property_value_descriptor": ""}, "short circuit current": {"entity_name": "J_{SC}", "entity_start": 120, "entity_end": 121, "property_value_start": 123, "property_value_end": 126, "property_numeric_value": 15.13, "property_unit": "mA cm^{-2}", "property_value_descriptor": ""}, "fill factor": {"entity_name": "FF", "entity_start": 130, "entity_end": 130, "property_value_start": 132, "property_value_end": 132, "property_numeric_value": 72.0, "property_unit": "%", "property_value_descriptor": ""}, "highest occupied molecular orbital": {}, "lowest unoccupied molecular orbital": {}, "bandgap": {}, "hole mobility": {}, "electron mobility": {}, "external quantum efficiency": {}}
10.1039/c6mh00434b |  |  | Perylene diimide |  | ['Perylene diimide', 'PDI'] | 0 |  |  | [] | 8 % |  |  |  | {"power conversion efficiency": {"entity_name": "power conversion efficiencies", "entity_start": 181, "entity_end": 183, "property_value_start": 186, "property_value_end": 187, "property_numeric_value": 8.0, "property_unit": "%", "property_value_descriptor": ""}, "open circuit voltage": {}, "short circuit current": {}, "fill factor": {}, "highest occupied molecular orbital": {}, "lowest unoccupied molecular orbital": {}, "bandgap": {}, "hole mobility": {}, "electron mobility": {}, "external quantum efficiency": {}}
10.1039/c8ta06669h |  |  | PBDT-Nx |  | ['PBDT-Nx'] | 0 |  |  | [] | 5 % |  |  |  | {"power conversion efficiency": {"entity_name": "PCE", "entity_start": 147, "entity_end": 147, "property_value_start": 150, "property_value_end": 151, "property_numeric_value": 5.0, "property_unit": "%", "property_value_descriptor": ""}, "open circuit voltage": {}, "short circuit current": {}, "fill factor": {}, "highest occupied molecular orbital": {}, "lowest unoccupied molecular orbital": {}, "bandgap": {}, "hole mobility": {}, "electron mobility": {}, "external quantum efficiency": {}}
10.1039/c4tc02597k |  |  |  |  | [] | 1 | PC_{71}BM |  | ['PC_{71}BM'] | 4.29 % | 0.98 V |  |  | {"power conversion efficiency": {"entity_name": "power conversion efficiency", "entity_start": 111, "entity_end": 113, "property_value_start": 115, "property_value_end": 116, "property_numeric_value": 4.29, "property_unit": "%", "property_value_descriptor": ""}, "open circuit voltage": {"entity_name": "V_{OC}", "entity_start": 120, "entity_end": 121, "property_value_start": 123, "property_value_end": 124, "property_numeric_value": 0.98, "property_unit": "V", "property_value_descriptor": ""}, "short circuit current": {}, "fill factor": {}, "highest occupied molecular orbital": {}, "lowest unoccupied molecular orbital": {}, "bandgap": {}, "hole mobility": {}, "electron mobility": {}, "external quantum efficiency": {}}
10.1039/c5ra14013g |  |  | PBQ-4 | [*]c%11ccc(c9c(F)c(F)c(c6ccc(c5cc4c(c1cc(F)c(CC(CC)CCCC)s1)c2sc([*])cc2c(c3cc(F)c(CC(CC)CCCC)s3)c4s5)s6)c%10nc(c7cccc(OCCCCCCCC)c7)c(c8cccc(OCCCCCCCCC)c8)nc9%10)s%11 | ['PBQ-4'] | 0 |  |  | [] | 8.37 % |  |  |  | {"power conversion efficiency": {"entity_name": "PCE", "entity_start": 131, "entity_end": 131, "property_value_start": 133, "property_value_end": 134, "property_numeric_value": 8.37, "property_unit": "%", "property_value_descriptor": ""}, "open circuit voltage": {}, "short circuit current": {}, "fill factor": {}, "highest occupied molecular orbital": {}, "lowest unoccupied molecular orbital": {}, "bandgap": {"entity_name": "E_{g}", "entity_start": 146, "entity_end": 147, "property_value_start": 149, "property_value_end": 150, "property_numeric_value": 1.7, "property_unit": "eV", "property_value_descriptor": ""}, "hole mobility": {}, "electron mobility": {}, "external quantum efficiency": {}}
10.1039/c8ta07134a |  |  | PBDTTAZ-NaPh |  | ['PBDTTAZ-NaPh'] | 0 |  |  | [] | 11.56 % |  |  |  | {"power conversion efficiency": {"entity_name": "PCE", "entity_start": 213, "entity_end": 213, "property_value_start": 216, "property_value_end": 217, "property_numeric_value": 11.56, "property_unit": "%", "property_value_descriptor": ""}, "open circuit voltage": {}, "short circuit current": {}, "fill factor": {}, "highest occupied molecular orbital": {}, "lowest unoccupied molecular orbital": {}, "bandgap": {}, "hole mobility": {}, "electron mobility": {}, "external quantum efficiency": {}}
10.1039/c6ta06679h |  |  |  |  | [] | 1 | PC_{71}BM |  | ['PC_{71}BM'] | 5.3 % |  |  |  | {"power conversion efficiency": {"entity_name": "power conversion efficiency", "entity_start": 184, "entity_end": 186, "property_value_start": 189, "property_value_end": 190, "property_numeric_value": 5.3, "property_unit": "%", "property_value_descriptor": ""}, "open circuit voltage": {}, "short circuit current": {}, "fill factor": {}, "highest occupied molecular orbital": {}, "lowest unoccupied molecular orbital": {}, "bandgap": {}, "hole mobility": {}, "electron mobility": {}, "external quantum efficiency": {}}
10.1039/c7ta10136h |  |  |  |  | [] | 0 | ITIC | CCCCCCc%15ccc(C7(c1ccc(CCCCCC)cc1)c2cc%10c(cc2c6sc5cc(C=c4c(=O)c3ccccc3c4=C(C#N)C#N)sc5c67)C(c8ccc(CCCCCC)cc8)(c9ccc(CCCCCC)cc9)c%13c%10sc%14cc(C=c%12c(=O)c%11ccccc%11c%12=C(C#N)C#N)sc%13%14)cc%15 | ['ITIC', 'OE', 'OE'] | 8.5 % |  |  |  | {"power conversion efficiency": {"entity_name": "power conversion efficiency", "entity_start": 163, "entity_end": 165, "property_value_start": 167, "property_value_end": 168, "property_numeric_value": 8.5, "property_unit": "%", "property_value_descriptor": ""}, "open circuit voltage": {}, "short circuit current": {}, "fill factor": {}, "highest occupied molecular orbital": {}, "lowest unoccupied molecular orbital": {}, "bandgap": {}, "hole mobility": {}, "electron mobility": {}, "external quantum efficiency": {}}
10.1039/c8tc06513f |  |  | PBDB-TF | [*]c%10ccc(c8sc(c6ccc(c5cc4c(c1cc(F)c(CC(CC)CCCC)s1)c2sc([*])cc2c(c3cc(F)c(CC(CC)CCCC)s3)c4s5)s6)c9c(=O)c7c(CC(CC)CCCC)sc(CC(CC)CCCC)c7c(=O)c89)s%10 | ['PBDB-TF'] | 0 |  |  | [] | 10.21 % |  |  |  | {"power conversion efficiency": {"entity_name": "PCE", "entity_start": 231, "entity_end": 231, "property_value_start": 233, "property_value_end": 234, "property_numeric_value": 10.21, "property_unit": "%", "property_value_descriptor": ""}, "open circuit voltage": {}, "short circuit current": {}, "fill factor": {}, "highest occupied molecular orbital": {}, "lowest unoccupied molecular orbital": {}, "bandgap": {}, "hole mobility": {}, "electron mobility": {}, "external quantum efficiency": {}}
10.1039/c7ee00844a |  |  | J71 | [*]c9ccc(c7c(F)c(F)c(c6ccc(c5cc4c(c1ccc([Si](CCC)(CCC)CCC)s1)c2sc([*])cc2c(c3ccc([Si](CCC)(CCC)CCC)s3)c4s5)s6)c8nn(CC(CCCCCC)CCCCCCCC)nc78)s9 | ['J71'] | 0 |  |  | [] | 10.5 % |  |  |  | {"power conversion efficiency": {"entity_name": "power conversion efficiencies", "entity_start": 106, "entity_end": 108, "property_value_start": 115, "property_value_end": 116, "property_numeric_value": 10.5, "property_unit": "%", "property_value_descriptor": ""}, "open circuit voltage": {}, "short circuit current": {}, "fill factor": {}, "highest occupied molecular orbital": {}, "lowest unoccupied molecular orbital": {}, "bandgap": {}, "hole mobility": {}, "electron mobility": {}, "external quantum efficiency": {}}
10.1039/c8tc04883e |  |  | poly[4,8-bis(5-(2-ethylhexyl)thiophen-2-yl)benzo[1,2-b:4,5-b']-dithiophene-alt-N-(2-hexyldecyl)-5'5-bis[3-(decylthio)thiophene-2-yl]-2'2-bithiophene-3'3-dicarboximide] |  | ["poly[4,8-bis(5-(2-ethylhexyl)thiophen-2-yl)benzo[1,2-b:4,5-b']-dithiophene-alt-N-(2-hexyldecyl)-5'5-bis[3-(decylthio)thiophene-2-yl]-2'2-bithiophene-3'3-dicarboximide]", 'PBTIBDTT'] | 0 |  |  | [] | 10.2 % |  |  |  | {"power conversion efficiency": {"entity_name": "PCE", "entity_start": 144, "entity_end": 144, "property_value_start": 147, "property_value_end": 148, "property_numeric_value": 10.2, "property_unit": "%", "property_value_descriptor": ""}, "open circuit voltage": {}, "short circuit current": {}, "fill factor": {}, "highest occupied molecular orbital": {}, "lowest unoccupied molecular orbital": {}, "bandgap": {}, "hole mobility": {}, "electron mobility": {}, "external quantum efficiency": {}}
10.1039/c7ee00619e |  |  | PTzBI | [*]c%10ccc(c8c1nn(CCCCCCCC)nc1c(c7ccc(c6cc5c(c2ccc(CC(CC)CCCC)s2)c3sc([*])cc3c(c4ccc(CC(CC)CCCC)s4)c5s6)s7)c9c(=O)n(CCCCCCCC)c(=O)c89)s%10 | ['PTzBI'] | 0 |  |  | [] | 9.16 % |  |  |  | {"power conversion efficiency": {"entity_name": "power conversion efficiency", "entity_start": 170, "entity_end": 172, "property_value_start": 174, "property_value_end": 175, "property_numeric_value": 9.16, "property_unit": "%", "property_value_descriptor": ""}, "open circuit voltage": {}, "short circuit current": {}, "fill factor": {}, "highest occupied molecular orbital": {}, "lowest unoccupied molecular orbital": {}, "bandgap": {}, "hole mobility": {}, "electron mobility": {}, "external quantum efficiency": {}}
10.1039/c7ee00619e |  |  | N2200 | [*]c6ccc(c5ccc(c1cc3c(=O)n(CC(CCCCCCCC)CCCCCCCCCC)c(=O)c4c([*])cc2c(=O)n(CC(CCCCCCCC)CCCCCCCCCC)c(=O)c1c2c34)s5)s6 | ['N2200'] | 0 |  |  | [] | 6.37 % |  |  |  | {"power conversion efficiency": {"entity_name": "PCE", "entity_start": 196, "entity_end": 196, "property_value_start": 198, "property_value_end": 199, "property_numeric_value": 6.37, "property_unit": "%", "property_value_descriptor": ""}, "open circuit voltage": {}, "short circuit current": {}, "fill factor": {}, "highest occupied molecular orbital": {}, "lowest unoccupied molecular orbital": {}, "bandgap": {}, "hole mobility": {}, "electron mobility": {}, "external quantum efficiency": {}}
10.1039/c8ta00368h |  |  | PBDB-BzT |  | ['PBDB-BzT'] | 0 |  |  | [] | 12.10 % |  |  |  | {"power conversion efficiency": {"entity_name": "PCE", "entity_start": 120, "entity_end": 120, "property_value_start": 122, "property_value_end": 123, "property_numeric_value": 12.1, "property_unit": "%", "property_value_descriptor": ""}, "open circuit voltage": {}, "short circuit current": {}, "fill factor": {}, "highest occupied molecular orbital": {}, "lowest unoccupied molecular orbital": {}, "bandgap": {}, "hole mobility": {}, "electron mobility": {}, "external quantum efficiency": {}}
10.1039/c5cc01712b |  |  | poly(3-hexylthiophene) | [*]c1cc(CCCCCC)c([*])s1 | ['poly(3-hexylthiophene)'] | 0 |  |  | [] | 2.8 % |  |  |  | {"power conversion efficiency": {"entity_name": "power conversion efficiency", "entity_start": 42, "entity_end": 44, "property_value_start": 46, "property_value_end": 47, "property_numeric_value": 2.8, "property_unit": "%", "property_value_descriptor": ""}, "open circuit voltage": {}, "short circuit current": {}, "fill factor": {}, "highest occupied molecular orbital": {}, "lowest unoccupied molecular orbital": {}, "bandgap": {}, "hole mobility": {}, "electron mobility": {}, "external quantum efficiency": {}}
10.1039/c4nr03080j |  |  |  |  | [] | 1 | PCBM |  | ['PCBM'] | 3.24 % |  |  |  | {"power conversion efficiency": {"entity_name": "power conversion efficiency", "entity_start": 160, "entity_end": 162, "property_value_start": 164, "property_value_end": 165, "property_numeric_value": 3.24, "property_unit": "%", "property_value_descriptor": ""}, "open circuit voltage": {}, "short circuit current": {}, "fill factor": {}, "highest occupied molecular orbital": {}, "lowest unoccupied molecular orbital": {}, "bandgap": {}, "hole mobility": {}, "electron mobility": {}, "external quantum efficiency": {}}
10.1039/c6ta02298g |  |  | PIDT-DTQ | CCCCCCCCOc%20cccc(c%18nc%17c([*])ccc(c%16ccc(c%14ccc(c%11ccc(c1cc3c(s1)c2cc8c(cc2C3(c4ccc(CCCCCC)cc4)c5ccc(CCCCCC)cc5)c7sc(c6ccc([*])s6)cc7C8(c9ccc(CCCCCC)cc9)c%10ccc(CCCCCC)cc%10)s%11)c%15nc(c%12cccc(OCCCCCCCC)c%12)c(c%13cccc(OCCCCCCCC)c%13)nc%14%15)s%16)c%17nc%18c%19cccc(OCCCCCCCC)c%19)c%20 | ['PIDT-DTQ'] | 0 |  |  | [] |  | 0.83 V | 12.43 mA cm^{-2} |  | {"power conversion efficiency": {}, "open circuit voltage": {"entity_name": "V_{oc}", "entity_start": 92, "entity_end": 93, "property_value_start": 95, "property_value_end": 96, "property_numeric_value": 0.83, "property_unit": "V", "property_value_descriptor": ""}, "short circuit current": {"entity_name": "J_{sc}", "entity_start": 83, "entity_end": 84, "property_value_start": 86, "property_value_end": 89, "property_numeric_value": 12.43, "property_unit": "mA cm^{-2}", "property_value_descriptor": ""}, "fill factor": {}, "highest occupied molecular orbital": {}, "lowest unoccupied molecular orbital": {}, "bandgap": {}, "hole mobility": {}, "electron mobility": {}, "external quantum efficiency": {}}
10.1039/c6ta02298g |  |  | PIDT-DTQ-TT |  | ['PIDT-DTQ-TT'] | 0 |  |  | [] | 6.63 % |  |  |  | {"power conversion efficiency": {"entity_name": "power conversion efficiency", "entity_start": 161, "entity_end": 163, "property_value_start": 166, "property_value_end": 167, "property_numeric_value": 6.63, "property_unit": "%", "property_value_descriptor": ""}, "open circuit voltage": {}, "short circuit current": {}, "fill factor": {}, "highest occupied molecular orbital": {}, "lowest unoccupied molecular orbital": {}, "bandgap": {}, "hole mobility": {}, "electron mobility": {}, "external quantum efficiency": {}}
10.1039/c0cc02766a |  |  |  |  | [] | 1 | PC_{71}BM |  | ['PC_{71}BM'] | 4.2 % |  |  |  | {"power conversion efficiency": {"entity_name": "PCE", "entity_start": 58, "entity_end": 58, "property_value_start": 62, "property_value_end": 63, "property_numeric_value": 4.2, "property_unit": "%", "property_value_descriptor": ""}, "open circuit voltage": {}, "short circuit current": {}, "fill factor": {}, "highest occupied molecular orbital": {}, "lowest unoccupied molecular orbital": {}, "bandgap": {}, "hole mobility": {}, "electron mobility": {}, "external quantum efficiency": {}}
10.1039/c5ra19715e |  |  | PTTBOBT-DFBT |  | ['PTTBOBT-DFBT'] | 0 |  |  | [] | 5.36 % | 0.76 V | 11.04 mA cm^{-2} | 63.65 % | {"power conversion efficiency": {"entity_name": "PCE", "entity_start": 73, "entity_end": 73, "property_value_start": 76, "property_value_end": 77, "property_numeric_value": 5.36, "property_unit": "%", "property_value_descriptor": ""}, "open circuit voltage": {"entity_name": "V_{oc}", "entity_start": 92, "entity_end": 93, "property_value_start": 95, "property_value_end": 96, "property_numeric_value": 0.76, "property_unit": "V", "property_value_descriptor": ""}, "short circuit current": {"entity_name": "J_{sc}", "entity_start": 79, "entity_end": 80, "property_value_start": 82, "property_value_end": 85, "property_numeric_value": 11.04, "property_unit": "mA cm^{-2}", "property_value_descriptor": ""}, "fill factor": {"entity_name": "FF", "entity_start": 87, "entity_end": 87, "property_value_start": 89, "property_value_end": 90, "property_numeric_value": 63.65, "property_unit": "%", "property_value_descriptor": ""}, "highest occupied molecular orbital": {"entity_name": "HOMO energy", "entity_start": 44, "entity_end": 45, "property_value_start": 48, "property_value_end": 49, "property_numeric_value": -5.44, "property_unit": "eV", "property_value_descriptor": ""}, "lowest unoccupied molecular orbital": {}, "bandgap": {"entity_name": "band-gap", "entity_start": 35, "entity_end": 37, "property_value_start": 39, "property_value_end": 40, "property_numeric_value": 1.64, "property_unit": "eV", "property_value_descriptor": ""}, "hole mobility": {}, "electron mobility": {}, "external quantum efficiency": {}}
10.1039/c3cc40620b |  |  |  |  | [] | 1 | PC_{61}BM |  | ['PC_{61}BM'] | 6.51 % |  |  |  | {"power conversion efficiency": {"entity_name": "power conversion efficiencies", "entity_start": 56, "entity_end": 58, "property_value_start": 63, "property_value_end": 64, "property_numeric_value": 6.51, "property_unit": "%", "property_value_descriptor": ""}, "open circuit voltage": {}, "short circuit current": {}, "fill factor": {}, "highest occupied molecular orbital": {}, "lowest unoccupied molecular orbital": {}, "bandgap": {}, "hole mobility": {}, "electron mobility": {}, "external quantum efficiency": {}}
10.1039/c6ee03489f |  |  | PB3 T |  | ['PB3 T', 'PB2 T', 'PB3T'] | 0 |  |  | [] | 11.9 % | 1.00 V | 18.8 mA cm^{-2} |  | {"power conversion efficiency": {"entity_name": "power conversion efficiency", "entity_start": 50, "entity_end": 52, "property_value_start": 54, "property_value_end": 55, "property_numeric_value": 11.9, "property_unit": "%", "property_value_descriptor": ""}, "open circuit voltage": {"entity_name": "V_{oc}", "entity_start": 66, "entity_end": 67, "property_value_start": 69, "property_value_end": 70, "property_numeric_value": 1.0, "property_unit": "V", "property_value_descriptor": ""}, "short circuit current": {"entity_name": "J_{sc}", "entity_start": 58, "entity_end": 59, "property_value_start": 61, "property_value_end": 64, "property_numeric_value": 18.8, "property_unit": "mA cm^{-2}", "property_value_descriptor": ""}, "fill factor": {}, "highest occupied molecular orbital": {}, "lowest unoccupied molecular orbital": {}, "bandgap": {}, "hole mobility": {}, "electron mobility": {}, "external quantum efficiency": {}}
10.1039/c5ta06111c |  |  | 4-(2-octyldodecyl)-dithieno[3,2-b:2',3'-d]pyridin-5(4H)-one |  | [] | 0 |  |  | [] | 6.84 % | 0.96 V |  |  | {"power conversion efficiency": {"entity_name": "PCE", "entity_start": 102, "entity_end": 102, "property_value_start": 105, "property_value_end": 106, "property_numeric_value": 6.84, "property_unit": "%", "property_value_descriptor": ""}, "open circuit voltage": {"entity_name": "V_{oc}", "entity_start": 140, "entity_end": 141, "property_value_start": 143, "property_value_end": 144, "property_numeric_value": 0.96, "property_unit": "V", "property_value_descriptor": ""}, "short circuit current": {}, "fill factor": {}, "highest occupied molecular orbital": {"entity_name": "HOMO levels", "entity_start": 73, "entity_end": 74, "property_value_start": 76, "property_value_end": 79, "property_numeric_value": -5.41, "property_unit": "eV", "property_value_descriptor": "and"}, "lowest unoccupied molecular orbital": {}, "bandgap": {"entity_name": "optical bandgaps", "entity_start": 61, "entity_end": 62, "property_value_start": 64, "property_value_end": 67, "property_numeric_value": 1.9849999999999999, "property_unit": "eV", "property_value_descriptor": "and"}, "hole mobility": {"entity_name": "hole mobility", "entity_start": 22, "entity_end": 23, "property_value_start": 25, "property_value_end": 31, "property_numeric_value": 0.19, "property_unit": "cm^{2} V^{-1} s^{-1}", "property_value_descriptor": ""}, "electron mobility": {}, "external quantum efficiency": {}}
10.1039/c6ee01026a |  |  |  |  | [] | 1 | C_{60} |  | [] | 8.11 % |  |  |  | {"power conversion efficiency": {"entity_name": "PCE", "entity_start": 233, "entity_end": 233, "property_value_start": 236, "property_value_end": 237, "property_numeric_value": 8.11, "property_unit": "%", "property_value_descriptor": ""}, "open circuit voltage": {}, "short circuit current": {}, "fill factor": {}, "highest occupied molecular orbital": {}, "lowest unoccupied molecular orbital": {}, "bandgap": {}, "hole mobility": {}, "electron mobility": {}, "external quantum efficiency": {}}
10.1039/c7tc05145j |  |  | P(NDIO2OD-T) |  | ['P(NDIO2OD-T)'] | 0 |  |  | [] | 3.25 % |  |  |  | {"power conversion efficiency": {"entity_name": "PCE", "entity_start": 94, "entity_end": 94, "property_value_start": 98, "property_value_end": 99, "property_numeric_value": 3.25, "property_unit": "%", "property_value_descriptor": ""}, "open circuit voltage": {}, "short circuit current": {}, "fill factor": {}, "highest occupied molecular orbital": {}, "lowest unoccupied molecular orbital": {}, "bandgap": {}, "hole mobility": {}, "electron mobility": {"entity_name": "electron mobility", "entity_start": 43, "entity_end": 44, "property_value_start": 48, "property_value_end": 57, "property_numeric_value": 0.0054, "property_unit": "cm^{2} V^{-1} s^{-1}", "property_value_descriptor": ""}, "external quantum efficiency": {}}
10.1039/c2jm34034h |  |  | poly[{2,5-bis(2-hexyldecyl)-2,3,5,6-tetrahydro-3,6-dioxopyrrolo[3,4-c]pyrrole-1,4-diyl}-alt-{[2,2'-(1,4-phenylene)bis-thiophene]-5,5'-diyl}] | [*]c5ccc(c4ccc(c3c2c(=O)n(CC(CCCCCC)CCCCCCCC)c(c1ccc([*])s1)c2c(=O)n3CC(CCCCCC)CCCCCCCC)s4)cc5 | ["poly[{2,5-bis(2-hexyldecyl)-2,3,5,6-tetrahydro-3,6-dioxopyrrolo[3,4-c]pyrrole-1,4-diyl}-alt-{[2,2'-(1,4-phenylene)bis-thiophene]-5,5'-diyl}]"] | 0 |  |  | [] | ~3 % |  |  |  | {"power conversion efficiency": {"entity_name": "power conversion efficiency", "entity_start": 66, "entity_end": 68, "property_value_start": 70, "property_value_end": 71, "property_numeric_value": 3.0, "property_unit": "%", "property_value_descriptor": "~"}, "open circuit voltage": {}, "short circuit current": {}, "fill factor": {}, "highest occupied molecular orbital": {}, "lowest unoccupied molecular orbital": {}, "bandgap": {}, "hole mobility": {}, "electron mobility": {}, "external quantum efficiency": {}}
10.1039/c3ta12935g |  |  | PBDTTPD | CCCCCCCCCCCCCCOc4c3cc(c1sc([*])c2c(=O)n(CCCCCCCCCCCCCC)c(=O)c12)sc3c(OCCCCCCCCCCCCCC)c5cc([*])sc45 | ['PBDTTPD'] | 0 |  |  | [] | 6.51 % |  |  |  | {"power conversion efficiency": {"entity_name": "power conversion efficiency", "entity_start": 154, "entity_end": 156, "property_value_start": 158, "property_value_end": 159, "property_numeric_value": 6.51, "property_unit": "%", "property_value_descriptor": ""}, "open circuit voltage": {}, "short circuit current": {}, "fill factor": {}, "highest occupied molecular orbital": {}, "lowest unoccupied molecular orbital": {}, "bandgap": {}, "hole mobility": {}, "electron mobility": {}, "external quantum efficiency": {}}
10.1038/s41428-018-0072-4 |  |  | PDT |  | [] | 0 |  |  | [] | 6 % |  |  |  | {"power conversion efficiency": {"entity_name": "power conversion efficiency", "entity_start": 241, "entity_end": 243, "property_value_start": 246, "property_value_end": 247, "property_numeric_value": 6.0, "property_unit": "%", "property_value_descriptor": ""}, "open circuit voltage": {}, "short circuit current": {}, "fill factor": {}, "highest occupied molecular orbital": {}, "lowest unoccupied molecular orbital": {}, "bandgap": {}, "hole mobility": {"entity_name": "hole mobilities", "entity_start": 178, "entity_end": 179, "property_value_start": 183, "property_value_end": 189, "property_numeric_value": 0.18, "property_unit": "cm^{2} V^{-1} s^{-1}", "property_value_descriptor": ""}, "electron mobility": {}, "external quantum efficiency": {}}
10.1007/s12274-017-1812-z |  |  | polydimethylsiloxane | C[Si](C)(O[*])[*] | ['polydimethylsiloxane'] | 0 |  |  | [] | 1.85 % |  |  |  | {"power conversion efficiency": {"entity_name": "power conversion efficiency", "entity_start": 149, "entity_end": 151, "property_value_start": 156, "property_value_end": 157, "property_numeric_value": 1.85, "property_unit": "%", "property_value_descriptor": ""}, "open circuit voltage": {}, "short circuit current": {}, "fill factor": {}, "highest occupied molecular orbital": {}, "lowest unoccupied molecular orbital": {}, "bandgap": {}, "hole mobility": {}, "electron mobility": {}, "external quantum efficiency": {}}
10.1007/s13391-013-2240-1 |  |  |  |  | [] | 1 | PCBM |  | ['PCBM'] | 3.80 % |  |  |  | {"power conversion efficiency": {"entity_name": "power conversion efficiency", "entity_start": 151, "entity_end": 153, "property_value_start": 169, "property_value_end": 170, "property_numeric_value": 3.8, "property_unit": "%", "property_value_descriptor": ""}, "open circuit voltage": {}, "short circuit current": {}, "fill factor": {}, "highest occupied molecular orbital": {}, "lowest unoccupied molecular orbital": {}, "bandgap": {}, "hole mobility": {}, "electron mobility": {}, "external quantum efficiency": {}}
10.1038/pj.2015.19 |  |  | TDz)-containin |  | [] | 0 |  |  | [] | 0.529 % | 0.965 V |  |  | {"power conversion efficiency": {"entity_name": "power conversion efficiency", "entity_start": 169, "entity_end": 171, "property_value_start": 173, "property_value_end": 174, "property_numeric_value": 0.529, "property_unit": "%", "property_value_descriptor": ""}, "open circuit voltage": {"entity_name": "open-circuit voltages", "entity_start": 148, "entity_end": 151, "property_value_start": 154, "property_value_end": 155, "property_numeric_value": 0.965, "property_unit": "V", "property_value_descriptor": ""}, "short circuit current": {}, "fill factor": {}, "highest occupied molecular orbital": {}, "lowest unoccupied molecular orbital": {}, "bandgap": {}, "hole mobility": {}, "electron mobility": {}, "external quantum efficiency": {}}
10.1038/srep12839 |  |  | poly(3,4-ethylenedioxythiophene) | C1COc2c(O1)c([*])sc2c4sc([*])c3OCCOc34 | ['poly(3,4-ethylenedioxythiophene)'] | 0 |  |  | [] | 7.94 % |  |  |  | {"power conversion efficiency": {"entity_name": "PCE", "entity_start": 133, "entity_end": 133, "property_value_start": 136, "property_value_end": 137, "property_numeric_value": 7.94, "property_unit": "%", "property_value_descriptor": ""}, "open circuit voltage": {}, "short circuit current": {}, "fill factor": {}, "highest occupied molecular orbital": {}, "lowest unoccupied molecular orbital": {}, "bandgap": {}, "hole mobility": {}, "electron mobility": {}, "external quantum efficiency": {}}
10.1016/j.polymer.2019.121976 |  |  | DBTIC |  | ['DBTIC'] | 0 |  |  | [] | 8.64 % | 1.05 V |  |  | {"power conversion efficiency": {"entity_name": "power conversion efficiency", "entity_start": 41, "entity_end": 43, "property_value_start": 45, "property_value_end": 46, "property_numeric_value": 8.64, "property_unit": "%", "property_value_descriptor": ""}, "open circuit voltage": {"entity_name": "V_{oc}", "entity_start": 116, "entity_end": 117, "property_value_start": 120, "property_value_end": 121, "property_numeric_value": 1.05, "property_unit": "V", "property_value_descriptor": ""}, "short circuit current": {}, "fill factor": {}, "highest occupied molecular orbital": {}, "lowest unoccupied molecular orbital": {}, "bandgap": {"entity_name": "bandgap", "entity_start": 32, "entity_end": 32, "property_value_start": 36, "property_value_end": 37, "property_numeric_value": 1.71, "property_unit": "eV", "property_value_descriptor": ""}, "hole mobility": {}, "electron mobility": {}, "external quantum efficiency": {}}
10.1016/j.polymer.2020.122348 |  |  | P3HT | [*]c1cc(CCCCCC)c([*])s1 | ['P3HT', 'rr-P3HTs', 'P3HTs', 'rr-P3HTs'] | 0 |  |  | [] | 3.4 % |  |  |  | {"power conversion efficiency": {"entity_name": "PCEs", "entity_start": 78, "entity_end": 78, "property_value_start": 82, "property_value_end": 83, "property_numeric_value": 3.4, "property_unit": "%", "property_value_descriptor": ""}, "open circuit voltage": {}, "short circuit current": {}, "fill factor": {}, "highest occupied molecular orbital": {}, "lowest unoccupied molecular orbital": {}, "bandgap": {}, "hole mobility": {}, "electron mobility": {}, "external quantum efficiency": {}}
10.1021/ma400568b |  |  |  |  | [] | 0 | 2,2'-bithiophene |  | [] | 5.1 % |  |  |  | {"power conversion efficiency": {"entity_name": "PCE", "entity_start": 208, "entity_end": 208, "property_value_start": 211, "property_value_end": 212, "property_numeric_value": 5.1, "property_unit": "%", "property_value_descriptor": ""}, "open circuit voltage": {}, "short circuit current": {}, "fill factor": {}, "highest occupied molecular orbital": {}, "lowest unoccupied molecular orbital": {}, "bandgap": {}, "hole mobility": {}, "electron mobility": {}, "external quantum efficiency": {}}
10.1021/acs.macromol.6b01595 |  |  | PCP-Na |  | ['PCP-Na'] | 0 |  |  | [] | 10.54 % |  |  | 70 % | {"power conversion efficiency": {"entity_name": "PCE", "entity_start": 229, "entity_end": 229, "property_value_start": 231, "property_value_end": 232, "property_numeric_value": 10.54, "property_unit": "%", "property_value_descriptor": ""}, "open circuit voltage": {}, "short circuit current": {}, "fill factor": {"entity_name": "fill factor", "entity_start": 172, "entity_end": 173, "property_value_start": 175, "property_value_end": 176, "property_numeric_value": 70.0, "property_unit": "%", "property_value_descriptor": ""}, "highest occupied molecular orbital": {"entity_name": "HOMO level", "entity_start": 73, "entity_end": 74, "property_value_start": 76, "property_value_end": 77, "property_numeric_value": -5.22, "property_unit": "eV", "property_value_descriptor": ""}, "lowest unoccupied molecular orbital": {}, "bandgap": {}, "hole mobility": {}, "electron mobility": {}, "external quantum efficiency": {}}
10.1021/acs.macromol.6b01595 |  |  | PSS | O=S(=O)(O)c1ccc(C(C[*])[*])cc1 | ['PSS'] | 0 |  |  | [] | 9.53 % |  |  |  | {"power conversion efficiency": {"entity_name": "PCE", "entity_start": 132, "entity_end": 132, "property_value_start": 134, "property_value_end": 135, "property_numeric_value": 9.53, "property_unit": "%", "property_value_descriptor": ""}, "open circuit voltage": {}, "short circuit current": {}, "fill factor": {}, "highest occupied molecular orbital": {}, "lowest unoccupied molecular orbital": {}, "bandgap": {}, "hole mobility": {}, "electron mobility": {}, "external quantum efficiency": {}}
10.1021/acs.macromol.9b01525 |  |  | PMBBDT |  | ['PMBBDT', 'PBBDT', 'PBBDT-'] | 0 |  |  | [] | 5.8 % |  |  |  | {"power conversion efficiency": {"entity_name": "PCEs", "entity_start": 179, "entity_end": 179, "property_value_start": 190, "property_value_end": 191, "property_numeric_value": 5.8, "property_unit": "%", "property_value_descriptor": ""}, "open circuit voltage": {}, "short circuit current": {}, "fill factor": {}, "highest occupied molecular orbital": {}, "lowest unoccupied molecular orbital": {}, "bandgap": {}, "hole mobility": {}, "electron mobility": {}, "external quantum efficiency": {}}
10.1021/acs.macromol.5b02772 |  |  | P(BDTT-r-DPP) |  | ['P(BDTT-r-DPP)'] | 0 |  |  | [] | 5.63 % |  |  |  | {"power conversion efficiency": {"entity_name": "PCE", "entity_start": 214, "entity_end": 214, "property_value_start": 217, "property_value_end": 218, "property_numeric_value": 5.63, "property_unit": "%", "property_value_descriptor": ""}, "open circuit voltage": {}, "short circuit current": {}, "fill factor": {}, "highest occupied molecular orbital": {}, "lowest unoccupied molecular orbital": {}, "bandgap": {}, "hole mobility": {}, "electron mobility": {}, "external quantum efficiency": {}}
10.1021/acs.macromol.5b02772 |  |  | P(BDTT-alt-DPP) |  | ['P(BDTT-alt-DPP)'] | 0 |  |  | [] | 5.03 % |  |  |  | {"power conversion efficiency": {"entity_name": "PCE", "entity_start": 247, "entity_end": 247, "property_value_start": 249, "property_value_end": 250, "property_numeric_value": 5.03, "property_unit": "%", "property_value_descriptor": ""}, "open circuit voltage": {}, "short circuit current": {}, "fill factor": {}, "highest occupied molecular orbital": {}, "lowest unoccupied molecular orbital": {}, "bandgap": {}, "hole mobility": {}, "electron mobility": {}, "external quantum efficiency": {}}
10.1021/acs.macromol.0c00405 |  |  | PBBSe-Cl |  | ['PBBSe-Cl'] | 0 |  |  | [] | 14.44 % |  | 24.07 mA cm^{-2} | 73.16 % | {"power conversion efficiency": {"entity_name": "PCE", "entity_start": 167, "entity_end": 167, "property_value_start": 169, "property_value_end": 170, "property_numeric_value": 14.44, "property_unit": "%", "property_value_descriptor": ""}, "open circuit voltage": {}, "short circuit current": {"entity_name": "J_{sc}", "entity_start": 181, "entity_end": 182, "property_value_start": 185, "property_value_end": 188, "property_numeric_value": 24.07, "property_unit": "mA cm^{-2}", "property_value_descriptor": ""}, "fill factor": {"entity_name": "FF", "entity_start": 193, "entity_end": 193, "property_value_start": 196, "property_value_end": 197, "property_numeric_value": 73.16, "property_unit": "%", "property_value_descriptor": ""}, "highest occupied molecular orbital": {}, "lowest unoccupied molecular orbital": {}, "bandgap": {}, "hole mobility": {}, "electron mobility": {}, "external quantum efficiency": {}}
10.1021/ma070052+ |  |  |  |  | [] | 1 | C_{60} |  | [] | 0.10 % |  |  |  | {"power conversion efficiency": {"entity_name": "power conversion efficiency", "entity_start": 190, "entity_end": 192, "property_value_start": 226, "property_value_end": 227, "property_numeric_value": 0.1, "property_unit": "%", "property_value_descriptor": ""}, "open circuit voltage": {}, "short circuit current": {}, "fill factor": {}, "highest occupied molecular orbital": {}, "lowest unoccupied molecular orbital": {}, "bandgap": {}, "hole mobility": {}, "electron mobility": {}, "external quantum efficiency": {}}
10.1021/acs.macromol.5b01074 |  |  | Cl-IIDT |  | ['Cl-IIDT'] | 0 |  |  | [] | 1.19 % |  |  |  | {"power conversion efficiency": {"entity_name": "power conversion efficiency", "entity_start": 46, "entity_end": 48, "property_value_start": 57, "property_value_end": 58, "property_numeric_value": 1.19, "property_unit": "%", "property_value_descriptor": ""}, "open circuit voltage": {}, "short circuit current": {}, "fill factor": {}, "highest occupied molecular orbital": {}, "lowest unoccupied molecular orbital": {}, "bandgap": {}, "hole mobility": {}, "electron mobility": {}, "external quantum efficiency": {}}
10.1021/acs.macromol.9b01666 |  |  | M_{D}P_{A} |  | ['M_{D}P_{A}', 'M_{D}P_{A}-type'] | 0 |  |  | [] | 6.4 % |  |  |  | {"power conversion efficiency": {"entity_name": "power conversion efficiency", "entity_start": 166, "entity_end": 168, "property_value_start": 170, "property_value_end": 171, "property_numeric_value": 6.4, "property_unit": "%", "property_value_descriptor": ""}, "open circuit voltage": {}, "short circuit current": {}, "fill factor": {}, "highest occupied molecular orbital": {}, "lowest unoccupied molecular orbital": {}, "bandgap": {}, "hole mobility": {}, "electron mobility": {}, "external quantum efficiency": {}}
10.1021/acs.macromol.7b00857 |  |  | Poly(3-alkylthiophene) | [*]c1cc(CCCCCC)c([*])s1 | ['Poly(3-alkylthiophene)'] | 0 |  |  | [] | 5.58 % |  |  |  | {"power conversion efficiency": {"entity_name": "PCE", "entity_start": 136, "entity_end": 136, "property_value_start": 138, "property_value_end": 139, "property_numeric_value": 5.58, "property_unit": "%", "property_value_descriptor": ""}, "open circuit voltage": {}, "short circuit current": {}, "fill factor": {}, "highest occupied molecular orbital": {}, "lowest unoccupied molecular orbital": {}, "bandgap": {}, "hole mobility": {}, "electron mobility": {}, "external quantum efficiency": {}}
10.1021/acs.macromol.7b01198 |  |  | Diketopyrrolopyrrole |  | ['Diketopyrrolopyrrole', 'DPP'] | 0 |  |  | [] | 7.5 % |  |  |  | {"power conversion efficiency": {"entity_name": "PCE", "entity_start": 137, "entity_end": 137, "property_value_start": 141, "property_value_end": 142, "property_numeric_value": 7.5, "property_unit": "%", "property_value_descriptor": ""}, "open circuit voltage": {}, "short circuit current": {}, "fill factor": {}, "highest occupied molecular orbital": {}, "lowest unoccupied molecular orbital": {}, "bandgap": {}, "hole mobility": {"entity_name": "hole mobility", "entity_start": 107, "entity_end": 108, "property_value_start": 111, "property_value_end": 117, "property_numeric_value": 0.8, "property_unit": "cm^{2} V^{-1} s^{-1}", "property_value_descriptor": ""}, "electron mobility": {"entity_name": "electron mobility", "entity_start": 119, "entity_end": 120, "property_value_start": 123, "property_value_end": 128, "property_numeric_value": 0.5, "property_unit": "cm^{2} V^{-1} s^{-1}", "property_value_descriptor": ""}, "external quantum efficiency": {}}
10.1021/acsmacrolett.9b00704 |  |  | PIDTT-DTffBTA |  | ['PIDTT-DTffBTA'] | 0 |  |  | [] | 7.15 % |  |  |  | {"power conversion efficiency": {"entity_name": "PCE", "entity_start": 132, "entity_end": 132, "property_value_start": 142, "property_value_end": 143, "property_numeric_value": 7.15, "property_unit": "%", "property_value_descriptor": ""}, "open circuit voltage": {}, "short circuit current": {}, "fill factor": {}, "highest occupied molecular orbital": {}, "lowest unoccupied molecular orbital": {}, "bandgap": {}, "hole mobility": {}, "electron mobility": {}, "external quantum efficiency": {}}
10.1007/s10118-020-2435-5 |  |  | DZ2 |  | ['DZ2'] | 0 |  |  | [] | 6.28 % | 0.88 V |  |  | {"power conversion efficiency": {"entity_name": "PCE", "entity_start": 246, "entity_end": 246, "property_value_start": 248, "property_value_end": 249, "property_numeric_value": 6.28, "property_unit": "%", "property_value_descriptor": ""}, "open circuit voltage": {"entity_name": "V_{OC}", "entity_start": 191, "entity_end": 192, "property_value_start": 194, "property_value_end": 195, "property_numeric_value": 0.88, "property_unit": "V", "property_value_descriptor": ""}, "short circuit current": {}, "fill factor": {}, "highest occupied molecular orbital": {}, "lowest unoccupied molecular orbital": {}, "bandgap": {}, "hole mobility": {}, "electron mobility": {}, "external quantum efficiency": {}}
10.1007/s10118-020-2435-5 |  |  | DZ1 |  | ['DZ1', 'DZ3'] | 0 |  |  | [] |  |  | 17.62 mA/cm^{2} | 68 % | {"power conversion efficiency": {}, "open circuit voltage": {}, "short circuit current": {"entity_name": "J_{SC}", "entity_start": 204, "entity_end": 205, "property_value_start": 208, "property_value_end": 212, "property_numeric_value": 17.62, "property_unit": "mA/cm^{2}", "property_value_descriptor": ""}, "fill factor": {"entity_name": "FF", "entity_start": 219, "entity_end": 219, "property_value_start": 222, "property_value_end": 223, "property_numeric_value": 68.0, "property_unit": "%", "property_value_descriptor": ""}, "highest occupied molecular orbital": {}, "lowest unoccupied molecular orbital": {}, "bandgap": {}, "hole mobility": {}, "electron mobility": {}, "external quantum efficiency": {}}
10.1002/macp.202000030 |  |  | poly{(4,8-bis(5-(2-ethylhexyl)thiophen-2-yl)benzo[1,2-b:4,5-b']dithiophene-2,6-diyl)-alt-(1,3-bis(2-octyldodecyl)-1,3-dihydro-2H) |  | ["poly{(4,8-bis(5-(2-ethylhexyl)thiophen-2-yl)benzo[1,2-b:4,5-b']dithiophene-2,6-diyl)-alt-(1,3-bis(2-octyldodecyl)-1,3-dihydro-2H)"] | 0 |  |  | [] | 11.18 % | 0.96 V | 16.89 mA cm^{-2} | 0.69 | {"power conversion efficiency": {"entity_name": "power conversion efficiency", "entity_start": 187, "entity_end": 189, "property_value_start": 191, "property_value_end": 192, "property_numeric_value": 11.18, "property_unit": "%", "property_value_descriptor": ""}, "open circuit voltage": {"entity_name": "open-circuit voltage", "entity_start": 196, "entity_end": 199, "property_value_start": 201, "property_value_end": 202, "property_numeric_value": 0.96, "property_unit": "V", "property_value_descriptor": ""}, "short circuit current": {"entity_name": "J_{sc}", "entity_start": 205, "entity_end": 206, "property_value_start": 208, "property_value_end": 211, "property_numeric_value": 16.89, "property_unit": "mA cm^{-2}", "property_value_descriptor": ""}, "fill factor": {"entity_name": "FF", "entity_start": 218, "entity_end": 218, "property_value_start": 221, "property_value_end": 221, "property_numeric_value": 69.0, "property_unit": "%", "property_value_descriptor": ""}, "highest occupied molecular orbital": {}, "lowest unoccupied molecular orbital": {}, "bandgap": {}, "hole mobility": {}, "electron mobility": {}, "external quantum efficiency": {}}
10.1080/10601325.2019.1617636 |  |  | PT2 |  | ['PT2'] | 0 |  |  | [] | 2.05 % | 0.99 V | 3.53 mA cm^{-2} |  | {"power conversion efficiency": {"entity_name": "PCE", "entity_start": 224, "entity_end": 224, "property_value_start": 226, "property_value_end": 227, "property_numeric_value": 2.05, "property_unit": "%", "property_value_descriptor": ""}, "open circuit voltage": {"entity_name": "V_{oc}", "entity_start": 214, "entity_end": 215, "property_value_start": 217, "property_value_end": 218, "property_numeric_value": 0.99, "property_unit": "V", "property_value_descriptor": ""}, "short circuit current": {"entity_name": "J_{sc}", "entity_start": 206, "entity_end": 207, "property_value_start": 209, "property_value_end": 212, "property_numeric_value": 3.53, "property_unit": "mA cm^{-2}", "property_value_descriptor": ""}, "fill factor": {}, "highest occupied molecular orbital": {}, "lowest unoccupied molecular orbital": {}, "bandgap": {"entity_name": "band gap", "entity_start": 121, "entity_end": 122, "property_value_start": 124, "property_value_end": 125, "property_numeric_value": 1.93, "property_unit": "eV", "property_value_descriptor": ""}, "hole mobility": {}, "electron mobility": {}, "external quantum efficiency": {}}
10.1080/10601325.2019.1617636 |  |  | PT1 |  | ['PT1'] | 0 |  |  | [] | 2.92 % | 0.89 V | 6.76 mA cm^{-2} |  | {"power conversion efficiency": {"entity_name": "PCE", "entity_start": 193, "entity_end": 193, "property_value_start": 196, "property_value_end": 197, "property_numeric_value": 2.92, "property_unit": "%", "property_value_descriptor": ""}, "open circuit voltage": {"entity_name": "V_{oc}", "entity_start": 182, "entity_end": 183, "property_value_start": 186, "property_value_end": 187, "property_numeric_value": 0.89, "property_unit": "V", "property_value_descriptor": ""}, "short circuit current": {"entity_name": "J_{sc}", "entity_start": 169, "entity_end": 170, "property_value_start": 173, "property_value_end": 176, "property_numeric_value": 6.76, "property_unit": "mA cm^{-2}", "property_value_descriptor": ""}, "fill factor": {}, "highest occupied molecular orbital": {"entity_name": "HOMO", "entity_start": 136, "entity_end": 136, "property_value_start": 144, "property_value_end": 146, "property_numeric_value": 5.37, "property_unit": "eV", "property_value_descriptor": "-"}, "lowest unoccupied molecular orbital": {}, "bandgap": {}, "hole mobility": {}, "electron mobility": {}, "external quantum efficiency": {}}
10.1002/aenm.201803826 |  |  | PCP-2F-Li |  | ['PCP-2F-Li'] | 0 |  |  | [] | 10.6 % | 0.84 V |  |  | {"power conversion efficiency": {"entity_name": "PCE", "entity_start": 241, "entity_end": 241, "property_value_start": 243, "property_value_end": 244, "property_numeric_value": 10.6, "property_unit": "%", "property_value_descriptor": ""}, "open circuit voltage": {"entity_name": "V_{oc}", "entity_start": 173, "entity_end": 174, "property_value_start": 176, "property_value_end": 177, "property_numeric_value": 0.84, "property_unit": "V", "property_value_descriptor": ""}, "short circuit current": {}, "fill factor": {}, "highest occupied molecular orbital": {}, "lowest unoccupied molecular orbital": {}, "bandgap": {}, "hole mobility": {}, "electron mobility": {}, "external quantum efficiency": {}}
10.1002/aenm.201803396 |  |  | poly[bis(4-phenyl)(2,4,6-trimethylphenyl)amine |  | ['poly[bis(4-phenyl)(2,4,6-trimethylphenyl)amine'] | 0 |  |  | [] | 5.44 ± 0.07 % | 569 ± 3 mV | 14.6 ± 0.1 mA cm^{-2} | 65.7 ± 0.3 % | {"power conversion efficiency": {"entity_name": "power conversion efficiency", "entity_start": 150, "entity_end": 152, "property_value_start": 154, "property_value_end": 157, "property_numeric_value": 5.44, "property_unit": "%", "property_value_descriptor": ""}, "open circuit voltage": {"entity_name": "V_{oc}", "entity_start": 169, "entity_end": 170, "property_value_start": 172, "property_value_end": 175, "property_numeric_value": 0.569, "property_unit": "V", "property_value_descriptor": ""}, "short circuit current": {"entity_name": "J_{sc}", "entity_start": 159, "entity_end": 160, "property_value_start": 162, "property_value_end": 167, "property_numeric_value": 14.6, "property_unit": "mA cm^{-2}", "property_value_descriptor": ""}, "fill factor": {"entity_name": "fill factor", "entity_start": 177, "entity_end": 178, "property_value_start": 180, "property_value_end": 183, "property_numeric_value": 65.7, "property_unit": "%", "property_value_descriptor": ""}, "highest occupied molecular orbital": {}, "lowest unoccupied molecular orbital": {}, "bandgap": {}, "hole mobility": {}, "electron mobility": {}, "external quantum efficiency": {}}
10.1002/aenm.201803849 |  |  | poly(p-phenylenevinylene) | C(=C\c1ccc([*])cc1)/[*] | ['poly(p-phenylenevinylene)'] | 0 |  |  | [] | 6.51 % |  | 19.5 mA cm^{-2} |  | {"power conversion efficiency": {"entity_name": "power conversion efficiency", "entity_start": 200, "entity_end": 202, "property_value_start": 204, "property_value_end": 205, "property_numeric_value": 6.51, "property_unit": "%", "property_value_descriptor": ""}, "open circuit voltage": {}, "short circuit current": {"entity_name": "J_{sc}", "entity_start": 191, "entity_end": 193, "property_value_start": 195, "property_value_end": 198, "property_numeric_value": 19.5, "property_unit": "mA cm^{-2}", "property_value_descriptor": ""}, "fill factor": {}, "highest occupied molecular orbital": {}, "lowest unoccupied molecular orbital": {}, "bandgap": {}, "hole mobility": {}, "electron mobility": {}, "external quantum efficiency": {}}
10.1002/aenm.201903919 |  |  | polyimide |  | ['polyimide', 'cPI'] | 0 |  |  | [] | 15.12 % |  |  |  | {"power conversion efficiency": {"entity_name": "power conversion efficiency", "entity_start": 244, "entity_end": 246, "property_value_start": 253, "property_value_end": 254, "property_numeric_value": 15.12, "property_unit": "%", "property_value_descriptor": ""}, "open circuit voltage": {}, "short circuit current": {}, "fill factor": {}, "highest occupied molecular orbital": {}, "lowest unoccupied molecular orbital": {}, "bandgap": {}, "hole mobility": {}, "electron mobility": {}, "external quantum efficiency": {}}
10.1002/aenm.201902065 |  |  | SMD2 |  | ['SMD2'] | 0 |  |  | [] | 5.25 % |  |  |  | {"power conversion efficiency": {"entity_name": "PCE", "entity_start": 255, "entity_end": 255, "property_value_start": 257, "property_value_end": 258, "property_numeric_value": 5.25, "property_unit": "%", "property_value_descriptor": ""}, "open circuit voltage": {}, "short circuit current": {}, "fill factor": {}, "highest occupied molecular orbital": {}, "lowest unoccupied molecular orbital": {}, "bandgap": {}, "hole mobility": {}, "electron mobility": {}, "external quantum efficiency": {}}
10.1002/adfm.200800182 |  |  | poly(3-hexylthiophene) | [*]c1cc(CCCCCC)c([*])s1 | ['poly(3-hexylthiophene)', 'P3HT'] | 0 |  |  | [] | 0.19 % |  |  |  | {"power conversion efficiency": {"entity_name": "power conversion efficiency", "entity_start": 49, "entity_end": 51, "property_value_start": 72, "property_value_end": 73, "property_numeric_value": 0.19, "property_unit": "%", "property_value_descriptor": ""}, "open circuit voltage": {}, "short circuit current": {}, "fill factor": {}, "highest occupied molecular orbital": {}, "lowest unoccupied molecular orbital": {}, "bandgap": {}, "hole mobility": {}, "electron mobility": {}, "external quantum efficiency": {}}
10.1002/adfm.200801639 |  |  |  |  | [] | 1 | PC_{70}BM |  | ['PC_{70}BM'] | 4.2 % |  |  |  | {"power conversion efficiency": {"entity_name": "power conversion efficiency", "entity_start": 150, "entity_end": 152, "property_value_start": 156, "property_value_end": 157, "property_numeric_value": 4.2, "property_unit": "%", "property_value_descriptor": ""}, "open circuit voltage": {}, "short circuit current": {}, "fill factor": {}, "highest occupied molecular orbital": {}, "lowest unoccupied molecular orbital": {}, "bandgap": {}, "hole mobility": {}, "electron mobility": {}, "external quantum efficiency": {}}
10.1002/adfm.200900311 |  |  |  |  | [] | 1 | PCBM |  | ['[6,6]-phenyl-C_{61}-butyric acid methyl ester', 'PCBM'] | 4.1 % |  |  |  | {"power conversion efficiency": {"entity_name": "power conversion efficiencies", "entity_start": 41, "entity_end": 43, "property_value_start": 47, "property_value_end": 48, "property_numeric_value": 4.1, "property_unit": "%", "property_value_descriptor": ""}, "open circuit voltage": {}, "short circuit current": {}, "fill factor": {}, "highest occupied molecular orbital": {}, "lowest unoccupied molecular orbital": {}, "bandgap": {}, "hole mobility": {}, "electron mobility": {}, "external quantum efficiency": {}}
10.1002/adfm.201808828 |  |  | FTAZ)-base |  | [] | 0 |  |  | [] |  |  |  |  | {"power conversion efficiency": {}, "open circuit voltage": {}, "short circuit current": {}, "fill factor": {}, "highest occupied molecular orbital": {}, "lowest unoccupied molecular orbital": {}, "bandgap": {}, "hole mobility": {}, "electron mobility": {}, "external quantum efficiency": {"entity_name": "external quantum efficiency", "entity_start": 204, "entity_end": 206, "property_value_start": 215, "property_value_end": 216, "property_numeric_value": 80.0, "property_unit": "%", "property_value_descriptor": ""}}
10.1002/adfm.201704507 |  |  |  |  | [] | 0 | J61 | [*]c9ccc(c7c(F)c(F)c(c6ccc(c5cc4c(c1ccc(SCCCCCCCCCCCC)s1)c2sc([*])cc2c(c3ccc(SCCCCCCCCCCCC)s3)c4s5)s6)c8nn(CC(CCCCCC)CCCCCCCC)nc78)s9 | ['J61'] | 8.25 % | 1.15 V |  |  | {"power conversion efficiency": {"entity_name": "PCE", "entity_start": 162, "entity_end": 162, "property_value_start": 165, "property_value_end": 166, "property_numeric_value": 8.25, "property_unit": "%", "property_value_descriptor": ""}, "open circuit voltage": {"entity_name": "V_{OC}", "entity_start": 142, "entity_end": 143, "property_value_start": 145, "property_value_end": 146, "property_numeric_value": 1.15, "property_unit": "V", "property_value_descriptor": ""}, "short circuit current": {}, "fill factor": {}, "highest occupied molecular orbital": {}, "lowest unoccupied molecular orbital": {}, "bandgap": {}, "hole mobility": {}, "electron mobility": {}, "external quantum efficiency": {}}
10.1002/adfm.201907570 |  |  | PNDT-ST |  | ['PNDT-ST'] | 0 |  |  | [] | 16 % |  |  |  | {"power conversion efficiency": {"entity_name": "PCEs", "entity_start": 237, "entity_end": 237, "property_value_start": 239, "property_value_end": 240, "property_numeric_value": 16.0, "property_unit": "%", "property_value_descriptor": ""}, "open circuit voltage": {}, "short circuit current": {}, "fill factor": {}, "highest occupied molecular orbital": {}, "lowest unoccupied molecular orbital": {}, "bandgap": {}, "hole mobility": {}, "electron mobility": {}, "external quantum efficiency": {}}
10.1002/adfm.200902471 |  |  |  |  | [] | 0 | poly(3-hexylthiophene) | [*]c1cc(CCCCCC)c([*])s1 | ['poly(3-hexylthiophene)', 'P3HT'] | 1.47 % |  |  |  | {"power conversion efficiency": {"entity_name": "power conversion efficiencies", "entity_start": 63, "entity_end": 65, "property_value_start": 69, "property_value_end": 70, "property_numeric_value": 1.47, "property_unit": "%", "property_value_descriptor": ""}, "open circuit voltage": {}, "short circuit current": {}, "fill factor": {}, "highest occupied molecular orbital": {}, "lowest unoccupied molecular orbital": {}, "bandgap": {}, "hole mobility": {}, "electron mobility": {}, "external quantum efficiency": {}}
10.1002/adfm.201807591 |  |  | P3HT | [*]c1cc(CCCCCC)c([*])s1 | ['P3HT', 'P3HT'] | 0 |  |  | [] | 7.18 % |  |  |  | {"power conversion efficiency": {"entity_name": "power conversion efficiency", "entity_start": 227, "entity_end": 229, "property_value_start": 234, "property_value_end": 235, "property_numeric_value": 7.18, "property_unit": "%", "property_value_descriptor": ""}, "open circuit voltage": {}, "short circuit current": {}, "fill factor": {}, "highest occupied molecular orbital": {}, "lowest unoccupied molecular orbital": {}, "bandgap": {}, "hole mobility": {}, "electron mobility": {}, "external quantum efficiency": {}}
10.1002/adfm.201909837 |  |  | TPDA |  | [] | 0 |  |  | [] | 16.96 % |  |  |  | {"power conversion efficiency": {"entity_name": "PCE", "entity_start": 138, "entity_end": 138, "property_value_start": 140, "property_value_end": 141, "property_numeric_value": 16.96, "property_unit": "%", "property_value_descriptor": ""}, "open circuit voltage": {}, "short circuit current": {}, "fill factor": {}, "highest occupied molecular orbital": {}, "lowest unoccupied molecular orbital": {}, "bandgap": {}, "hole mobility": {}, "electron mobility": {}, "external quantum efficiency": {}}
10.1002/adfm.202002181 |  |  | PBT1-C-2Cl |  | ['PBT1-C-2Cl'] | 0 |  |  | [] | 9.1 % |  |  |  | {"power conversion efficiency": {"entity_name": "PCE", "entity_start": 167, "entity_end": 167, "property_value_start": 169, "property_value_end": 170, "property_numeric_value": 9.1, "property_unit": "%", "property_value_descriptor": ""}, "open circuit voltage": {}, "short circuit current": {}, "fill factor": {}, "highest occupied molecular orbital": {}, "lowest unoccupied molecular orbital": {}, "bandgap": {}, "hole mobility": {}, "electron mobility": {}, "external quantum efficiency": {}}
10.1002/adma.201808033 |  |  | polyimide |  | ['polyimide'] | 0 |  |  | [] | 90 % |  |  |  | {"power conversion efficiency": {"entity_name": "PCE", "entity_start": 171, "entity_end": 171, "property_value_start": 175, "property_value_end": 176, "property_numeric_value": 90.0, "property_unit": "%", "property_value_descriptor": ""}, "open circuit voltage": {}, "short circuit current": {}, "fill factor": {}, "highest occupied molecular orbital": {}, "lowest unoccupied molecular orbital": {}, "bandgap": {}, "hole mobility": {}, "electron mobility": {}, "external quantum efficiency": {}}
10.1002/adma.200903484 |  |  | poly(2,7-fluorene) |  | ['poly(2,7-fluorene)'] | 0 |  |  | [] | 15 % |  |  |  | {"power conversion efficiency": {"entity_name": "PCEs", "entity_start": 220, "entity_end": 220, "property_value_start": 240, "property_value_end": 241, "property_numeric_value": 15.0, "property_unit": "%", "property_value_descriptor": ""}, "open circuit voltage": {}, "short circuit current": {}, "fill factor": {}, "highest occupied molecular orbital": {}, "lowest unoccupied molecular orbital": {}, "bandgap": {}, "hole mobility": {}, "electron mobility": {}, "external quantum efficiency": {}}
10.1002/adma.201807220 |  |  | f-FBTI2-T |  | ['f-FBTI2-T'] | 0 |  |  | [] | 8.1 % |  |  |  | {"power conversion efficiency": {"entity_name": "power conversion efficiency", "entity_start": 145, "entity_end": 147, "property_value_start": 149, "property_value_end": 150, "property_numeric_value": 8.1, "property_unit": "%", "property_value_descriptor": ""}, "open circuit voltage": {}, "short circuit current": {}, "fill factor": {}, "highest occupied molecular orbital": {}, "lowest unoccupied molecular orbital": {}, "bandgap": {}, "hole mobility": {}, "electron mobility": {}, "external quantum efficiency": {}}
10.1002/adma.201807275 |  |  |  |  | [] | 0 | PDI |  | ['PDI'] | 11 % |  |  |  | {"power conversion efficiency": {"entity_name": "PCEs", "entity_start": 129, "entity_end": 129, "property_value_start": 144, "property_value_end": 145, "property_numeric_value": 11.0, "property_unit": "%", "property_value_descriptor": ""}, "open circuit voltage": {}, "short circuit current": {}, "fill factor": {}, "highest occupied molecular orbital": {}, "lowest unoccupied molecular orbital": {}, "bandgap": {}, "hole mobility": {}, "electron mobility": {}, "external quantum efficiency": {}}
10.1002/adma.201807577 |  |  | TTFQx-T1 |  | ['TTFQx-T1'] | 0 |  |  | [] | 14.1 % |  | 20 mA cm^{-2} |  | {"power conversion efficiency": {"entity_name": "power conversion efficiency", "entity_start": 157, "entity_end": 159, "property_value_start": 183, "property_value_end": 184, "property_numeric_value": 14.1, "property_unit": "%", "property_value_descriptor": ""}, "open circuit voltage": {}, "short circuit current": {"entity_name": "short-circuit current densities", "entity_start": 142, "entity_end": 146, "property_value_start": 148, "property_value_end": 150, "property_numeric_value": 20.0, "property_unit": "mA cm^{-2}", "property_value_descriptor": ""}, "fill factor": {}, "highest occupied molecular orbital": {}, "lowest unoccupied molecular orbital": {}, "bandgap": {}, "hole mobility": {}, "electron mobility": {"entity_name": "electron mobility", "entity_start": 98, "entity_end": 99, "property_value_start": 101, "property_value_end": 109, "property_numeric_value": 0.000211, "property_unit": "cm^{2} V^{-1} s^{-1}", "property_value_descriptor": ""}, "external quantum efficiency": {}}
10.1002/adma.200903528 |  |  |  |  | [] | 1 | PC_{71}BM |  | ['PC_{71}BM'] | 7.4 % |  |  |  | {"power conversion efficiency": {"entity_name": "power conversion efficiency", "entity_start": 28, "entity_end": 30, "property_value_start": 32, "property_value_end": 33, "property_numeric_value": 7.4, "property_unit": "%", "property_value_descriptor": ""}, "open circuit voltage": {}, "short circuit current": {}, "fill factor": {}, "highest occupied molecular orbital": {}, "lowest unoccupied molecular orbital": {}, "bandgap": {}, "hole mobility": {}, "electron mobility": {}, "external quantum efficiency": {}}
10.1002/adma.201905161 |  |  | DCNBT-IDT |  | ['poly(5,6-dicyano-2,1,3-benzothiadiazole-alt-indacenodithiophene)', 'DCNBT-IDT'] | 0 |  |  | [] | 8.32 % |  |  |  | {"power conversion efficiency": {"entity_name": "power conversion efficiency", "entity_start": 183, "entity_end": 185, "property_value_start": 187, "property_value_end": 188, "property_numeric_value": 8.32, "property_unit": "%", "property_value_descriptor": ""}, "open circuit voltage": {}, "short circuit current": {}, "fill factor": {}, "highest occupied molecular orbital": {}, "lowest unoccupied molecular orbital": {}, "bandgap": {"entity_name": "bandgap", "entity_start": 117, "entity_end": 117, "property_value_start": 119, "property_value_end": 120, "property_numeric_value": 1.43, "property_unit": "eV", "property_value_descriptor": ""}, "hole mobility": {}, "electron mobility": {}, "external quantum efficiency": {}}
10.1002/adma.201908478 |  |  | poly(ethylene terephthalate) | [*]CCOC(=O)c1ccc(C(=O)O[*])cc1 | ['poly(ethylene terephthalate)'] | 0 |  |  | [] | 15.21 % |  |  |  | {"power conversion efficiency": {"entity_name": "PCE", "entity_start": 211, "entity_end": 211, "property_value_start": 213, "property_value_end": 214, "property_numeric_value": 15.21, "property_unit": "%", "property_value_descriptor": ""}, "open circuit voltage": {}, "short circuit current": {}, "fill factor": {}, "highest occupied molecular orbital": {}, "lowest unoccupied molecular orbital": {}, "bandgap": {}, "hole mobility": {}, "electron mobility": {}, "external quantum efficiency": {}}
10.1002/adma.201902447 |  |  | poly(3,4-ethylenedioxythiophene) | C1COc2c(O1)c([*])sc2c4sc([*])c3OCCOc34 | ['poly(3,4-ethylenedioxythiophene)'] | 0 |  |  | [] | 93.8 % |  |  |  | {"power conversion efficiency": {"entity_name": "PCE", "entity_start": 145, "entity_end": 145, "property_value_start": 155, "property_value_end": 156, "property_numeric_value": 93.8, "property_unit": "%", "property_value_descriptor": ""}, "open circuit voltage": {}, "short circuit current": {}, "fill factor": {}, "highest occupied molecular orbital": {}, "lowest unoccupied molecular orbital": {}, "bandgap": {}, "hole mobility": {}, "electron mobility": {}, "external quantum efficiency": {}}
10.1002/adma.201907059 |  |  | PBTT-F |  | ['PBTT-F'] | 0 |  |  | [] | â‰ˆ14.8 % |  |  | 77.1 % | {"power conversion efficiency": {"entity_name": "PCE", "entity_start": 170, "entity_end": 170, "property_value_start": 172, "property_value_end": 173, "property_numeric_value": 14.8, "property_unit": "%", "property_value_descriptor": "\u2248"}, "open circuit voltage": {}, "short circuit current": {}, "fill factor": {"entity_name": "FF", "entity_start": 105, "entity_end": 105, "property_value_start": 108, "property_value_end": 109, "property_numeric_value": 77.1, "property_unit": "%", "property_value_descriptor": ""}, "highest occupied molecular orbital": {}, "lowest unoccupied molecular orbital": {}, "bandgap": {}, "hole mobility": {}, "electron mobility": {}, "external quantum efficiency": {}}
10.1002/adma.201902965 |  |  |  |  | [] | 1 | PC_{71}BM |  | [] | 17 % | 0.84 V | 26 mA cm^{-2} | 78 % | {"power conversion efficiency": {"entity_name": "PCE", "entity_start": 153, "entity_end": 153, "property_value_start": 155, "property_value_end": 156, "property_numeric_value": 17.0, "property_unit": "%", "property_value_descriptor": ""}, "open circuit voltage": {"entity_name": "open-circuit voltage", "entity_start": 165, "entity_end": 168, "property_value_start": 170, "property_value_end": 171, "property_numeric_value": 0.84, "property_unit": "V", "property_value_descriptor": ""}, "short circuit current": {"entity_name": "J_{SC}", "entity_start": 175, "entity_end": 176, "property_value_start": 178, "property_value_end": 180, "property_numeric_value": 26.0, "property_unit": "mA cm^{-2}", "property_value_descriptor": ""}, "fill factor": {"entity_name": "FF", "entity_start": 160, "entity_end": 160, "property_value_start": 162, "property_value_end": 163, "property_numeric_value": 78.0, "property_unit": "%", "property_value_descriptor": ""}, "highest occupied molecular orbital": {}, "lowest unoccupied molecular orbital": {}, "bandgap": {}, "hole mobility": {}, "electron mobility": {}, "external quantum efficiency": {}}
10.1002/advs.201700980 |  |  |  |  | [] | 1 | PC_{70}BM |  | ['[6,6]-phenyl-C61-butyric acid methyl ester', 'PC_{60}BM', '[6,6]-phenyl-C71-butyric acid methyl ester', 'PC_{70}BM'] | 5.4 % | â‰ˆ0.93 V |  |  | {"power conversion efficiency": {"entity_name": "PCE", "entity_start": 194, "entity_end": 194, "property_value_start": 196, "property_value_end": 197, "property_numeric_value": 5.4, "property_unit": "%", "property_value_descriptor": ""}, "open circuit voltage": {"entity_name": "open-circuit voltage", "entity_start": 185, "entity_end": 188, "property_value_start": 190, "property_value_end": 191, "property_numeric_value": 0.93, "property_unit": "V", "property_value_descriptor": "\u2248"}, "short circuit current": {}, "fill factor": {}, "highest occupied molecular orbital": {}, "lowest unoccupied molecular orbital": {}, "bandgap": {}, "hole mobility": {}, "electron mobility": {}, "external quantum efficiency": {}}
10.1002/advs.201801743 |  |  | fluorinated phthalimide-ffBT |  | ['fluorinated phthalimide-ffBT', 'ffPhI-ffBT'] | 0 |  |  | [] | 12.74 % |  |  |  | {"power conversion efficiency": {"entity_name": "PCE", "entity_start": 158, "entity_end": 158, "property_value_start": 160, "property_value_end": 161, "property_numeric_value": 12.74, "property_unit": "%", "property_value_descriptor": ""}, "open circuit voltage": {}, "short circuit current": {}, "fill factor": {}, "highest occupied molecular orbital": {}, "lowest unoccupied molecular orbital": {}, "bandgap": {}, "hole mobility": {}, "electron mobility": {}, "external quantum efficiency": {}}
10.1002/advs.201801743 |  |  |  |  | [] | 0 |  |  | [] |  | 0.94 V |  |  | {"power conversion efficiency": {}, "open circuit voltage": {"entity_name": "V_{oc}", "entity_start": 165, "entity_end": 166, "property_value_start": 168, "property_value_end": 169, "property_numeric_value": 0.94, "property_unit": "V", "property_value_descriptor": ""}, "short circuit current": {}, "fill factor": {}, "highest occupied molecular orbital": {}, "lowest unoccupied molecular orbital": {}, "bandgap": {}, "hole mobility": {}, "electron mobility": {}, "external quantum efficiency": {}}
10.1002/advs.201801743 |  |  | phthalimide-difluorobenzothiadiazole |  | ['phthalimide-difluorobenzothiadiazole', 'PhI-ffBT'] | 0 |  |  | [] | 13.31 % |  | 19.41 mA cm^{-2} | 0.76 | {"power conversion efficiency": {"entity_name": "PCE", "entity_start": 186, "entity_end": 186, "property_value_start": 188, "property_value_end": 189, "property_numeric_value": 13.31, "property_unit": "%", "property_value_descriptor": ""}, "open circuit voltage": {}, "short circuit current": {"entity_name": "J_{sc}", "entity_start": 193, "entity_end": 194, "property_value_start": 196, "property_value_end": 199, "property_numeric_value": 19.41, "property_unit": "mA cm^{-2}", "property_value_descriptor": ""}, "fill factor": {"entity_name": "fill factor", "entity_start": 203, "entity_end": 204, "property_value_start": 206, "property_value_end": 206, "property_numeric_value": 76.0, "property_unit": "%", "property_value_descriptor": ""}, "highest occupied molecular orbital": {}, "lowest unoccupied molecular orbital": {}, "bandgap": {}, "hole mobility": {}, "electron mobility": {}, "external quantum efficiency": {}}
10.1002/advs.201700152 |  |  |  |  | [] | 0 | OR |  | ['OR'] | 6.36 % |  |  |  | {"power conversion efficiency": {"entity_name": "PCE", "entity_start": 92, "entity_end": 92, "property_value_start": 95, "property_value_end": 96, "property_numeric_value": 6.36, "property_unit": "%", "property_value_descriptor": ""}, "open circuit voltage": {}, "short circuit current": {}, "fill factor": {}, "highest occupied molecular orbital": {}, "lowest unoccupied molecular orbital": {}, "bandgap": {}, "hole mobility": {}, "electron mobility": {}, "external quantum efficiency": {}}
10.1002/advs.201700152 |  |  | HFQx |  | ['HFQx'] | 0 | OR |  | ['OR'] | 9.3 % |  |  |  | {"power conversion efficiency": {"entity_name": "PCE", "entity_start": 156, "entity_end": 156, "property_value_start": 158, "property_value_end": 159, "property_numeric_value": 9.3, "property_unit": "%", "property_value_descriptor": ""}, "open circuit voltage": {}, "short circuit current": {}, "fill factor": {}, "highest occupied molecular orbital": {}, "lowest unoccupied molecular orbital": {}, "bandgap": {}, "hole mobility": {}, "electron mobility": {}, "external quantum efficiency": {}}
10.1002/anie.201910489 |  |  | perylene bisimide |  | ['perylene bisimide', 'PBI', 'PBIs'] | 0 |  |  | [] | 2.42 % |  |  |  | {"power conversion efficiency": {"entity_name": "PCEs", "entity_start": 153, "entity_end": 153, "property_value_start": 155, "property_value_end": 156, "property_numeric_value": 2.42, "property_unit": "%", "property_value_descriptor": ""}, "open circuit voltage": {}, "short circuit current": {}, "fill factor": {}, "highest occupied molecular orbital": {}, "lowest unoccupied molecular orbital": {}, "bandgap": {}, "hole mobility": {}, "electron mobility": {}, "external quantum efficiency": {}}
10.1002/anie.201907467 |  |  | perylene bisimide |  | ['perylene bisimide', 'PBI'] | 0 |  |  | [] | 15.95 % |  |  |  | {"power conversion efficiency": {"entity_name": "power conversion efficiencies", "entity_start": 105, "entity_end": 107, "property_value_start": 111, "property_value_end": 112, "property_numeric_value": 15.95, "property_unit": "%", "property_value_descriptor": ""}, "open circuit voltage": {}, "short circuit current": {}, "fill factor": {}, "highest occupied molecular orbital": {}, "lowest unoccupied molecular orbital": {}, "bandgap": {}, "hole mobility": {}, "electron mobility": {}, "external quantum efficiency": {}}
10.1016/j.orgel.2012.02.011 |  |  | poly-3-hexylthiophene | [*]c1cc(CCCCCC)c([*])s1 | ['poly-3-hexylthiophene', 'P3HT'] | 0 |  |  | [] | 1.62 % |  |  |  | {"power conversion efficiency": {"entity_name": "power conversion efficiency", "entity_start": 64, "entity_end": 66, "property_value_start": 79, "property_value_end": 80, "property_numeric_value": 1.62, "property_unit": "%", "property_value_descriptor": ""}, "open circuit voltage": {}, "short circuit current": {}, "fill factor": {}, "highest occupied molecular orbital": {}, "lowest unoccupied molecular orbital": {}, "bandgap": {}, "hole mobility": {}, "electron mobility": {}, "external quantum efficiency": {}}
10.1016/j.orgel.2016.01.029 |  |  |  |  | [] | 1 | PC_{71}BM |  | ['PC_{71}BM'] | 4.54 % |  |  |  | {"power conversion efficiency": {"entity_name": "power conversion efficiency", "entity_start": 247, "entity_end": 249, "property_value_start": 251, "property_value_end": 252, "property_numeric_value": 4.54, "property_unit": "%", "property_value_descriptor": ""}, "open circuit voltage": {}, "short circuit current": {}, "fill factor": {}, "highest occupied molecular orbital": {}, "lowest unoccupied molecular orbital": {}, "bandgap": {}, "hole mobility": {}, "electron mobility": {}, "external quantum efficiency": {}}
10.1016/j.orgel.2018.07.018 |  |  | ITCNTC |  | ['ITCNTC'] | 0 |  |  | [] | 11.63 % | 0.877 V |  |  | {"power conversion efficiency": {"entity_name": "PCE", "entity_start": 124, "entity_end": 124, "property_value_start": 139, "property_value_end": 140, "property_numeric_value": 11.63, "property_unit": "%", "property_value_descriptor": ""}, "open circuit voltage": {"entity_name": "V_{OC}", "entity_start": 167, "entity_end": 168, "property_value_start": 193, "property_value_end": 194, "property_numeric_value": 0.877, "property_unit": "V", "property_value_descriptor": ""}, "short circuit current": {}, "fill factor": {}, "highest occupied molecular orbital": {}, "lowest unoccupied molecular orbital": {}, "bandgap": {}, "hole mobility": {}, "electron mobility": {}, "external quantum efficiency": {}}
10.1016/j.orgel.2019.105603 |  |  | J75 |  | ['J55', 'J75'] | 0 |  |  | [] | 11.07 % |  |  |  | {"power conversion efficiency": {"entity_name": "PCE", "entity_start": 281, "entity_end": 281, "property_value_start": 283, "property_value_end": 284, "property_numeric_value": 11.07, "property_unit": "%", "property_value_descriptor": ""}, "open circuit voltage": {}, "short circuit current": {}, "fill factor": {}, "highest occupied molecular orbital": {}, "lowest unoccupied molecular orbital": {}, "bandgap": {}, "hole mobility": {}, "electron mobility": {}, "external quantum efficiency": {}}
10.1016/j.orgel.2019.105603 |  |  | J55 |  | ['J55', 'J75'] | 0 | J75 |  | ['J55', 'J75'] |  | 0.94 V | 16.99 mA cm^{-2} | 69.29 % | {"power conversion efficiency": {}, "open circuit voltage": {"entity_name": "V oc", "entity_start": 288, "entity_end": 289, "property_value_start": 291, "property_value_end": 292, "property_numeric_value": 0.94, "property_unit": "V", "property_value_descriptor": ""}, "short circuit current": {"entity_name": "J sc", "entity_start": 296, "entity_end": 297, "property_value_start": 299, "property_value_end": 302, "property_numeric_value": 16.99, "property_unit": "mA cm^{-2}", "property_value_descriptor": ""}, "fill factor": {"entity_name": "FF", "entity_start": 306, "entity_end": 306, "property_value_start": 308, "property_value_end": 309, "property_numeric_value": 69.29, "property_unit": "%", "property_value_descriptor": ""}, "highest occupied molecular orbital": {}, "lowest unoccupied molecular orbital": {}, "bandgap": {}, "hole mobility": {}, "electron mobility": {}, "external quantum efficiency": {}}
10.1016/j.orgel.2019.02.012 |  |  | 3-alkyl-3'-alkynyl-2,2'-bithiophene |  | [] | 0 |  |  | [] | 2.34 % |  | 7.46 mA cm^{-2} |  | {"power conversion efficiency": {"entity_name": "PCE", "entity_start": 117, "entity_end": 117, "property_value_start": 120, "property_value_end": 121, "property_numeric_value": 2.34, "property_unit": "%", "property_value_descriptor": ""}, "open circuit voltage": {}, "short circuit current": {"entity_name": "J_{sc}", "entity_start": 129, "entity_end": 130, "property_value_start": 133, "property_value_end": 136, "property_numeric_value": 7.46, "property_unit": "mA cm^{-2}", "property_value_descriptor": ""}, "fill factor": {}, "highest occupied molecular orbital": {}, "lowest unoccupied molecular orbital": {}, "bandgap": {}, "hole mobility": {}, "electron mobility": {}, "external quantum efficiency": {}}
10.1016/j.orgel.2019.02.012 |  |  | ffBT-TRTRy |  | ['ffBT-TRTRy'] | 0 |  |  | [] |  | 0.75 V |  | 58.3 % | {"power conversion efficiency": {}, "open circuit voltage": {"entity_name": "V_{oc}", "entity_start": 198, "entity_end": 199, "property_value_start": 201, "property_value_end": 202, "property_numeric_value": 0.75, "property_unit": "V", "property_value_descriptor": ""}, "short circuit current": {}, "fill factor": {"entity_name": "FF", "entity_start": 191, "entity_end": 191, "property_value_start": 193, "property_value_end": 194, "property_numeric_value": 58.3, "property_unit": "%", "property_value_descriptor": ""}, "highest occupied molecular orbital": {}, "lowest unoccupied molecular orbital": {}, "bandgap": {}, "hole mobility": {}, "electron mobility": {}, "external quantum efficiency": {}}
10.1016/j.orgel.2019.02.012 |  |  | ffBT-TORTRy |  | ['ffBT-TORTRy'] | 0 |  |  | [] | 6.60 % |  | 15.09 mA cm^{-2} | 34.0 % | {"power conversion efficiency": {"entity_name": "PCE", "entity_start": 174, "entity_end": 174, "property_value_start": 176, "property_value_end": 177, "property_numeric_value": 6.6, "property_unit": "%", "property_value_descriptor": ""}, "open circuit voltage": {}, "short circuit current": {"entity_name": "J_{sc}", "entity_start": 181, "entity_end": 182, "property_value_start": 184, "property_value_end": 187, "property_numeric_value": 15.09, "property_unit": "mA cm^{-2}", "property_value_descriptor": ""}, "fill factor": {"entity_name": "FF", "entity_start": 155, "entity_end": 155, "property_value_start": 158, "property_value_end": 159, "property_numeric_value": 34.0, "property_unit": "%", "property_value_descriptor": ""}, "highest occupied molecular orbital": {}, "lowest unoccupied molecular orbital": {}, "bandgap": {}, "hole mobility": {}, "electron mobility": {}, "external quantum efficiency": {}}
10.1016/j.orgel.2017.04.012 |  |  | DPP |  | ['diketopyrrolopyrrole', 'DPP'] | 0 |  |  | [] | 6.31 % |  |  |  | {"power conversion efficiency": {"entity_name": "power conversion efficiencies", "entity_start": 148, "entity_end": 150, "property_value_start": 154, "property_value_end": 155, "property_numeric_value": 6.31, "property_unit": "%", "property_value_descriptor": ""}, "open circuit voltage": {}, "short circuit current": {}, "fill factor": {}, "highest occupied molecular orbital": {}, "lowest unoccupied molecular orbital": {}, "bandgap": {}, "hole mobility": {}, "electron mobility": {}, "external quantum efficiency": {}}
10.1016/j.orgel.2019.105541 |  |  | PffBX-TT | [*]c8cc7sc(c5sc(c3c(F)c(F)c(c2cc(c1ccc(CC(CCCCCCCCCC)CCCCCCCCCCCC)s1)c([*])s2)c4nonc34)cc5c6ccc(CC(CCCCCCCCCC)CCCCCCCCCCCC)s6)cc7s8 | ['PffBX-TT'] | 0 |  |  | [] | 10.12 % |  |  |  | {"power conversion efficiency": {"entity_name": "PCEs", "entity_start": 155, "entity_end": 155, "property_value_start": 177, "property_value_end": 178, "property_numeric_value": 10.12, "property_unit": "%", "property_value_descriptor": ""}, "open circuit voltage": {}, "short circuit current": {}, "fill factor": {}, "highest occupied molecular orbital": {}, "lowest unoccupied molecular orbital": {}, "bandgap": {}, "hole mobility": {}, "electron mobility": {}, "external quantum efficiency": {}}
10.1016/j.orgel.2018.09.014 |  |  | polyfluorene | [*]c1ccc2c(c1)Cc1cc([*])ccc1-2 | ['polyfluorene'] | 0 |  |  | [] | 9.74 % |  |  |  | {"power conversion efficiency": {"entity_name": "power conversion efficiency", "entity_start": 123, "entity_end": 125, "property_value_start": 127, "property_value_end": 128, "property_numeric_value": 9.74, "property_unit": "%", "property_value_descriptor": ""}, "open circuit voltage": {}, "short circuit current": {}, "fill factor": {}, "highest occupied molecular orbital": {}, "lowest unoccupied molecular orbital": {}, "bandgap": {}, "hole mobility": {}, "electron mobility": {}, "external quantum efficiency": {}}
10.1016/j.orgel.2018.11.022 |  |  |  |  | [] | 1 | PC_{71}BM |  | ['PC_{71}BM'] | 6.47 % | 0.99 V | 10.03 mA/cm^{2} | 65.1 % | {"power conversion efficiency": {"entity_name": "power conversion efficiency", "entity_start": 180, "entity_end": 182, "property_value_start": 184, "property_value_end": 185, "property_numeric_value": 6.47, "property_unit": "%", "property_value_descriptor": ""}, "open circuit voltage": {"entity_name": "V_{oc}", "entity_start": 190, "entity_end": 191, "property_value_start": 193, "property_value_end": 194, "property_numeric_value": 0.99, "property_unit": "V", "property_value_descriptor": ""}, "short circuit current": {"entity_name": "short-circuit current", "entity_start": 197, "entity_end": 200, "property_value_start": 202, "property_value_end": 206, "property_numeric_value": 10.03, "property_unit": "mA/cm^{2}", "property_value_descriptor": ""}, "fill factor": {"entity_name": "fill factor", "entity_start": 210, "entity_end": 211, "property_value_start": 213, "property_value_end": 214, "property_numeric_value": 65.1, "property_unit": "%", "property_value_descriptor": ""}, "highest occupied molecular orbital": {}, "lowest unoccupied molecular orbital": {}, "bandgap": {}, "hole mobility": {}, "electron mobility": {}, "external quantum efficiency": {}}
10.1016/j.orgel.2019.02.026 |  |  | PTB7-Th | [*]c7cc6c(c1ccc(CC(CC)CCCC)s1)c4sc(c2sc([*])c3sc(C(=O)OCC(CC)CCCC)c(F)c23)cc4c(c5ccc(CC(CC)CCCC)s5)c6s7 | ['PTB7-Th'] | 0 |  |  | [] |  | > 0.5 V |  |  | {"power conversion efficiency": {}, "open circuit voltage": {"entity_name": "V_{OC}", "entity_start": 68, "entity_end": 69, "property_value_start": 71, "property_value_end": 73, "property_numeric_value": 0.5, "property_unit": "V", "property_value_descriptor": ">"}, "short circuit current": {}, "fill factor": {}, "highest occupied molecular orbital": {}, "lowest unoccupied molecular orbital": {}, "bandgap": {}, "hole mobility": {}, "electron mobility": {}, "external quantum efficiency": {}}
10.1016/j.orgel.2019.02.026 |  |  | PbS |  | ['PbS'] | 0 |  |  | [] | 4.43 % | 0.561 V | 14.47 mA/cm^{2} | 54.6 % | {"power conversion efficiency": {"entity_name": "PCE", "entity_start": 119, "entity_end": 119, "property_value_start": 121, "property_value_end": 122, "property_numeric_value": 4.43, "property_unit": "%", "property_value_descriptor": ""}, "open circuit voltage": {"entity_name": "V_{OC}", "entity_start": 124, "entity_end": 125, "property_value_start": 126, "property_value_end": 127, "property_numeric_value": 0.561, "property_unit": "V", "property_value_descriptor": ""}, "short circuit current": {"entity_name": "J_{SC}", "entity_start": 129, "entity_end": 130, "property_value_start": 131, "property_value_end": 135, "property_numeric_value": 14.47, "property_unit": "mA/cm^{2}", "property_value_descriptor": ""}, "fill factor": {"entity_name": "FF", "entity_start": 137, "entity_end": 137, "property_value_start": 138, "property_value_end": 139, "property_numeric_value": 54.6, "property_unit": "%", "property_value_descriptor": ""}, "highest occupied molecular orbital": {}, "lowest unoccupied molecular orbital": {}, "bandgap": {}, "hole mobility": {}, "electron mobility": {}, "external quantum efficiency": {}}
10.1016/j.orgel.2016.04.005 |  |  | poly(9,9-dioctylfluorenyl-2,7-diyl) | [*]c3ccc2c1ccc([*])cc1C(CCCCCCCC)(CCCCCCCC)c2c3 | ['poly(9,9-dioctylfluorenyl-2,7-diyl)', 'PFO'] | 0 |  |  | [] | 12.50 % |  |  |  | {"power conversion efficiency": {"entity_name": "PCE", "entity_start": 83, "entity_end": 83, "property_value_start": 103, "property_value_end": 104, "property_numeric_value": 12.5, "property_unit": "%", "property_value_descriptor": ""}, "open circuit voltage": {}, "short circuit current": {}, "fill factor": {}, "highest occupied molecular orbital": {}, "lowest unoccupied molecular orbital": {}, "bandgap": {}, "hole mobility": {}, "electron mobility": {}, "external quantum efficiency": {}}
10.1016/j.orgel.2016.05.011 |  |  | DPP |  | ['DPP'] | 0 |  |  | [] | 1.6-2.6 % |  |  |  | {"power conversion efficiency": {"entity_name": "power conversion efficiencies", "entity_start": 100, "entity_end": 102, "property_value_start": 104, "property_value_end": 107, "property_numeric_value": 2.1, "property_unit": "%", "property_value_descriptor": "-"}, "open circuit voltage": {}, "short circuit current": {}, "fill factor": {}, "highest occupied molecular orbital": {}, "lowest unoccupied molecular orbital": {}, "bandgap": {}, "hole mobility": {}, "electron mobility": {}, "external quantum efficiency": {}}
10.1016/j.orgel.2012.01.014 |  |  | P3HT | [*]c1cc(CCCCCC)c([*])s1 | ['poly(3-hexylthiophene)', 'P3HT'] | 0 |  |  | [] | 5.1 % |  |  | 0.45 | {"power conversion efficiency": {"entity_name": "power conversion efficiency", "entity_start": 138, "entity_end": 140, "property_value_start": 142, "property_value_end": 143, "property_numeric_value": 5.1, "property_unit": "%", "property_value_descriptor": ""}, "open circuit voltage": {}, "short circuit current": {}, "fill factor": {"entity_name": "fill factor", "entity_start": 145, "entity_end": 146, "property_value_start": 147, "property_value_end": 147, "property_numeric_value": 45.0, "property_unit": "%", "property_value_descriptor": ""}, "highest occupied molecular orbital": {}, "lowest unoccupied molecular orbital": {}, "bandgap": {}, "hole mobility": {}, "electron mobility": {}, "external quantum efficiency": {}}
10.1016/j.orgel.2018.01.018 |  |  | - alt - |  | ['- alt -'] | 0 |  |  | [] | 6.48 % | 0.89 V |  |  | {"power conversion efficiency": {"entity_name": "PCE", "entity_start": 124, "entity_end": 124, "property_value_start": 126, "property_value_end": 127, "property_numeric_value": 6.48, "property_unit": "%", "property_value_descriptor": ""}, "open circuit voltage": {"entity_name": "V_{oc}", "entity_start": 129, "entity_end": 130, "property_value_start": 132, "property_value_end": 133, "property_numeric_value": 0.89, "property_unit": "V", "property_value_descriptor": ""}, "short circuit current": {}, "fill factor": {}, "highest occupied molecular orbital": {"entity_name": "HOMO", "entity_start": 54, "entity_end": 54, "property_value_start": 58, "property_value_end": 59, "property_numeric_value": -5.39, "property_unit": "eV", "property_value_descriptor": ""}, "lowest unoccupied molecular orbital": {}, "bandgap": {}, "hole mobility": {}, "electron mobility": {}, "external quantum efficiency": {}}
10.1016/j.orgel.2014.02.024 |  |  |  |  | [] | 1 | PC_{71}BM |  | [] | 0.2 % |  |  |  | {"power conversion efficiency": {"entity_name": "PCE", "entity_start": 191, "entity_end": 191, "property_value_start": 195, "property_value_end": 196, "property_numeric_value": 0.2, "property_unit": "%", "property_value_descriptor": ""}, "open circuit voltage": {}, "short circuit current": {}, "fill factor": {}, "highest occupied molecular orbital": {}, "lowest unoccupied molecular orbital": {}, "bandgap": {}, "hole mobility": {}, "electron mobility": {}, "external quantum efficiency": {}}
10.1016/j.orgel.2017.12.011 |  |  | poly(ethylene naphthalate) | [*]CCOC(=O)c1ccc2cc(C(=O)O[*])ccc2c1 | ['poly(ethylene naphthalate)', 'PEN'] | 0 |  |  | [] | 5.61 % |  |  |  | {"power conversion efficiency": {"entity_name": "PCE", "entity_start": 170, "entity_end": 170, "property_value_start": 172, "property_value_end": 173, "property_numeric_value": 5.61, "property_unit": "%", "property_value_descriptor": ""}, "open circuit voltage": {}, "short circuit current": {}, "fill factor": {}, "highest occupied molecular orbital": {}, "lowest unoccupied molecular orbital": {}, "bandgap": {}, "hole mobility": {}, "electron mobility": {}, "external quantum efficiency": {}}
10.1016/j.orgel.2014.06.036 |  |  |  |  | [] | 1 | PCBM |  | ['PCBM'] | 3.55 % |  |  |  | {"power conversion efficiency": {"entity_name": "PCE", "entity_start": 134, "entity_end": 134, "property_value_start": 153, "property_value_end": 154, "property_numeric_value": 3.55, "property_unit": "%", "property_value_descriptor": ""}, "open circuit voltage": {}, "short circuit current": {}, "fill factor": {}, "highest occupied molecular orbital": {}, "lowest unoccupied molecular orbital": {}, "bandgap": {}, "hole mobility": {}, "electron mobility": {}, "external quantum efficiency": {}}
10.1016/j.orgel.2014.05.035 |  |  | PTP27-DBT |  | ['PTP27-DBT', 'PTP27-DBT-'] | 0 |  |  | [] | 0.9 % |  |  |  | {"power conversion efficiency": {"entity_name": "PCEs", "entity_start": 136, "entity_end": 136, "property_value_start": 152, "property_value_end": 153, "property_numeric_value": 0.9, "property_unit": "%", "property_value_descriptor": ""}, "open circuit voltage": {}, "short circuit current": {}, "fill factor": {}, "highest occupied molecular orbital": {}, "lowest unoccupied molecular orbital": {}, "bandgap": {"entity_name": "band gap", "entity_start": 66, "entity_end": 67, "property_value_start": 72, "property_value_end": 73, "property_numeric_value": 2.49, "property_unit": "eV", "property_value_descriptor": ""}, "hole mobility": {}, "electron mobility": {}, "external quantum efficiency": {}}
10.1016/j.orgel.2014.07.028 |  |  | PSS | O=S(=O)(O)c1ccc(C(C[*])[*])cc1 | ['PSS'] | 0 |  |  | [] |  |  |  | 0.60 | {"power conversion efficiency": {}, "open circuit voltage": {}, "short circuit current": {}, "fill factor": {"entity_name": "fill factor", "entity_start": 150, "entity_end": 151, "property_value_start": 153, "property_value_end": 153, "property_numeric_value": 60.0, "property_unit": "%", "property_value_descriptor": ""}, "highest occupied molecular orbital": {}, "lowest unoccupied molecular orbital": {}, "bandgap": {}, "hole mobility": {}, "electron mobility": {}, "external quantum efficiency": {}}
10.1016/j.orgel.2014.07.028 |  |  | PDMS | C[Si](C)(O[*])[*] | ['PDMS'] | 0 |  |  | [] | 4.0 % |  |  |  | {"power conversion efficiency": {"entity_name": "power conversion efficiency", "entity_start": 157, "entity_end": 159, "property_value_start": 161, "property_value_end": 162, "property_numeric_value": 4.0, "property_unit": "%", "property_value_descriptor": ""}, "open circuit voltage": {}, "short circuit current": {}, "fill factor": {}, "highest occupied molecular orbital": {}, "lowest unoccupied molecular orbital": {}, "bandgap": {}, "hole mobility": {}, "electron mobility": {}, "external quantum efficiency": {}}
10.1016/j.orgel.2015.03.046 |  |  |  |  | [] | 0 | PCBAb |  | [] | 0.4 % |  |  |  | {"power conversion efficiency": {"entity_name": "PCE", "entity_start": 95, "entity_end": 95, "property_value_start": 97, "property_value_end": 98, "property_numeric_value": 0.4, "property_unit": "%", "property_value_descriptor": ""}, "open circuit voltage": {}, "short circuit current": {}, "fill factor": {}, "highest occupied molecular orbital": {}, "lowest unoccupied molecular orbital": {}, "bandgap": {}, "hole mobility": {}, "electron mobility": {}, "external quantum efficiency": {}}
10.1016/j.orgel.2009.02.009 |  |  |  |  | [] | 1 | PCBM |  | ['PCBM'] | 3.77 % |  |  |  | {"power conversion efficiency": {"entity_name": "power conversion efficiency", "entity_start": 69, "entity_end": 71, "property_value_start": 76, "property_value_end": 77, "property_numeric_value": 3.77, "property_unit": "%", "property_value_descriptor": ""}, "open circuit voltage": {}, "short circuit current": {}, "fill factor": {}, "highest occupied molecular orbital": {}, "lowest unoccupied molecular orbital": {}, "bandgap": {}, "hole mobility": {}, "electron mobility": {}, "external quantum efficiency": {}}
10.1016/j.orgel.2009.08.024 |  |  |  |  | [] | 1 | PCBM |  | ['PCBM'] | 2.80 % |  |  |  | {"power conversion efficiency": {"entity_name": "PCE", "entity_start": 279, "entity_end": 279, "property_value_start": 288, "property_value_end": 289, "property_numeric_value": 2.8, "property_unit": "%", "property_value_descriptor": ""}, "open circuit voltage": {}, "short circuit current": {}, "fill factor": {}, "highest occupied molecular orbital": {}, "lowest unoccupied molecular orbital": {}, "bandgap": {}, "hole mobility": {}, "electron mobility": {}, "external quantum efficiency": {}}
10.1016/j.orgel.2010.12.007 |  |  |  |  | [] | 1 | C_{60} |  | ['C_{60}'] | 1.4 % |  |  |  | {"power conversion efficiency": {"entity_name": "power conversion efficiency", "entity_start": 171, "entity_end": 173, "property_value_start": 182, "property_value_end": 183, "property_numeric_value": 1.4, "property_unit": "%", "property_value_descriptor": ""}, "open circuit voltage": {}, "short circuit current": {}, "fill factor": {}, "highest occupied molecular orbital": {}, "lowest unoccupied molecular orbital": {}, "bandgap": {}, "hole mobility": {}, "electron mobility": {}, "external quantum efficiency": {}}
10.1016/j.orgel.2011.05.028 |  |  |  |  | [] | 1 | PC_{71}BM |  | ['[6,6]-phenyl C_{71}-butyric acid methyl ester', 'PC_{71}BM'] | 5.4 % |  |  |  | {"power conversion efficiency": {"entity_name": "PCE", "entity_start": 152, "entity_end": 152, "property_value_start": 162, "property_value_end": 163, "property_numeric_value": 5.4, "property_unit": "%", "property_value_descriptor": ""}, "open circuit voltage": {}, "short circuit current": {}, "fill factor": {}, "highest occupied molecular orbital": {}, "lowest unoccupied molecular orbital": {}, "bandgap": {}, "hole mobility": {}, "electron mobility": {}, "external quantum efficiency": {}}
10.1016/j.orgel.2019.04.011 |  |  | PBDT-F-3T2C |  | ['PBDT-F-3T2C'] | 0 |  |  | [] | 10.04 % |  |  |  | {"power conversion efficiency": {"entity_name": "PCE", "entity_start": 234, "entity_end": 234, "property_value_start": 236, "property_value_end": 237, "property_numeric_value": 10.04, "property_unit": "%", "property_value_descriptor": ""}, "open circuit voltage": {}, "short circuit current": {}, "fill factor": {}, "highest occupied molecular orbital": {}, "lowest unoccupied molecular orbital": {}, "bandgap": {}, "hole mobility": {}, "electron mobility": {}, "external quantum efficiency": {}}
10.1016/j.orgel.2018.01.032 |  |  | P3HT-b-PTB7-Th |  | ['P3HT-b-PTB7-Th'] | 0 |  |  | [] |  |  |  |  | {"power conversion efficiency": {}, "open circuit voltage": {}, "short circuit current": {}, "fill factor": {}, "highest occupied molecular orbital": {}, "lowest unoccupied molecular orbital": {}, "bandgap": {}, "hole mobility": {"entity_name": "hole mobility", "entity_start": 179, "entity_end": 180, "property_value_start": 182, "property_value_end": 186, "property_numeric_value": 5.900000000000001e-05, "property_unit": "cm^{2}/Vs", "property_value_descriptor": ""}, "electron mobility": {}, "external quantum efficiency": {}}
10.1016/j.orgel.2018.01.032 |  |  | P3HT | [*]c1cc(CCCCCC)c([*])s1 | ['P3HT'] | 0 |  |  | [] | 3.6 % |  |  |  | {"power conversion efficiency": {"entity_name": "power conversion efficiency", "entity_start": 190, "entity_end": 192, "property_value_start": 194, "property_value_end": 195, "property_numeric_value": 3.6, "property_unit": "%", "property_value_descriptor": ""}, "open circuit voltage": {}, "short circuit current": {}, "fill factor": {}, "highest occupied molecular orbital": {}, "lowest unoccupied molecular orbital": {}, "bandgap": {}, "hole mobility": {}, "electron mobility": {}, "external quantum efficiency": {}}
10.1016/j.orgel.2018.08.012 |  |  | PTB7-Th | [*]c7cc6c(c1ccc(CC(CC)CCCC)s1)c4sc(c2sc([*])c3sc(C(=O)OCC(CC)CCCC)c(F)c23)cc4c(c5ccc(CC(CC)CCCC)s5)c6s7 | ['PTB7-Th'] | 0 |  |  | [] | 7.74 % |  |  |  | {"power conversion efficiency": {"entity_name": "PCE", "entity_start": 200, "entity_end": 200, "property_value_start": 202, "property_value_end": 203, "property_numeric_value": 7.74, "property_unit": "%", "property_value_descriptor": ""}, "open circuit voltage": {}, "short circuit current": {}, "fill factor": {}, "highest occupied molecular orbital": {}, "lowest unoccupied molecular orbital": {}, "bandgap": {}, "hole mobility": {}, "electron mobility": {}, "external quantum efficiency": {}}
10.1016/j.orgel.2015.12.003 |  |  | dibenzo[a,c]phenazine |  | [] | 0 |  |  | [] |  |  |  |  | {"power conversion efficiency": {}, "open circuit voltage": {}, "short circuit current": {}, "fill factor": {}, "highest occupied molecular orbital": {}, "lowest unoccupied molecular orbital": {"entity_name": "LUMO", "entity_start": 53, "entity_end": 53, "property_value_start": 59, "property_value_end": 59, "property_numeric_value": 0.18, "property_unit": "eV", "property_value_descriptor": ""}, "bandgap": {}, "hole mobility": {}, "electron mobility": {}, "external quantum efficiency": {}}
10.1016/j.orgel.2015.12.003 |  |  | BPz |  | [] | 0 |  |  | [] | 4.44 % |  |  |  | {"power conversion efficiency": {"entity_name": "PCE", "entity_start": 118, "entity_end": 118, "property_value_start": 120, "property_value_end": 121, "property_numeric_value": 4.44, "property_unit": "%", "property_value_descriptor": ""}, "open circuit voltage": {}, "short circuit current": {}, "fill factor": {}, "highest occupied molecular orbital": {}, "lowest unoccupied molecular orbital": {"entity_name": "LUMO", "entity_start": 53, "entity_end": 53, "property_value_start": 61, "property_value_end": 62, "property_numeric_value": 0.15, "property_unit": "eV", "property_value_descriptor": ""}, "bandgap": {}, "hole mobility": {}, "electron mobility": {}, "external quantum efficiency": {}}
10.1016/j.orgel.2013.03.039 |  |  |  |  | [] | 0 | poly(3-hexylthiophene) | [*]c1cc(CCCCCC)c([*])s1 | ['poly(3-hexylthiophene)'] | 0.57 % | 0.87 V |  |  | {"power conversion efficiency": {"entity_name": "power conversion efficiency", "entity_start": 198, "entity_end": 200, "property_value_start": 202, "property_value_end": 203, "property_numeric_value": 0.57, "property_unit": "%", "property_value_descriptor": ""}, "open circuit voltage": {"entity_name": "open circuit voltage", "entity_start": 207, "entity_end": 209, "property_value_start": 211, "property_value_end": 212, "property_numeric_value": 0.87, "property_unit": "V", "property_value_descriptor": ""}, "short circuit current": {}, "fill factor": {}, "highest occupied molecular orbital": {}, "lowest unoccupied molecular orbital": {}, "bandgap": {}, "hole mobility": {}, "electron mobility": {}, "external quantum efficiency": {}}
10.1016/j.orgel.2013.09.023 |  |  |  |  | [] | 0 | P3HT | [*]c1cc(CCCCCC)c([*])s1 | ['P3HT'] | 1.6 % |  |  |  | {"power conversion efficiency": {"entity_name": "power conversion efficiencies", "entity_start": 102, "entity_end": 104, "property_value_start": 106, "property_value_end": 107, "property_numeric_value": 1.6, "property_unit": "%", "property_value_descriptor": ""}, "open circuit voltage": {}, "short circuit current": {}, "fill factor": {}, "highest occupied molecular orbital": {}, "lowest unoccupied molecular orbital": {}, "bandgap": {}, "hole mobility": {}, "electron mobility": {}, "external quantum efficiency": {}}
10.1016/j.orgel.2014.02.020 |  |  | poly{4,8-bis(2'-ethylhexylthiophene)benzo [1,2-b;3,4-b']difuran-alt-5,5-(4',7'-di-2-thienyl-5',6'-dioctyloxy-2',1',3'-benzothiadiazole)} |  | ["poly{4,8-bis(2'-ethylhexylthiophene)benzo [1,2-b;3,4-b']difuran-alt-5,5-(4',7'-di-2-thienyl-5',6'-dioctyloxy-2',1',3'-benzothiadiazole)}", 'PBDFTDTBT'] | 0 |  |  | [] | 6.0 % |  |  |  | {"power conversion efficiency": {"entity_name": "PCE", "entity_start": 64, "entity_end": 64, "property_value_start": 67, "property_value_end": 68, "property_numeric_value": 6.0, "property_unit": "%", "property_value_descriptor": ""}, "open circuit voltage": {}, "short circuit current": {}, "fill factor": {}, "highest occupied molecular orbital": {}, "lowest unoccupied molecular orbital": {}, "bandgap": {}, "hole mobility": {"entity_name": "hole mobility", "entity_start": 75, "entity_end": 76, "property_value_start": 78, "property_value_end": 79, "property_numeric_value": 0.05, "property_unit": "cm^{2}/Vs", "property_value_descriptor": ""}, "electron mobility": {}, "external quantum efficiency": {}}
10.1016/j.orgel.2014.07.034 |  |  | Poly{[2,7-(9-(20-ethylhexyl)-9-hexyl-fluorene])-alt-[5,50-(40,70-di-2-thienyl-20,10,30-benzothid-iazole)]} | CCCCCCCCC7(CCCCCCCC)c1cc([*])ccc1c6ccc(c5ccc(c3ccc(c2ccc([*])s2)c4nsnc34)s5)cc67 | ['Poly{[2,7-(9-(20-ethylhexyl)-9-hexyl-fluorene])-alt-[5,50-(40,70-di-2-thienyl-20,10,30-benzothid-iazole)]}', 'PFDTBT'] | 0 |  |  | [] | 6.81 % |  |  |  | {"power conversion efficiency": {"entity_name": "PCE", "entity_start": 84, "entity_end": 84, "property_value_start": 86, "property_value_end": 87, "property_numeric_value": 6.81, "property_unit": "%", "property_value_descriptor": ""}, "open circuit voltage": {}, "short circuit current": {}, "fill factor": {}, "highest occupied molecular orbital": {}, "lowest unoccupied molecular orbital": {}, "bandgap": {}, "hole mobility": {}, "electron mobility": {}, "external quantum efficiency": {}}
10.1016/j.orgel.2015.07.022 |  |  | Poly(4-styrene sulfonate)-doped poly(3,4-ethylenedioxy-thiophene) | C1COc2c(O1)c([*])sc2c4sc([*])c3OCCOc34 | ['Poly(4-styrene sulfonate)-doped poly(3,4-ethylenedioxy-thiophene)', 'PEDOT'] | 0 |  |  | [] | 3.11 % |  |  |  | {"power conversion efficiency": {"entity_name": "PCE", "entity_start": 119, "entity_end": 119, "property_value_start": 131, "property_value_end": 132, "property_numeric_value": 3.11, "property_unit": "%", "property_value_descriptor": ""}, "open circuit voltage": {}, "short circuit current": {}, "fill factor": {}, "highest occupied molecular orbital": {}, "lowest unoccupied molecular orbital": {}, "bandgap": {}, "hole mobility": {}, "electron mobility": {}, "external quantum efficiency": {}}
10.1016/j.orgel.2019.07.022 |  |  |  |  | [] | 1 | PCBM |  | ['PCBM'] | 3.68 % |  |  |  | {"power conversion efficiency": {"entity_name": "power conversion efficiency", "entity_start": 101, "entity_end": 103, "property_value_start": 120, "property_value_end": 121, "property_numeric_value": 3.68, "property_unit": "%", "property_value_descriptor": ""}, "open circuit voltage": {}, "short circuit current": {}, "fill factor": {}, "highest occupied molecular orbital": {}, "lowest unoccupied molecular orbital": {}, "bandgap": {}, "hole mobility": {}, "electron mobility": {}, "external quantum efficiency": {}}
10.1016/j.orgel.2018.01.013 |  |  | poly(styrenesulfonate) | O=S(=O)(O)c1ccc(C(C[*])[*])cc1 | ['poly(styrenesulfonate)'] | 0 |  |  | [] | 11 % |  |  |  | {"power conversion efficiency": {"entity_name": "power conversion efficiency", "entity_start": 33, "entity_end": 35, "property_value_start": 39, "property_value_end": 40, "property_numeric_value": 11.0, "property_unit": "%", "property_value_descriptor": ""}, "open circuit voltage": {}, "short circuit current": {}, "fill factor": {}, "highest occupied molecular orbital": {}, "lowest unoccupied molecular orbital": {}, "bandgap": {}, "hole mobility": {}, "electron mobility": {}, "external quantum efficiency": {}}
10.1016/j.orgel.2018.01.013 |  |  |  |  | [] | 0 |  |  | [] | 14.5 % |  |  |  | {"power conversion efficiency": {"entity_name": "power conversion efficiencies", "entity_start": 63, "entity_end": 65, "property_value_start": 73, "property_value_end": 74, "property_numeric_value": 14.5, "property_unit": "%", "property_value_descriptor": ""}, "open circuit voltage": {}, "short circuit current": {}, "fill factor": {}, "highest occupied molecular orbital": {}, "lowest unoccupied molecular orbital": {}, "bandgap": {}, "hole mobility": {}, "electron mobility": {}, "external quantum efficiency": {}}
10.1016/j.orgel.2017.10.009 |  |  |  |  | [] | 0 | PTB7-Th | [*]c7cc6c(c1ccc(CC(CC)CCCC)s1)c4sc(c2sc([*])c3sc(C(=O)OCC(CC)CCCC)c(F)c23)cc4c(c5ccc(CC(CC)CCCC)s5)c6s7 | ['PTB7-Th'] | 2.1 % | 1.02 V |  |  | {"power conversion efficiency": {"entity_name": "power conversion efficiency", "entity_start": 123, "entity_end": 125, "property_value_start": 127, "property_value_end": 128, "property_numeric_value": 2.1, "property_unit": "%", "property_value_descriptor": ""}, "open circuit voltage": {"entity_name": "V_{oc}", "entity_start": 132, "entity_end": 133, "property_value_start": 135, "property_value_end": 136, "property_numeric_value": 1.02, "property_unit": "V", "property_value_descriptor": ""}, "short circuit current": {}, "fill factor": {}, "highest occupied molecular orbital": {}, "lowest unoccupied molecular orbital": {}, "bandgap": {}, "hole mobility": {}, "electron mobility": {}, "external quantum efficiency": {}}
10.1016/j.orgel.2019.06.053 |  |  | PBDB | CCCCC(CC)Cc%10ccc(c8c1cc([*])sc1c(c2ccc(CC(CC)CCCC)s2)c9cc(c7ccc(c5sc(c3ccc([*])s3)c6c(=O)c4c(CC(CC)CCCC)sc(CC(CC)CCCC)c4c(=O)c56)s7)sc89)s%10 | ['PBDB'] | 0 |  |  | [] | 11.65 % |  |  |  | {"power conversion efficiency": {"entity_name": "PCE", "entity_start": 150, "entity_end": 150, "property_value_start": 154, "property_value_end": 155, "property_numeric_value": 11.65, "property_unit": "%", "property_value_descriptor": ""}, "open circuit voltage": {}, "short circuit current": {}, "fill factor": {}, "highest occupied molecular orbital": {}, "lowest unoccupied molecular orbital": {}, "bandgap": {}, "hole mobility": {}, "electron mobility": {}, "external quantum efficiency": {}}
10.1016/j.orgel.2019.105408 |  |  | PDA@Ag |  | ['PDA@Ag'] | 0 |  |  | [] | 11.6 % |  |  |  | {"power conversion efficiency": {"entity_name": "power conversion efficiency", "entity_start": 164, "entity_end": 166, "property_value_start": 168, "property_value_end": 169, "property_numeric_value": 11.6, "property_unit": "%", "property_value_descriptor": ""}, "open circuit voltage": {}, "short circuit current": {}, "fill factor": {}, "highest occupied molecular orbital": {}, "lowest unoccupied molecular orbital": {}, "bandgap": {}, "hole mobility": {}, "electron mobility": {}, "external quantum efficiency": {}}
10.1016/j.matlet.2016.10.014 |  |  | poly(3,4-ethylenedioxythiophene) | C1COc2c(O1)c([*])sc2c4sc([*])c3OCCOc34 | ['poly(3,4-ethylenedioxythiophene)'] | 0 |  |  | [] |  | 0.61 V |  |  | {"power conversion efficiency": {}, "open circuit voltage": {"entity_name": "open-circuit voltage", "entity_start": 118, "entity_end": 121, "property_value_start": 123, "property_value_end": 124, "property_numeric_value": 0.61, "property_unit": "V", "property_value_descriptor": ""}, "short circuit current": {}, "fill factor": {}, "highest occupied molecular orbital": {}, "lowest unoccupied molecular orbital": {}, "bandgap": {}, "hole mobility": {}, "electron mobility": {}, "external quantum efficiency": {}}
10.1016/j.matlet.2016.10.014 |  |  | polystyrenesulfonate | C1COc2c(O1)c([*])sc2c4sc([*])c3OCCOc34 | ['polystyrenesulfonate', 'PEDOT'] | 0 |  |  | [] | 8.5 % |  |  |  | {"power conversion efficiency": {"entity_name": "power conversion efficiency", "entity_start": 135, "entity_end": 137, "property_value_start": 153, "property_value_end": 154, "property_numeric_value": 8.5, "property_unit": "%", "property_value_descriptor": ""}, "open circuit voltage": {}, "short circuit current": {}, "fill factor": {}, "highest occupied molecular orbital": {}, "lowest unoccupied molecular orbital": {}, "bandgap": {}, "hole mobility": {}, "electron mobility": {}, "external quantum efficiency": {}}
10.1016/j.matlet.2016.10.014 |  |  |  |  | [] | 0 |  |  | [] |  | 0.56 V | 29.7 mA/cm^{2} | 49.7 % | {"power conversion efficiency": {}, "open circuit voltage": {"entity_name": "open-circuit voltage", "entity_start": 157, "entity_end": 160, "property_value_start": 162, "property_value_end": 163, "property_numeric_value": 0.56, "property_unit": "V", "property_value_descriptor": ""}, "short circuit current": {"entity_name": "short-circuit current density", "entity_start": 166, "entity_end": 170, "property_value_start": 172, "property_value_end": 176, "property_numeric_value": 29.7, "property_unit": "mA/cm^{2}", "property_value_descriptor": ""}, "fill factor": {"entity_name": "fill factor", "entity_start": 179, "entity_end": 180, "property_value_start": 182, "property_value_end": 183, "property_numeric_value": 49.7, "property_unit": "%", "property_value_descriptor": ""}, "highest occupied molecular orbital": {}, "lowest unoccupied molecular orbital": {}, "bandgap": {}, "hole mobility": {}, "electron mobility": {}, "external quantum efficiency": {}}
10.1016/j.matlet.2016.10.070 |  |  |  |  | [] | 1 | PCBM |  | [] | 3.08 % |  |  |  | {"power conversion efficiency": {"entity_name": "PCE", "entity_start": 85, "entity_end": 85, "property_value_start": 88, "property_value_end": 89, "property_numeric_value": 3.08, "property_unit": "%", "property_value_descriptor": ""}, "open circuit voltage": {}, "short circuit current": {}, "fill factor": {}, "highest occupied molecular orbital": {}, "lowest unoccupied molecular orbital": {}, "bandgap": {}, "hole mobility": {}, "electron mobility": {}, "external quantum efficiency": {}}
10.1016/j.matlet.2014.02.071 |  |  | P3HT | [*]c1cc(CCCCCC)c([*])s1 | ['P3HT'] | 0 |  |  | [] | 1.41 % |  |  |  | {"power conversion efficiency": {"entity_name": "power conversion efficiency", "entity_start": 94, "entity_end": 96, "property_value_start": 98, "property_value_end": 99, "property_numeric_value": 1.41, "property_unit": "%", "property_value_descriptor": ""}, "open circuit voltage": {}, "short circuit current": {}, "fill factor": {}, "highest occupied molecular orbital": {}, "lowest unoccupied molecular orbital": {}, "bandgap": {"entity_name": "band gap", "entity_start": 54, "entity_end": 55, "property_value_start": 57, "property_value_end": 58, "property_numeric_value": 1.85, "property_unit": "eV", "property_value_descriptor": ""}, "hole mobility": {}, "electron mobility": {}, "external quantum efficiency": {}}
10.1016/j.matlet.2014.10.122 |  |  |  |  | [] | 1 | PC_{60}BM |  | ['PC_{60}BM'] | 1.56 % |  |  |  | {"power conversion efficiency": {"entity_name": "PCE", "entity_start": 87, "entity_end": 87, "property_value_start": 90, "property_value_end": 91, "property_numeric_value": 1.56, "property_unit": "%", "property_value_descriptor": ""}, "open circuit voltage": {}, "short circuit current": {}, "fill factor": {}, "highest occupied molecular orbital": {}, "lowest unoccupied molecular orbital": {}, "bandgap": {"entity_name": "optical bandgap", "entity_start": 62, "entity_end": 63, "property_value_start": 65, "property_value_end": 66, "property_numeric_value": 1.51, "property_unit": "eV", "property_value_descriptor": ""}, "hole mobility": {}, "electron mobility": {}, "external quantum efficiency": {}}
10.1016/j.matlet.2016.10.121 |  |  |  |  | [] | 1 | PC_{71}BM |  | ['PC_{71}BM'] | 6.75 % |  |  |  | {"power conversion efficiency": {"entity_name": "PCE", "entity_start": 81, "entity_end": 81, "property_value_start": 91, "property_value_end": 92, "property_numeric_value": 6.75, "property_unit": "%", "property_value_descriptor": ""}, "open circuit voltage": {}, "short circuit current": {}, "fill factor": {}, "highest occupied molecular orbital": {}, "lowest unoccupied molecular orbital": {}, "bandgap": {}, "hole mobility": {}, "electron mobility": {}, "external quantum efficiency": {}}
10.1016/j.matlet.2018.01.057 |  |  |  |  | [] | 0 | poly(styrenesulfonic acid) | C1COc2c(O1)c([*])sc2c4sc([*])c3OCCOc34 | ['poly(styrenesulfonic acid)', 'PEDOT'] | 13.60 % |  |  |  | {"power conversion efficiency": {"entity_name": "PCE", "entity_start": 54, "entity_end": 54, "property_value_start": 60, "property_value_end": 61, "property_numeric_value": 13.6, "property_unit": "%", "property_value_descriptor": ""}, "open circuit voltage": {}, "short circuit current": {}, "fill factor": {}, "highest occupied molecular orbital": {}, "lowest unoccupied molecular orbital": {}, "bandgap": {}, "hole mobility": {}, "electron mobility": {}, "external quantum efficiency": {}}
10.1016/j.mser.2018.01.001 |  |  | PDI |  | ['PDI'] | 0 |  |  | [] | ~13.2 % |  |  |  | {"power conversion efficiency": {"entity_name": "PCE", "entity_start": 451, "entity_end": 451, "property_value_start": 453, "property_value_end": 454, "property_numeric_value": 13.2, "property_unit": "%", "property_value_descriptor": "~"}, "open circuit voltage": {}, "short circuit current": {}, "fill factor": {}, "highest occupied molecular orbital": {}, "lowest unoccupied molecular orbital": {}, "bandgap": {}, "hole mobility": {}, "electron mobility": {}, "external quantum efficiency": {}}
10.1016/j.mser.2019.100542 |  |  |  |  | [] | 1 | PC_{71}BM |  | ['PC_{71}BM'] | 11 % |  |  |  | {"power conversion efficiency": {"entity_name": "PCEs", "entity_start": 314, "entity_end": 314, "property_value_start": 318, "property_value_end": 319, "property_numeric_value": 11.0, "property_unit": "%", "property_value_descriptor": ""}, "open circuit voltage": {}, "short circuit current": {}, "fill factor": {}, "highest occupied molecular orbital": {}, "lowest unoccupied molecular orbital": {}, "bandgap": {}, "hole mobility": {}, "electron mobility": {}, "external quantum efficiency": {}}
10.1016/j.mtener.2017.07.007 |  |  | PIDTPCR |  | ['PIDTPCR'] | 0 |  |  | [] | 5.18 % | 0.91 V | 10.1 mA/cm^{2} | 52.4 % | {"power conversion efficiency": {"entity_name": "PCE", "entity_start": 130, "entity_end": 130, "property_value_start": 132, "property_value_end": 133, "property_numeric_value": 5.18, "property_unit": "%", "property_value_descriptor": ""}, "open circuit voltage": {"entity_name": "V_{oc}", "entity_start": 107, "entity_end": 108, "property_value_start": 110, "property_value_end": 111, "property_numeric_value": 0.91, "property_unit": "V", "property_value_descriptor": ""}, "short circuit current": {"entity_name": "J_{sc}", "entity_start": 114, "entity_end": 115, "property_value_start": 117, "property_value_end": 121, "property_numeric_value": 10.1, "property_unit": "mA/cm^{2}", "property_value_descriptor": ""}, "fill factor": {"entity_name": "FF", "entity_start": 124, "entity_end": 124, "property_value_start": 126, "property_value_end": 127, "property_numeric_value": 52.4, "property_unit": "%", "property_value_descriptor": ""}, "highest occupied molecular orbital": {}, "lowest unoccupied molecular orbital": {}, "bandgap": {}, "hole mobility": {}, "electron mobility": {}, "external quantum efficiency": {}}
10.1016/j.jsamd.2018.04.004 |  |  | Polydimethylsiloxane | C[Si](C)(O[*])[*] | ['Polydimethylsiloxane', 'PDMS'] | 0 |  |  | [] | 1.71 % |  |  |  | {"power conversion efficiency": {"entity_name": "power conversion efficiency", "entity_start": 151, "entity_end": 153, "property_value_start": 155, "property_value_end": 156, "property_numeric_value": 1.71, "property_unit": "%", "property_value_descriptor": ""}, "open circuit voltage": {}, "short circuit current": {}, "fill factor": {}, "highest occupied molecular orbital": {}, "lowest unoccupied molecular orbital": {}, "bandgap": {}, "hole mobility": {}, "electron mobility": {}, "external quantum efficiency": {}}
10.1016/j.apmt.2020.100592 |  |  | poly(1-aminoanthraquinone) |  | ['poly(1-aminoanthraquinone)', 'PAAQ'] | 0 |  |  | [] | 8.25 % |  |  |  | {"power conversion efficiency": {"entity_name": "power conversion efficiency", "entity_start": 146, "entity_end": 148, "property_value_start": 150, "property_value_end": 151, "property_numeric_value": 8.25, "property_unit": "%", "property_value_descriptor": ""}, "open circuit voltage": {}, "short circuit current": {}, "fill factor": {}, "highest occupied molecular orbital": {}, "lowest unoccupied molecular orbital": {}, "bandgap": {}, "hole mobility": {}, "electron mobility": {}, "external quantum efficiency": {}}
10.1016/j.dyepig.2018.05.036 |  |  | poly[(2,5-bis(2-hexyldecyloxy)phenylene)-alt-(5,6-difluoro-4,7-di(thiophene-2-yl)benzo[c][1,2,5]thiadiazole) | [*]c5ccc(c4cc(OCC(CCCCCC)CCCCCCCC)c(c3ccc(c1c(F)c(F)c([*])c2nsnc12)s3)cc4OCC(CCCCCC)CCCCCCCC)s5 | ['poly[(2,5-bis(2-hexyldecyloxy)phenylene)-alt-(5,6-difluoro-4,7-di(thiophene-2-yl)benzo[c][1,2,5]thiadiazole)', 'PPDT2FBT'] | 0 |  |  | [] | 7 % |  |  |  | {"power conversion efficiency": {"entity_name": "power conversion efficiency", "entity_start": 57, "entity_end": 59, "property_value_start": 61, "property_value_end": 62, "property_numeric_value": 7.0, "property_unit": "%", "property_value_descriptor": ""}, "open circuit voltage": {}, "short circuit current": {}, "fill factor": {}, "highest occupied molecular orbital": {}, "lowest unoccupied molecular orbital": {}, "bandgap": {}, "hole mobility": {"entity_name": "hole mobility", "entity_start": 30, "entity_end": 31, "property_value_start": 33, "property_value_end": 42, "property_numeric_value": 0.0047, "property_unit": "cm^{2} V^{-1} s^{-1}", "property_value_descriptor": ""}, "electron mobility": {}, "external quantum efficiency": {}}
10.1016/j.dyepig.2017.03.017 |  |  | PSS | O=S(=O)(O)c1ccc(C(C[*])[*])cc1 | ['PSS'] | 0 |  |  | [] | 8.54 % |  |  |  | {"power conversion efficiency": {"entity_name": "PCE", "entity_start": 122, "entity_end": 122, "property_value_start": 126, "property_value_end": 127, "property_numeric_value": 8.54, "property_unit": "%", "property_value_descriptor": ""}, "open circuit voltage": {}, "short circuit current": {}, "fill factor": {}, "highest occupied molecular orbital": {}, "lowest unoccupied molecular orbital": {}, "bandgap": {}, "hole mobility": {}, "electron mobility": {}, "external quantum efficiency": {}}
10.1016/j.dyepig.2014.04.041 |  |  | alt |  | ['alt'] | 0 |  |  | [] |  |  |  |  | {"power conversion efficiency": {}, "open circuit voltage": {}, "short circuit current": {}, "fill factor": {}, "highest occupied molecular orbital": {}, "lowest unoccupied molecular orbital": {}, "bandgap": {"entity_name": "band-gap", "entity_start": 94, "entity_end": 96, "property_value_start": 98, "property_value_end": 99, "property_numeric_value": 1.25, "property_unit": "eV", "property_value_descriptor": ""}, "hole mobility": {}, "electron mobility": {}, "external quantum efficiency": {}}
10.1016/j.dyepig.2014.04.041 |  |  | P1-based |  | ['P1-based'] | 0 |  |  | [] | 2.12 % |  |  |  | {"power conversion efficiency": {"entity_name": "PCE", "entity_start": 157, "entity_end": 157, "property_value_start": 160, "property_value_end": 161, "property_numeric_value": 2.12, "property_unit": "%", "property_value_descriptor": ""}, "open circuit voltage": {}, "short circuit current": {}, "fill factor": {}, "highest occupied molecular orbital": {}, "lowest unoccupied molecular orbital": {}, "bandgap": {}, "hole mobility": {}, "electron mobility": {}, "external quantum efficiency": {}}
10.1016/j.dyepig.2018.08.053 |  |  |  |  | [] | 1 | PC_{71}BM |  | [] | 1.45 % |  |  |  | {"power conversion efficiency": {"entity_name": "power conversion efficiency", "entity_start": 108, "entity_end": 110, "property_value_start": 114, "property_value_end": 115, "property_numeric_value": 1.45, "property_unit": "%", "property_value_descriptor": ""}, "open circuit voltage": {}, "short circuit current": {}, "fill factor": {}, "highest occupied molecular orbital": {}, "lowest unoccupied molecular orbital": {"entity_name": "LUMO", "entity_start": 69, "entity_end": 69, "property_value_start": 88, "property_value_end": 89, "property_numeric_value": -4.04, "property_unit": "eV", "property_value_descriptor": ""}, "bandgap": {}, "hole mobility": {}, "electron mobility": {}, "external quantum efficiency": {}}
10.1016/j.dyepig.2018.08.022 |  |  | PC8TPD |  | ['PC8TPD'] | 0 |  |  | [] |  |  |  |  | {"power conversion efficiency": {}, "open circuit voltage": {}, "short circuit current": {}, "fill factor": {}, "highest occupied molecular orbital": {"entity_name": "HOMO levels", "entity_start": 96, "entity_end": 97, "property_value_start": 108, "property_value_end": 110, "property_numeric_value": -5.605, "property_unit": "eV", "property_value_descriptor": "and"}, "lowest unoccupied molecular orbital": {}, "bandgap": {}, "hole mobility": {}, "electron mobility": {}, "external quantum efficiency": {}}
10.1016/j.dyepig.2018.08.022 |  |  | PC8TPD-F |  | ['PC8TPD-F'] | 0 |  |  | [] |  | 0.95 V |  |  | {"power conversion efficiency": {}, "open circuit voltage": {"entity_name": "open circuit voltages", "entity_start": 181, "entity_end": 183, "property_value_start": 188, "property_value_end": 189, "property_numeric_value": 0.95, "property_unit": "V", "property_value_descriptor": ""}, "short circuit current": {}, "fill factor": {}, "highest occupied molecular orbital": {}, "lowest unoccupied molecular orbital": {}, "bandgap": {}, "hole mobility": {}, "electron mobility": {}, "external quantum efficiency": {}}
10.1016/j.dyepig.2016.04.033 |  |  |  |  | [] | 1 | [6,6]-phenyl-C_{71}-butyric acid methyl ester |  | ['[6,6]-phenyl-C_{71}-butyric acid methyl ester'] | 5.48 % |  |  |  | {"power conversion efficiency": {"entity_name": "power conversion efficiency", "entity_start": 94, "entity_end": 96, "property_value_start": 98, "property_value_end": 99, "property_numeric_value": 5.48, "property_unit": "%", "property_value_descriptor": ""}, "open circuit voltage": {}, "short circuit current": {}, "fill factor": {}, "highest occupied molecular orbital": {}, "lowest unoccupied molecular orbital": {}, "bandgap": {}, "hole mobility": {}, "electron mobility": {}, "external quantum efficiency": {}}
10.1016/j.dyepig.2016.04.008 |  |  |  |  | [] | 1 | PC_{71}BM |  | ['PC_{71}BM'] | 6.07 % |  |  |  | {"power conversion efficiency": {"entity_name": "PCE", "entity_start": 164, "entity_end": 164, "property_value_start": 166, "property_value_end": 167, "property_numeric_value": 6.07, "property_unit": "%", "property_value_descriptor": ""}, "open circuit voltage": {}, "short circuit current": {}, "fill factor": {}, "highest occupied molecular orbital": {}, "lowest unoccupied molecular orbital": {}, "bandgap": {}, "hole mobility": {}, "electron mobility": {}, "external quantum efficiency": {}}
10.1016/j.dyepig.2016.05.045 |  |  | 6,6)-phenyl-C_{61}-butyric aci |  | [] | 0 |  |  | [] | 4.74 % | 0.88 V | 10.63 mA cm^{-2} | 51.0 % | {"power conversion efficiency": {"entity_name": "power conversion efficiency", "entity_start": 166, "entity_end": 168, "property_value_start": 170, "property_value_end": 171, "property_numeric_value": 4.74, "property_unit": "%", "property_value_descriptor": ""}, "open circuit voltage": {"entity_name": "open-circuit voltage", "entity_start": 186, "entity_end": 189, "property_value_start": 191, "property_value_end": 192, "property_numeric_value": 0.88, "property_unit": "V", "property_value_descriptor": ""}, "short circuit current": {"entity_name": "short-circuit current", "entity_start": 174, "entity_end": 177, "property_value_start": 179, "property_value_end": 182, "property_numeric_value": 10.63, "property_unit": "mA cm^{-2}", "property_value_descriptor": ""}, "fill factor": {"entity_name": "fill factor", "entity_start": 195, "entity_end": 196, "property_value_start": 198, "property_value_end": 199, "property_numeric_value": 51.0, "property_unit": "%", "property_value_descriptor": ""}, "highest occupied molecular orbital": {}, "lowest unoccupied molecular orbital": {}, "bandgap": {}, "hole mobility": {}, "electron mobility": {}, "external quantum efficiency": {}}
10.1016/j.dyepig.2016.12.007 |  |  |  |  | [] | 1 | PC_{71}BM |  | ['PC_{71}BM'] | 3 % | 0.72 V | 7.70 mA/cm^{2} |  | {"power conversion efficiency": {"entity_name": "PCE", "entity_start": 179, "entity_end": 179, "property_value_start": 183, "property_value_end": 184, "property_numeric_value": 3.0, "property_unit": "%", "property_value_descriptor": ""}, "open circuit voltage": {"entity_name": "V_{oc}", "entity_start": 201, "entity_end": 202, "property_value_start": 204, "property_value_end": 205, "property_numeric_value": 0.72, "property_unit": "V", "property_value_descriptor": ""}, "short circuit current": {"entity_name": "J_{sc}", "entity_start": 187, "entity_end": 188, "property_value_start": 190, "property_value_end": 194, "property_numeric_value": 7.7, "property_unit": "mA/cm^{2}", "property_value_descriptor": ""}, "fill factor": {}, "highest occupied molecular orbital": {"entity_name": "HOMO) level", "entity_start": 82, "entity_end": 84, "property_value_start": 86, "property_value_end": 89, "property_numeric_value": -5.49, "property_unit": "eV", "property_value_descriptor": "to"}, "lowest unoccupied molecular orbital": {"entity_name": "LUMO) level", "entity_start": 97, "entity_end": 99, "property_value_start": 101, "property_value_end": 104, "property_numeric_value": -3.5599999999999996, "property_unit": "eV", "property_value_descriptor": "to"}, "bandgap": {}, "hole mobility": {}, "electron mobility": {}, "external quantum efficiency": {}}
10.1016/j.dyepig.2017.05.026 |  |  | PBDB | CCCCC(CC)Cc%10ccc(c8c1cc([*])sc1c(c2ccc(CC(CC)CCCC)s2)c9cc(c7ccc(c5sc(c3ccc([*])s3)c6c(=O)c4c(CC(CC)CCCC)sc(CC(CC)CCCC)c4c(=O)c56)s7)sc89)s%10 | ['PBDB'] | 0 |  |  | [] | 6.23 % | 0.96 V | 11.26 mA cm^{-2} | 57.58 % | {"power conversion efficiency": {"entity_name": "power conversion efficiency", "entity_start": 80, "entity_end": 82, "property_value_start": 84, "property_value_end": 85, "property_numeric_value": 6.23, "property_unit": "%", "property_value_descriptor": ""}, "open circuit voltage": {"entity_name": "open-circuit voltage", "entity_start": 89, "entity_end": 92, "property_value_start": 94, "property_value_end": 95, "property_numeric_value": 0.96, "property_unit": "V", "property_value_descriptor": ""}, "short circuit current": {"entity_name": "short-circuit current density", "entity_start": 98, "entity_end": 102, "property_value_start": 104, "property_value_end": 107, "property_numeric_value": 11.26, "property_unit": "mA cm^{-2}", "property_value_descriptor": ""}, "fill factor": {"entity_name": "fill factor", "entity_start": 110, "entity_end": 111, "property_value_start": 113, "property_value_end": 114, "property_numeric_value": 57.58, "property_unit": "%", "property_value_descriptor": ""}, "highest occupied molecular orbital": {}, "lowest unoccupied molecular orbital": {}, "bandgap": {}, "hole mobility": {}, "electron mobility": {}, "external quantum efficiency": {}}
10.1016/j.dyepig.2015.03.032 |  |  | - C_{61}-butyric |  | [] | 0 |  |  | [] | 3.05 % |  |  |  | {"power conversion efficiency": {"entity_name": "power conversion efficiency", "entity_start": 132, "entity_end": 134, "property_value_start": 149, "property_value_end": 150, "property_numeric_value": 3.05, "property_unit": "%", "property_value_descriptor": ""}, "open circuit voltage": {}, "short circuit current": {}, "fill factor": {}, "highest occupied molecular orbital": {}, "lowest unoccupied molecular orbital": {}, "bandgap": {}, "hole mobility": {}, "electron mobility": {}, "external quantum efficiency": {}}
10.1016/j.dyepig.2015.06.032 |  |  |  |  | [] | 1 | PC_{71}BM |  | ['PC_{71}BM'] | 2.88 % | 0.92 V | 6.75 mA/cm^{2} | 0.46 | {"power conversion efficiency": {"entity_name": "power conversion efficiency", "entity_start": 117, "entity_end": 119, "property_value_start": 121, "property_value_end": 122, "property_numeric_value": 2.88, "property_unit": "%", "property_value_descriptor": ""}, "open circuit voltage": {"entity_name": "V oc", "entity_start": 126, "entity_end": 127, "property_value_start": 129, "property_value_end": 130, "property_numeric_value": 0.92, "property_unit": "V", "property_value_descriptor": ""}, "short circuit current": {"entity_name": "J sc", "entity_start": 133, "entity_end": 134, "property_value_start": 136, "property_value_end": 140, "property_numeric_value": 6.75, "property_unit": "mA/cm^{2}", "property_value_descriptor": ""}, "fill factor": {"entity_name": "fill factor", "entity_start": 145, "entity_end": 146, "property_value_start": 148, "property_value_end": 148, "property_numeric_value": 46.0, "property_unit": "%", "property_value_descriptor": ""}, "highest occupied molecular orbital": {}, "lowest unoccupied molecular orbital": {}, "bandgap": {}, "hole mobility": {}, "electron mobility": {}, "external quantum efficiency": {}}
10.1016/j.dyepig.2018.12.015 |  |  |  |  | [] | 0 | H-PDI |  | ['H-PDI'] | 1.91 % |  |  |  | {"power conversion efficiency": {"entity_name": "PCE", "entity_start": 66, "entity_end": 66, "property_value_start": 69, "property_value_end": 70, "property_numeric_value": 1.91, "property_unit": "%", "property_value_descriptor": ""}, "open circuit voltage": {}, "short circuit current": {}, "fill factor": {}, "highest occupied molecular orbital": {}, "lowest unoccupied molecular orbital": {}, "bandgap": {}, "hole mobility": {}, "electron mobility": {}, "external quantum efficiency": {}}
10.1016/j.dyepig.2018.12.015 |  |  | T-PDI |  | ['T-PDI'] | 0 | H-PDI |  | ['H-PDI'] | 3.50 % |  |  |  | {"power conversion efficiency": {"entity_name": "PCE", "entity_start": 94, "entity_end": 94, "property_value_start": 96, "property_value_end": 97, "property_numeric_value": 3.5, "property_unit": "%", "property_value_descriptor": ""}, "open circuit voltage": {}, "short circuit current": {}, "fill factor": {}, "highest occupied molecular orbital": {}, "lowest unoccupied molecular orbital": {}, "bandgap": {}, "hole mobility": {}, "electron mobility": {}, "external quantum efficiency": {}}
10.1016/j.dyepig.2015.11.013 |  |  | PDI |  | ['PDI'] | 0 |  |  | [] | 0.77 % | 0.63 V | 1.93 mA cm^{-2} | 0.63 | {"power conversion efficiency": {"entity_name": "power conversion efficiency", "entity_start": 160, "entity_end": 162, "property_value_start": 164, "property_value_end": 165, "property_numeric_value": 0.77, "property_unit": "%", "property_value_descriptor": ""}, "open circuit voltage": {"entity_name": "V_{OC}", "entity_start": 141, "entity_end": 142, "property_value_start": 144, "property_value_end": 145, "property_numeric_value": 0.63, "property_unit": "V", "property_value_descriptor": ""}, "short circuit current": {"entity_name": "J_{SC}", "entity_start": 147, "entity_end": 148, "property_value_start": 150, "property_value_end": 153, "property_numeric_value": 1.93, "property_unit": "mA cm^{-2}", "property_value_descriptor": ""}, "fill factor": {"entity_name": "FF", "entity_start": 155, "entity_end": 155, "property_value_start": 157, "property_value_end": 157, "property_numeric_value": 63.0, "property_unit": "%", "property_value_descriptor": ""}, "highest occupied molecular orbital": {}, "lowest unoccupied molecular orbital": {}, "bandgap": {}, "hole mobility": {}, "electron mobility": {}, "external quantum efficiency": {}}
10.1016/j.dyepig.2015.07.021 |  |  | PTDPP-Ph |  | ['PTDPP-Ph', 'PTDPP-Py'] | 0 |  |  | [] | 2.51 % |  |  |  | {"power conversion efficiency": {"entity_name": "power conversion efficiency", "entity_start": 135, "entity_end": 137, "property_value_start": 139, "property_value_end": 140, "property_numeric_value": 2.51, "property_unit": "%", "property_value_descriptor": ""}, "open circuit voltage": {}, "short circuit current": {}, "fill factor": {}, "highest occupied molecular orbital": {}, "lowest unoccupied molecular orbital": {}, "bandgap": {}, "hole mobility": {}, "electron mobility": {}, "external quantum efficiency": {}}
10.1016/j.dyepig.2020.108409 |  |  |  |  | [] | 0 | PTB7-Th | [*]c7cc6c(c1ccc(CC(CC)CCCC)s1)c4sc(c2sc([*])c3sc(C(=O)OCC(CC)CCCC)c(F)c23)cc4c(c5ccc(CC(CC)CCCC)s5)c6s7 | ['PTB7-Th'] | 6.47 % |  |  |  | {"power conversion efficiency": {"entity_name": "PCE", "entity_start": 252, "entity_end": 252, "property_value_start": 255, "property_value_end": 256, "property_numeric_value": 6.47, "property_unit": "%", "property_value_descriptor": ""}, "open circuit voltage": {}, "short circuit current": {}, "fill factor": {}, "highest occupied molecular orbital": {"entity_name": "HOMO", "entity_start": 178, "entity_end": 178, "property_value_start": 180, "property_value_end": 181, "property_numeric_value": -5.55, "property_unit": "eV", "property_value_descriptor": ""}, "lowest unoccupied molecular orbital": {"entity_name": "LUMO", "entity_start": 167, "entity_end": 167, "property_value_start": 169, "property_value_end": 170, "property_numeric_value": -3.71, "property_unit": "eV", "property_value_descriptor": ""}, "bandgap": {"entity_name": "optical bandgap", "entity_start": 145, "entity_end": 146, "property_value_start": 148, "property_value_end": 149, "property_numeric_value": 1.79, "property_unit": "eV", "property_value_descriptor": ""}, "hole mobility": {}, "electron mobility": {}, "external quantum efficiency": {}}
10.1016/j.jpowsour.2013.06.137 |  |  | Pb1 |  | ['Pb1', 'Pb3', 'Pc1', 'Pc3'] | 0 |  |  | [] | ~7.9 % |  |  |  | {"power conversion efficiency": {"entity_name": "PCEs", "entity_start": 156, "entity_end": 156, "property_value_start": 174, "property_value_end": 175, "property_numeric_value": 7.9, "property_unit": "%", "property_value_descriptor": "~"}, "open circuit voltage": {}, "short circuit current": {}, "fill factor": {}, "highest occupied molecular orbital": {}, "lowest unoccupied molecular orbital": {}, "bandgap": {}, "hole mobility": {}, "electron mobility": {}, "external quantum efficiency": {}}
10.1016/j.electacta.2016.01.107 |  |  |  |  | [] | 1 | PCBM |  | ['[6,6]-phenyl C_{61} butyric acid methyl ester', 'PCBM'] | 1.51 % |  |  |  | {"power conversion efficiency": {"entity_name": "power conversion efficiency", "entity_start": 147, "entity_end": 149, "property_value_start": 151, "property_value_end": 152, "property_numeric_value": 1.51, "property_unit": "%", "property_value_descriptor": ""}, "open circuit voltage": {}, "short circuit current": {}, "fill factor": {}, "highest occupied molecular orbital": {}, "lowest unoccupied molecular orbital": {}, "bandgap": {}, "hole mobility": {}, "electron mobility": {}, "external quantum efficiency": {}}
10.1016/j.electacta.2016.11.115 |  |  | Poly(3,4-ethylenedioxythiophene) | C1COc2c(O1)c([*])sc2c4sc([*])c3OCCOc34 | ['Poly(3,4-ethylenedioxythiophene)'] | 0 |  |  | [] | 12.85 % |  |  |  | {"power conversion efficiency": {"entity_name": "PCE", "entity_start": 43, "entity_end": 43, "property_value_start": 46, "property_value_end": 47, "property_numeric_value": 12.85, "property_unit": "%", "property_value_descriptor": ""}, "open circuit voltage": {}, "short circuit current": {}, "fill factor": {}, "highest occupied molecular orbital": {}, "lowest unoccupied molecular orbital": {}, "bandgap": {}, "hole mobility": {}, "electron mobility": {}, "external quantum efficiency": {}}
10.1016/j.electacta.2013.06.121 |  |  | polyaniline | [*]Nc1ccc([*])cc1 | ['polyaniline'] | 0 |  |  | [] | 0.45 % |  |  | 3.78 % | {"power conversion efficiency": {"entity_name": "power conversion efficiency", "entity_start": 135, "entity_end": 137, "property_value_start": 162, "property_value_end": 163, "property_numeric_value": 0.45, "property_unit": "%", "property_value_descriptor": ""}, "open circuit voltage": {}, "short circuit current": {}, "fill factor": {"entity_name": "fill factor", "entity_start": 129, "entity_end": 130, "property_value_start": 133, "property_value_end": 134, "property_numeric_value": 3.78, "property_unit": "%", "property_value_descriptor": ""}, "highest occupied molecular orbital": {}, "lowest unoccupied molecular orbital": {}, "bandgap": {}, "hole mobility": {}, "electron mobility": {}, "external quantum efficiency": {}}
10.1016/j.electacta.2014.08.065 |  |  | poly(3,4-ethylenedioxythiophene) | C1COc2c(O1)c([*])sc2c4sc([*])c3OCCOc34 | ['poly(3,4-ethylenedioxythiophene)'] | 0 |  |  | [] | 12.1 % |  |  | 0.74 | {"power conversion efficiency": {"entity_name": "power conversion efficiency", "entity_start": 155, "entity_end": 157, "property_value_start": 159, "property_value_end": 160, "property_numeric_value": 12.1, "property_unit": "%", "property_value_descriptor": ""}, "open circuit voltage": {}, "short circuit current": {}, "fill factor": {"entity_name": "fill factor", "entity_start": 142, "entity_end": 143, "property_value_start": 150, "property_value_end": 150, "property_numeric_value": 74.0, "property_unit": "%", "property_value_descriptor": ""}, "highest occupied molecular orbital": {}, "lowest unoccupied molecular orbital": {}, "bandgap": {}, "hole mobility": {}, "electron mobility": {}, "external quantum efficiency": {}}
10.1016/j.jiec.2016.09.010 |  |  | poly(3,4-ethylenedioxythiophene) | C1COc2c(O1)c([*])sc2c4sc([*])c3OCCOc34 | ['poly(3,4-ethylenedioxythiophene)'] | 0 |  |  | [] | 3.03 % |  |  |  | {"power conversion efficiency": {"entity_name": "PCE", "entity_start": 92, "entity_end": 92, "property_value_start": 98, "property_value_end": 99, "property_numeric_value": 3.03, "property_unit": "%", "property_value_descriptor": ""}, "open circuit voltage": {}, "short circuit current": {}, "fill factor": {}, "highest occupied molecular orbital": {}, "lowest unoccupied molecular orbital": {}, "bandgap": {}, "hole mobility": {}, "electron mobility": {}, "external quantum efficiency": {}}
10.1016/j.jiec.2017.12.061 |  |  | poly(3,4-ethylenedioxythiophene) | C1COc2c(O1)c([*])sc2c4sc([*])c3OCCOc34 | ['poly(3,4-ethylenedioxythiophene)'] | 0 |  |  | [] | 3.74 % |  |  |  | {"power conversion efficiency": {"entity_name": "PCE", "entity_start": 117, "entity_end": 117, "property_value_start": 120, "property_value_end": 121, "property_numeric_value": 3.74, "property_unit": "%", "property_value_descriptor": ""}, "open circuit voltage": {}, "short circuit current": {}, "fill factor": {}, "highest occupied molecular orbital": {}, "lowest unoccupied molecular orbital": {}, "bandgap": {}, "hole mobility": {}, "electron mobility": {}, "external quantum efficiency": {}}
10.1016/j.jiec.2018.11.016 |  |  |  |  | [] | 1 | PC_{71}BM |  | ['PC_{71}BM'] | 8.9 % |  |  |  | {"power conversion efficiency": {"entity_name": "PCE", "entity_start": 43, "entity_end": 43, "property_value_start": 45, "property_value_end": 46, "property_numeric_value": 8.9, "property_unit": "%", "property_value_descriptor": ""}, "open circuit voltage": {}, "short circuit current": {}, "fill factor": {}, "highest occupied molecular orbital": {}, "lowest unoccupied molecular orbital": {}, "bandgap": {}, "hole mobility": {}, "electron mobility": {}, "external quantum efficiency": {}}
10.1016/j.apsusc.2013.01.119 |  |  | MEH-PPV | [*]/C=C/c1cc(OC)c([*])cc1OCC(CC)CCCC | ['MEH-PPV'] | 0 |  |  | [] | 0.287 % | 195 mV | 5.320 mA/cm^{2} | 27.71 % | {"power conversion efficiency": {"entity_name": "power conversion efficiency", "entity_start": 156, "entity_end": 158, "property_value_start": 161, "property_value_end": 162, "property_numeric_value": 0.287, "property_unit": "%", "property_value_descriptor": ""}, "open circuit voltage": {"entity_name": "open-circuit voltage", "entity_start": 139, "entity_end": 142, "property_value_start": 144, "property_value_end": 145, "property_numeric_value": 0.195, "property_unit": "V", "property_value_descriptor": ""}, "short circuit current": {"entity_name": "short-circuit current density", "entity_start": 126, "entity_end": 130, "property_value_start": 132, "property_value_end": 136, "property_numeric_value": 5.32, "property_unit": "mA/cm^{2}", "property_value_descriptor": ""}, "fill factor": {"entity_name": "fill factor", "entity_start": 148, "entity_end": 149, "property_value_start": 151, "property_value_end": 152, "property_numeric_value": 27.71, "property_unit": "%", "property_value_descriptor": ""}, "highest occupied molecular orbital": {}, "lowest unoccupied molecular orbital": {}, "bandgap": {}, "hole mobility": {}, "electron mobility": {}, "external quantum efficiency": {}}
10.1016/j.apsusc.2019.143967 |  |  | poly(3,4-ethylenedioxythiophene)-poly(styrenesulfonate) | C1COc2c(O1)c([*])sc2c4sc([*])c3OCCOc34 | ['poly(3,4-ethylenedioxythiophene)-poly(styrenesulfonate)', 'PEDOT'] | 0 |  |  | [] | 11 % | 600 mV | 30 mA/cm^{2} | 59.4 % | {"power conversion efficiency": {"entity_name": "power conversion efficiency", "entity_start": 211, "entity_end": 213, "property_value_start": 215, "property_value_end": 216, "property_numeric_value": 11.0, "property_unit": "%", "property_value_descriptor": ""}, "open circuit voltage": {"entity_name": "open-circuit voltages", "entity_start": 218, "entity_end": 221, "property_value_start": 223, "property_value_end": 224, "property_numeric_value": 0.6, "property_unit": "V", "property_value_descriptor": ""}, "short circuit current": {"entity_name": "short-circuit current density", "entity_start": 227, "entity_end": 231, "property_value_start": 234, "property_value_end": 238, "property_numeric_value": 30.0, "property_unit": "mA/cm^{2}", "property_value_descriptor": ""}, "fill factor": {"entity_name": "fill factor", "entity_start": 241, "entity_end": 242, "property_value_start": 244, "property_value_end": 245, "property_numeric_value": 59.4, "property_unit": "%", "property_value_descriptor": ""}, "highest occupied molecular orbital": {}, "lowest unoccupied molecular orbital": {}, "bandgap": {}, "hole mobility": {}, "electron mobility": {}, "external quantum efficiency": {}}
10.1016/j.tsf.2016.09.012 |  |  | poly(3-hexylthiophen) |  | ['poly(3-hexylthiophen)'] | 0 |  |  | [] | 3 % |  |  |  | {"power conversion efficiency": {"entity_name": "power conversion efficiencies", "entity_start": 125, "entity_end": 127, "property_value_start": 129, "property_value_end": 130, "property_numeric_value": 3.0, "property_unit": "%", "property_value_descriptor": ""}, "open circuit voltage": {}, "short circuit current": {}, "fill factor": {}, "highest occupied molecular orbital": {}, "lowest unoccupied molecular orbital": {}, "bandgap": {}, "hole mobility": {}, "electron mobility": {}, "external quantum efficiency": {}}
10.1016/j.tsf.2005.12.030 |  |  |  |  | [] | 1 | C_{60} |  | ['C_{60}'] | 2.1 % |  |  |  | {"power conversion efficiency": {"entity_name": "power conversion efficiency", "entity_start": 153, "entity_end": 155, "property_value_start": 157, "property_value_end": 158, "property_numeric_value": 2.1, "property_unit": "%", "property_value_descriptor": ""}, "open circuit voltage": {}, "short circuit current": {}, "fill factor": {}, "highest occupied molecular orbital": {}, "lowest unoccupied molecular orbital": {}, "bandgap": {}, "hole mobility": {}, "electron mobility": {}, "external quantum efficiency": {"entity_name": "external quantum efficiencies", "entity_start": 46, "entity_end": 48, "property_value_start": 52, "property_value_end": 53, "property_numeric_value": 58.0, "property_unit": "%", "property_value_descriptor": ""}}
10.1016/j.tsf.2015.10.048 |  |  |  |  | [] | 1 | (6,6)-phenyl-C71-butyric acid methyl ester |  | ['(6,6)-phenyl-C71-butyric acid methyl ester'] | 6.85 % |  |  |  | {"power conversion efficiency": {"entity_name": "PCE", "entity_start": 113, "entity_end": 113, "property_value_start": 115, "property_value_end": 116, "property_numeric_value": 6.85, "property_unit": "%", "property_value_descriptor": ""}, "open circuit voltage": {}, "short circuit current": {}, "fill factor": {}, "highest occupied molecular orbital": {}, "lowest unoccupied molecular orbital": {}, "bandgap": {}, "hole mobility": {}, "electron mobility": {}, "external quantum efficiency": {}}
10.1016/j.tsf.2011.01.162 |  |  |  |  | [] | 1 | PCBM |  | ['PCBM'] | 0.55 % | 0.88 V | 2.11 mA/cm^{2} | 29.4 % | {"power conversion efficiency": {"entity_name": "PCE", "entity_start": 207, "entity_end": 207, "property_value_start": 209, "property_value_end": 210, "property_numeric_value": 0.55, "property_unit": "%", "property_value_descriptor": ""}, "open circuit voltage": {"entity_name": "V_{oc}", "entity_start": 222, "entity_end": 223, "property_value_start": 225, "property_value_end": 226, "property_numeric_value": 0.88, "property_unit": "V", "property_value_descriptor": ""}, "short circuit current": {"entity_name": "J_{sc}", "entity_start": 213, "entity_end": 214, "property_value_start": 216, "property_value_end": 220, "property_numeric_value": 2.11, "property_unit": "mA/cm^{2}", "property_value_descriptor": ""}, "fill factor": {"entity_name": "FF", "entity_start": 229, "entity_end": 229, "property_value_start": 231, "property_value_end": 232, "property_numeric_value": 29.4, "property_unit": "%", "property_value_descriptor": ""}, "highest occupied molecular orbital": {}, "lowest unoccupied molecular orbital": {}, "bandgap": {}, "hole mobility": {}, "electron mobility": {}, "external quantum efficiency": {}}
10.1016/j.tsf.2011.12.044 |  |  | poly(3-hexylthiophene) | [*]c1cc(CCCCCC)c([*])s1 | ['poly(3-hexylthiophene)'] | 0 |  |  | [] | 1.32 % |  |  |  | {"power conversion efficiency": {"entity_name": "power conversion efficiency", "entity_start": 91, "entity_end": 93, "property_value_start": 96, "property_value_end": 97, "property_numeric_value": 1.32, "property_unit": "%", "property_value_descriptor": ""}, "open circuit voltage": {}, "short circuit current": {}, "fill factor": {}, "highest occupied molecular orbital": {}, "lowest unoccupied molecular orbital": {}, "bandgap": {}, "hole mobility": {}, "electron mobility": {}, "external quantum efficiency": {}}
10.1016/j.tsf.2013.05.126 |  |  | poly(3-hexyl)thiophene | [*]c1cc(CCCCCC)c([*])s1 | ['poly(3-hexyl)thiophene'] | 0 |  |  | [] | 0.15 % | 343 mV | 1.54 mA/cm^{2} |  | {"power conversion efficiency": {"entity_name": "power conversion efficiency", "entity_start": 80, "entity_end": 82, "property_value_start": 84, "property_value_end": 85, "property_numeric_value": 0.15, "property_unit": "%", "property_value_descriptor": ""}, "open circuit voltage": {"entity_name": "open circuit voltage", "entity_start": 71, "entity_end": 73, "property_value_start": 75, "property_value_end": 76, "property_numeric_value": 0.343, "property_unit": "V", "property_value_descriptor": ""}, "short circuit current": {"entity_name": "short circuit current density", "entity_start": 59, "entity_end": 62, "property_value_start": 64, "property_value_end": 68, "property_numeric_value": 1.54, "property_unit": "mA/cm^{2}", "property_value_descriptor": ""}, "fill factor": {}, "highest occupied molecular orbital": {}, "lowest unoccupied molecular orbital": {}, "bandgap": {}, "hole mobility": {}, "electron mobility": {}, "external quantum efficiency": {}}
10.1021/cm4024259 |  |  | polystyrene | c1ccc(C(C[*])[*])cc1 | ['polystyrene', 'PS'] | 0 |  |  | [] | 6.3 % | 0.95 V |  |  | {"power conversion efficiency": {"entity_name": "PCE", "entity_start": 223, "entity_end": 223, "property_value_start": 225, "property_value_end": 226, "property_numeric_value": 6.3, "property_unit": "%", "property_value_descriptor": ""}, "open circuit voltage": {"entity_name": "V_{OC}", "entity_start": 207, "entity_end": 208, "property_value_start": 212, "property_value_end": 213, "property_numeric_value": 0.95, "property_unit": "V", "property_value_descriptor": ""}, "short circuit current": {}, "fill factor": {}, "highest occupied molecular orbital": {}, "lowest unoccupied molecular orbital": {}, "bandgap": {}, "hole mobility": {}, "electron mobility": {}, "external quantum efficiency": {}}
10.1021/cm200330c |  |  |  |  | [] | 1 | PC_{71}BM |  | ['PC_{71}BM'] | 5.53 % |  |  |  | {"power conversion efficiency": {"entity_name": "power conversion efficiency", "entity_start": 172, "entity_end": 174, "property_value_start": 177, "property_value_end": 178, "property_numeric_value": 5.53, "property_unit": "%", "property_value_descriptor": ""}, "open circuit voltage": {}, "short circuit current": {}, "fill factor": {}, "highest occupied molecular orbital": {}, "lowest unoccupied molecular orbital": {}, "bandgap": {}, "hole mobility": {}, "electron mobility": {}, "external quantum efficiency": {}}
10.1021/cm502991d |  |  |  |  | [] | 0 | PDPP2T-Se10-Th90 | [*]c5ccc(c4ccc(c3c2c(=O)n(CC(CCCCCC)CCCCCCCC)c(c1ccc([*])s1)c2c(=O)n3CC(CCCCCC)CCCCCCCC)s4)s5 | ['PDPP2T-Se10-Th90'] | 7.2 % |  |  |  | {"power conversion efficiency": {"entity_name": "PCE", "entity_start": 221, "entity_end": 221, "property_value_start": 224, "property_value_end": 225, "property_numeric_value": 7.2, "property_unit": "%", "property_value_descriptor": ""}, "open circuit voltage": {}, "short circuit current": {}, "fill factor": {}, "highest occupied molecular orbital": {}, "lowest unoccupied molecular orbital": {}, "bandgap": {}, "hole mobility": {}, "electron mobility": {"entity_name": "electron mobilities", "entity_start": 190, "entity_end": 191, "property_value_start": 193, "property_value_end": 201, "property_numeric_value": 5.13, "property_unit": "cm^{2} V^{-1} s^{-1}", "property_value_descriptor": "and"}, "external quantum efficiency": {}}
10.1021/acs.chemmater.7b04982 |  |  | PCP-x |  | ['PCP-x', 'PCP-H'] | 0 |  |  | [] | 12.8 % |  |  |  | {"power conversion efficiency": {"entity_name": "PCE", "entity_start": 143, "entity_end": 143, "property_value_start": 145, "property_value_end": 146, "property_numeric_value": 12.8, "property_unit": "%", "property_value_descriptor": ""}, "open circuit voltage": {}, "short circuit current": {}, "fill factor": {}, "highest occupied molecular orbital": {}, "lowest unoccupied molecular orbital": {}, "bandgap": {}, "hole mobility": {}, "electron mobility": {}, "external quantum efficiency": {}}
10.1021/acs.chemmater.6b03323 |  |  | P3HT | [*]c1cc(CCCCCC)c([*])s1 | ['poly(3-hexylthiophene)', 'P3HT'] | 0 |  |  | [] | 4.48 % |  |  |  | {"power conversion efficiency": {"entity_name": "power conversion efficiencies", "entity_start": 117, "entity_end": 119, "property_value_start": 124, "property_value_end": 125, "property_numeric_value": 4.48, "property_unit": "%", "property_value_descriptor": ""}, "open circuit voltage": {}, "short circuit current": {}, "fill factor": {}, "highest occupied molecular orbital": {}, "lowest unoccupied molecular orbital": {}, "bandgap": {}, "hole mobility": {}, "electron mobility": {}, "external quantum efficiency": {}}
10.1021/cm031099m |  |  | poly(3-octyl)thiophene |  | ['poly(3-octyl)thiophene', 'P3OT'] | 0 |  |  | [] |  | 0.72 V |  | 0.35 | {"power conversion efficiency": {}, "open circuit voltage": {"entity_name": "V_{oc}", "entity_start": 139, "entity_end": 140, "property_value_start": 143, "property_value_end": 144, "property_numeric_value": 0.72, "property_unit": "V", "property_value_descriptor": ""}, "short circuit current": {}, "fill factor": {"entity_name": "FF", "entity_start": 150, "entity_end": 150, "property_value_start": 153, "property_value_end": 153, "property_numeric_value": 35.0, "property_unit": "%", "property_value_descriptor": ""}, "highest occupied molecular orbital": {}, "lowest unoccupied molecular orbital": {}, "bandgap": {}, "hole mobility": {}, "electron mobility": {}, "external quantum efficiency": {}}
10.1021/cm049917d |  |  | poly[2-methoxy-5-(3,7-dimethyloctyloxy)-1,4-phenylenevinylene] |  | ['poly[2-methoxy-5-(3,7-dimethyloctyloxy)-1,4-phenylenevinylene]', 'MDMO-PPV'] | 0 |  |  | [] | 0.75 % |  |  |  | {"power conversion efficiency": {"entity_name": "power conversion efficiency", "entity_start": 88, "entity_end": 90, "property_value_start": 92, "property_value_end": 93, "property_numeric_value": 0.75, "property_unit": "%", "property_value_descriptor": ""}, "open circuit voltage": {}, "short circuit current": {}, "fill factor": {}, "highest occupied molecular orbital": {}, "lowest unoccupied molecular orbital": {}, "bandgap": {}, "hole mobility": {}, "electron mobility": {}, "external quantum efficiency": {}}
10.1021/acs.chemmater.6b00185 |  |  | poly[2,6-(4,4'-bis(2-ethylhexyl)dithieno[3,2-b:2'3'-d]silole)-alt-4,7-(2,1,3-benzothiadiazole)] |  | ["poly[2,6-(4,4'-bis(2-ethylhexyl)dithieno[3,2-b:2'3'-d]silole)-alt-4,7-(2,1,3-benzothiadiazole)]", 'Si-PCPDTBT'] | 0 |  |  | [] | 4.8 % |  |  |  | {"power conversion efficiency": {"entity_name": "PCE", "entity_start": 216, "entity_end": 216, "property_value_start": 219, "property_value_end": 220, "property_numeric_value": 4.8, "property_unit": "%", "property_value_descriptor": ""}, "open circuit voltage": {}, "short circuit current": {}, "fill factor": {}, "highest occupied molecular orbital": {}, "lowest unoccupied molecular orbital": {}, "bandgap": {}, "hole mobility": {}, "electron mobility": {}, "external quantum efficiency": {}}
10.1021/cm5033223 |  |  | PzNDTT-TPD1 |  | ['PzNDTT-TPD1', 'PzNDTT-TPD1-based'] | 0 |  |  | [] | 6.4 % |  |  |  | {"power conversion efficiency": {"entity_name": "power conversion efficiency", "entity_start": 52, "entity_end": 54, "property_value_start": 86, "property_value_end": 87, "property_numeric_value": 6.4, "property_unit": "%", "property_value_descriptor": ""}, "open circuit voltage": {}, "short circuit current": {}, "fill factor": {}, "highest occupied molecular orbital": {}, "lowest unoccupied molecular orbital": {}, "bandgap": {}, "hole mobility": {}, "electron mobility": {}, "external quantum efficiency": {}}
10.1021/cm071243u |  |  |  |  | [] | 1 | PCBM |  | ['PCBM'] | 0.4-0.6 % | 400-600 mV | 3-5 mA/cm^{2} | 40-50 % | {"power conversion efficiency": {"entity_name": "power conversion efficiencies", "entity_start": 175, "entity_end": 177, "property_value_start": 179, "property_value_end": 182, "property_numeric_value": 0.5, "property_unit": "%", "property_value_descriptor": "-"}, "open circuit voltage": {"entity_name": "V_{oc}", "entity_start": 105, "entity_end": 106, "property_value_start": 109, "property_value_end": 112, "property_numeric_value": 0.5, "property_unit": "V", "property_value_descriptor": "-"}, "short circuit current": {"entity_name": "I_{sc}) densitie", "entity_start": 85, "entity_end": 88, "property_value_start": 93, "property_value_end": 99, "property_numeric_value": 4.0, "property_unit": "mA/cm^{2}", "property_value_descriptor": "-"}, "fill factor": {"entity_name": "FF", "entity_start": 118, "entity_end": 118, "property_value_start": 121, "property_value_end": 124, "property_numeric_value": 45.0, "property_unit": "%", "property_value_descriptor": "-"}, "highest occupied molecular orbital": {}, "lowest unoccupied molecular orbital": {}, "bandgap": {}, "hole mobility": {}, "electron mobility": {}, "external quantum efficiency": {}}
10.1021/cm071243u |  |  | poly((2-methoxy-5-(3,7-dimethyloctyloxy)-p-phenylene) vinylene) |  | ['poly((2-methoxy-5-(3,7-dimethyloctyloxy)-p-phenylene) vinylene)', 'MDMO-PPV'] | 1 | PCBM |  | ['PCBM'] | 2 % |  |  |  | {"power conversion efficiency": {"entity_name": "power conversion efficiencies", "entity_start": 317, "entity_end": 319, "property_value_start": 323, "property_value_end": 324, "property_numeric_value": 2.0, "property_unit": "%", "property_value_descriptor": ""}, "open circuit voltage": {}, "short circuit current": {}, "fill factor": {}, "highest occupied molecular orbital": {}, "lowest unoccupied molecular orbital": {}, "bandgap": {}, "hole mobility": {}, "electron mobility": {}, "external quantum efficiency": {}}
10.1021/cm9007798 |  |  | TPT |  | ['TPT'] | 0 |  |  | [] | 4.3 % |  |  |  | {"power conversion efficiency": {"entity_name": "Power conversion efficiencies", "entity_start": 182, "entity_end": 184, "property_value_start": 188, "property_value_end": 189, "property_numeric_value": 4.3, "property_unit": "%", "property_value_descriptor": ""}, "open circuit voltage": {}, "short circuit current": {}, "fill factor": {}, "highest occupied molecular orbital": {}, "lowest unoccupied molecular orbital": {}, "bandgap": {"entity_name": "bandgaps", "entity_start": 48, "entity_end": 48, "property_value_start": 51, "property_value_end": 54, "property_numeric_value": 1.4, "property_unit": "eV", "property_value_descriptor": "to"}, "hole mobility": {"entity_name": "hole mobilities", "entity_start": 115, "entity_end": 116, "property_value_start": 118, "property_value_end": 126, "property_numeric_value": 0.001, "property_unit": "cm^{2} V^{-1} s^{-1}", "property_value_descriptor": ">"}, "electron mobility": {}, "external quantum efficiency": {}}
10.1021/acs.chemmater.8b00510 |  |  | PB55 |  | ['PB55'] | 0 |  |  | [] | ~12.1 % |  |  |  | {"power conversion efficiency": {"entity_name": "PCE", "entity_start": 145, "entity_end": 145, "property_value_start": 147, "property_value_end": 148, "property_numeric_value": 12.1, "property_unit": "%", "property_value_descriptor": "~"}, "open circuit voltage": {}, "short circuit current": {}, "fill factor": {}, "highest occupied molecular orbital": {}, "lowest unoccupied molecular orbital": {}, "bandgap": {}, "hole mobility": {}, "electron mobility": {}, "external quantum efficiency": {}}
10.1021/cm903783w |  |  |  |  | [] | 1 | PC_{71}BM |  | ['[6,6]-phenyl-C_{71}-butyric acid methyl ester', 'PC_{71}BM'] | 3.0 % |  |  |  | {"power conversion efficiency": {"entity_name": "power conversion efficiencies", "entity_start": 65, "entity_end": 67, "property_value_start": 71, "property_value_end": 72, "property_numeric_value": 3.0, "property_unit": "%", "property_value_descriptor": ""}, "open circuit voltage": {}, "short circuit current": {}, "fill factor": {}, "highest occupied molecular orbital": {}, "lowest unoccupied molecular orbital": {}, "bandgap": {}, "hole mobility": {}, "electron mobility": {}, "external quantum efficiency": {}}
10.1021/acs.chemmater.5b04551 |  |  | poly(3-hexyl)thiophene | [*]c1cc(CCCCCC)c([*])s1 | ['poly(3-hexyl)thiophene'] | 0 |  |  | [] | 2.05 % |  |  |  | {"power conversion efficiency": {"entity_name": "power conversion efficiency", "entity_start": 146, "entity_end": 148, "property_value_start": 150, "property_value_end": 151, "property_numeric_value": 2.05, "property_unit": "%", "property_value_descriptor": ""}, "open circuit voltage": {}, "short circuit current": {}, "fill factor": {}, "highest occupied molecular orbital": {}, "lowest unoccupied molecular orbital": {}, "bandgap": {}, "hole mobility": {}, "electron mobility": {}, "external quantum efficiency": {}}
10.1021/acs.chemmater.7b01650 |  |  | PTBTz-2 | [*]c9cnc(c7sc(c6ncc(c5cc4c(c1ccc(CC(CC)CCCC)s1)c2sc([*])cc2c(c3ccc(CC(CC)CCCC)s3)c4s5)s6)c8sc(C(=O)OCC(CCCCCCCC)CCCCCCCCCC)cc78)s9 | ['PTBTz-2'] | 0 |  |  | [] | 10.92 % |  | 20.34 mA cm^{-2} |  | {"power conversion efficiency": {"entity_name": "power conversion efficiency", "entity_start": 100, "entity_end": 102, "property_value_start": 104, "property_value_end": 105, "property_numeric_value": 10.92, "property_unit": "%", "property_value_descriptor": ""}, "open circuit voltage": {}, "short circuit current": {"entity_name": "short circuit current density", "entity_start": 108, "entity_end": 111, "property_value_start": 113, "property_value_end": 115, "property_numeric_value": 20.34, "property_unit": "mA cm^{-2}", "property_value_descriptor": ""}, "fill factor": {}, "highest occupied molecular orbital": {}, "lowest unoccupied molecular orbital": {}, "bandgap": {}, "hole mobility": {}, "electron mobility": {}, "external quantum efficiency": {}}
10.1021/acs.chemmater.9b03570 |  |  | PBDT-TTz | [*]c6cc5c(OCC(CC)CCCC)c4sc(c3sc(c2nnc(c1cc(CC(CC)CCCC)c([*])s1)nn2)cc3CC(CC)CCCC)cc4c(OCC(CC)CCCC)c5s6 | ['PBDT-TT', 'PBDT-TTz'] | 0 |  |  | [] | 0.7 % |  |  |  | {"power conversion efficiency": {"entity_name": "PCEs", "entity_start": 167, "entity_end": 167, "property_value_start": 170, "property_value_end": 171, "property_numeric_value": 0.7, "property_unit": "%", "property_value_descriptor": ""}, "open circuit voltage": {}, "short circuit current": {}, "fill factor": {}, "highest occupied molecular orbital": {}, "lowest unoccupied molecular orbital": {}, "bandgap": {}, "hole mobility": {}, "electron mobility": {}, "external quantum efficiency": {}}
10.1021/acs.chemmater.9b03694 |  |  | PM7 | CCCCC(CC)Cc%10sc(c8c6cc(c5ccc(c3sc(c1ccc([*])s1)c4c(=O)c2c(CC(CC)CCCC)sc(CC(CC)CCCC)c2c(=O)c34)s5)sc6c(c7cc(Cl)c(CC(CC)CCCC)s7)c9cc([*])sc89)cc%10Cl | ['PM7'] | 0 |  |  | [] | 13.3 % | 0.97 V |  | 78 % | {"power conversion efficiency": {"entity_name": "PCE", "entity_start": 209, "entity_end": 209, "property_value_start": 211, "property_value_end": 212, "property_numeric_value": 13.3, "property_unit": "%", "property_value_descriptor": ""}, "open circuit voltage": {"entity_name": "V_{OC}", "entity_start": 112, "entity_end": 113, "property_value_start": 115, "property_value_end": 116, "property_numeric_value": 0.97, "property_unit": "V", "property_value_descriptor": ""}, "short circuit current": {}, "fill factor": {"entity_name": "fill factor", "entity_start": 135, "entity_end": 136, "property_value_start": 138, "property_value_end": 139, "property_numeric_value": 78.0, "property_unit": "%", "property_value_descriptor": ""}, "highest occupied molecular orbital": {}, "lowest unoccupied molecular orbital": {}, "bandgap": {}, "hole mobility": {}, "electron mobility": {}, "external quantum efficiency": {}}
10.1021/acs.chemmater.5b01274 |  |  |  |  | [] | 0 | P(NDI2OD-TVT) |  | ['P(NDI2OD-TVT)'] | 4.25 % |  |  |  | {"power conversion efficiency": {"entity_name": "power conversion efficiency", "entity_start": 247, "entity_end": 249, "property_value_start": 251, "property_value_end": 252, "property_numeric_value": 4.25, "property_unit": "%", "property_value_descriptor": ""}, "open circuit voltage": {}, "short circuit current": {}, "fill factor": {}, "highest occupied molecular orbital": {}, "lowest unoccupied molecular orbital": {}, "bandgap": {}, "hole mobility": {}, "electron mobility": {"entity_name": "electron mobility", "entity_start": 159, "entity_end": 160, "property_value_start": 162, "property_value_end": 168, "property_numeric_value": 2.31, "property_unit": "cm^{2} V^{-1} s^{-1}", "property_value_descriptor": ""}, "external quantum efficiency": {}}
10.1021/acs.chemmater.8b02276 |  |  | PBDB-T | CCCCC(CC)Cc%10ccc(c8c1cc([*])sc1c(c2ccc(CC(CC)CCCC)s2)c9cc(c7ccc(c5sc(c3ccc([*])s3)c6c(=O)c4c(CC(CC)CCCC)sc(CC(CC)CCCC)c4c(=O)c56)s7)sc89)s%10 | ['PBDB-T'] | 0 |  |  | [] | 13.2 % |  |  |  | {"power conversion efficiency": {"entity_name": "power conversion efficiency", "entity_start": 84, "entity_end": 86, "property_value_start": 88, "property_value_end": 89, "property_numeric_value": 13.2, "property_unit": "%", "property_value_descriptor": ""}, "open circuit voltage": {}, "short circuit current": {}, "fill factor": {}, "highest occupied molecular orbital": {}, "lowest unoccupied molecular orbital": {}, "bandgap": {}, "hole mobility": {}, "electron mobility": {}, "external quantum efficiency": {}}
10.1021/acs.chemmater.6b04828 |  |  | benzo[1,2-b:4,5-b]dithiophene |  | [] | 0 |  |  | [] | 9.11 % |  |  |  | {"power conversion efficiency": {"entity_name": "PCEs", "entity_start": 218, "entity_end": 218, "property_value_start": 222, "property_value_end": 223, "property_numeric_value": 9.11, "property_unit": "%", "property_value_descriptor": ""}, "open circuit voltage": {}, "short circuit current": {}, "fill factor": {}, "highest occupied molecular orbital": {}, "lowest unoccupied molecular orbital": {}, "bandgap": {}, "hole mobility": {}, "electron mobility": {}, "external quantum efficiency": {}}
10.1021/acs.chemmater.6b04745 |  |  | indolo[3,2-b]indole |  | [] | 0 |  |  | [] | 8.84 % |  |  |  | {"power conversion efficiency": {"entity_name": "power conversion efficiency", "entity_start": 168, "entity_end": 170, "property_value_start": 172, "property_value_end": 173, "property_numeric_value": 8.84, "property_unit": "%", "property_value_descriptor": ""}, "open circuit voltage": {}, "short circuit current": {}, "fill factor": {}, "highest occupied molecular orbital": {}, "lowest unoccupied molecular orbital": {}, "bandgap": {}, "hole mobility": {}, "electron mobility": {}, "external quantum efficiency": {}}
10.1021/cm8016424 |  |  |  |  | [] | 1 | PC_{71}BM |  | ['PC_{71}BM'] | 4.13 % |  |  |  | {"power conversion efficiency": {"entity_name": "PCE", "entity_start": 68, "entity_end": 68, "property_value_start": 70, "property_value_end": 71, "property_numeric_value": 4.13, "property_unit": "%", "property_value_descriptor": ""}, "open circuit voltage": {}, "short circuit current": {}, "fill factor": {}, "highest occupied molecular orbital": {}, "lowest unoccupied molecular orbital": {}, "bandgap": {}, "hole mobility": {}, "electron mobility": {}, "external quantum efficiency": {}}
10.1021/acsenergylett.7b00015 |  |  |  |  | [] | 0 | polystyrene | C1COc2c(O1)c([*])sc2c4sc([*])c3OCCOc34 | ['polystyrene', 'PEDOT'] | 21 % |  |  |  | {"power conversion efficiency": {"entity_name": "PCE", "entity_start": 147, "entity_end": 147, "property_value_start": 150, "property_value_end": 151, "property_numeric_value": 21.0, "property_unit": "%", "property_value_descriptor": ""}, "open circuit voltage": {}, "short circuit current": {}, "fill factor": {}, "highest occupied molecular orbital": {}, "lowest unoccupied molecular orbital": {}, "bandgap": {}, "hole mobility": {}, "electron mobility": {}, "external quantum efficiency": {}}
10.1021/acsenergylett.7b00390 |  |  | PffBT4T-2DT | [*]c6ccc(c5ccc(c4sc(c2c(F)c(F)c(c1cc(CC(CCCCCCCCCC)CCCCCCCCCCCC)c([*])s1)c3nsnc23)cc4CC(CCCCCCCCCC)CCCCCCCCCCCC)s5)s6 | ['PffBT4T-2DT'] | 0 |  |  | [] | 11.1 % |  |  |  | {"power conversion efficiency": {"entity_name": "power conversion efficiency", "entity_start": 78, "entity_end": 80, "property_value_start": 82, "property_value_end": 83, "property_numeric_value": 11.1, "property_unit": "%", "property_value_descriptor": ""}, "open circuit voltage": {}, "short circuit current": {}, "fill factor": {}, "highest occupied molecular orbital": {}, "lowest unoccupied molecular orbital": {}, "bandgap": {}, "hole mobility": {}, "electron mobility": {}, "external quantum efficiency": {}}
10.1021/acsenergylett.6b00470 |  |  | polyethylene terephthalate | [*]CCOC(=O)c1ccc(C(=O)O[*])cc1 | ['polyethylene terephthalate', 'PET'] | 0 |  |  | [] | 4.4 % | 5.8 V |  |  | {"power conversion efficiency": {"entity_name": "PCE", "entity_start": 141, "entity_end": 141, "property_value_start": 146, "property_value_end": 147, "property_numeric_value": 4.4, "property_unit": "%", "property_value_descriptor": ""}, "open circuit voltage": {"entity_name": "open-circuit voltages", "entity_start": 82, "entity_end": 85, "property_value_start": 89, "property_value_end": 90, "property_numeric_value": 5.8, "property_unit": "V", "property_value_descriptor": ""}, "short circuit current": {}, "fill factor": {}, "highest occupied molecular orbital": {}, "lowest unoccupied molecular orbital": {}, "bandgap": {}, "hole mobility": {}, "electron mobility": {}, "external quantum efficiency": {}}
10.1021/acsenergylett.6b00192 |  |  | DNA |  | ['DNA'] | 0 |  |  | [] | ~2 to ~5 % | 0.39 to 0.73 V |  |  | {"power conversion efficiency": {"entity_name": "PCEs", "entity_start": 110, "entity_end": 110, "property_value_start": 112, "property_value_end": 115, "property_numeric_value": 3.5, "property_unit": "%", "property_value_descriptor": "~to"}, "open circuit voltage": {"entity_name": "V_{OC}", "entity_start": 97, "entity_end": 98, "property_value_start": 100, "property_value_end": 103, "property_numeric_value": 0.56, "property_unit": "V", "property_value_descriptor": "to"}, "short circuit current": {}, "fill factor": {}, "highest occupied molecular orbital": {}, "lowest unoccupied molecular orbital": {}, "bandgap": {}, "hole mobility": {}, "electron mobility": {}, "external quantum efficiency": {}}
10.1021/acsenergylett.8b01182 |  |  | poly(9,9-di-n-octylfluorenyl-2,7-diyl) |  | ['poly(9,9-di-n-octylfluorenyl-2,7-diyl)'] | 0 |  |  | [] | 1.2 % | 600 mV |  |  | {"power conversion efficiency": {"entity_name": "power conversion efficiency", "entity_start": 164, "entity_end": 166, "property_value_start": 168, "property_value_end": 169, "property_numeric_value": 1.2, "property_unit": "%", "property_value_descriptor": ""}, "open circuit voltage": {"entity_name": "open-circuit voltage", "entity_start": 155, "entity_end": 158, "property_value_start": 160, "property_value_end": 161, "property_numeric_value": 0.6, "property_unit": "V", "property_value_descriptor": ""}, "short circuit current": {}, "fill factor": {}, "highest occupied molecular orbital": {}, "lowest unoccupied molecular orbital": {}, "bandgap": {}, "hole mobility": {}, "electron mobility": {}, "external quantum efficiency": {}}
10.1021/acsenergylett.9b02842 |  |  | PBiTPD |  | ['PBiTPD'] | 0 |  |  | [] | 14.2 % | 0.83 V | 25.6 mA*cm^{-2} | 67 % | {"power conversion efficiency": {"entity_name": "PCE", "entity_start": 91, "entity_end": 91, "property_value_start": 96, "property_value_end": 97, "property_numeric_value": 14.2, "property_unit": "%", "property_value_descriptor": ""}, "open circuit voltage": {"entity_name": "V_{OC}", "entity_start": 179, "entity_end": 180, "property_value_start": 183, "property_value_end": 184, "property_numeric_value": 0.83, "property_unit": "V", "property_value_descriptor": ""}, "short circuit current": {"entity_name": "J_{SC}", "entity_start": 164, "entity_end": 165, "property_value_start": 168, "property_value_end": 170, "property_numeric_value": 25.6, "property_unit": "mA*cm^{-2}", "property_value_descriptor": ""}, "fill factor": {"entity_name": "FF", "entity_start": 152, "entity_end": 152, "property_value_start": 155, "property_value_end": 156, "property_numeric_value": 67.0, "property_unit": "%", "property_value_descriptor": ""}, "highest occupied molecular orbital": {}, "lowest unoccupied molecular orbital": {}, "bandgap": {}, "hole mobility": {}, "electron mobility": {}, "external quantum efficiency": {}}
10.1021/acsenergylett.0c00939 |  |  | PTzBI-dF |  | ['TzBI', 'TzBI)-polymer', 'PTzBI-dF', 'PTzBI-pF'] | 0 |  |  | [] | 17.3 % |  |  |  | {"power conversion efficiency": {"entity_name": "power conversion efficiency", "entity_start": 146, "entity_end": 148, "property_value_start": 152, "property_value_end": 153, "property_numeric_value": 17.3, "property_unit": "%", "property_value_descriptor": ""}, "open circuit voltage": {}, "short circuit current": {}, "fill factor": {}, "highest occupied molecular orbital": {}, "lowest unoccupied molecular orbital": {}, "bandgap": {}, "hole mobility": {}, "electron mobility": {}, "external quantum efficiency": {}}
10.1021/acsenergylett.7b00092 |  |  |  |  | [] | 1 | PC_{71}BM |  | ['PC_{71}BM'] | 8.21 % |  |  |  | {"power conversion efficiency": {"entity_name": "power conversion efficiency", "entity_start": 137, "entity_end": 139, "property_value_start": 141, "property_value_end": 142, "property_numeric_value": 8.21, "property_unit": "%", "property_value_descriptor": ""}, "open circuit voltage": {}, "short circuit current": {}, "fill factor": {}, "highest occupied molecular orbital": {}, "lowest unoccupied molecular orbital": {}, "bandgap": {}, "hole mobility": {}, "electron mobility": {}, "external quantum efficiency": {}}
10.1021/acs.langmuir.9b00846 |  |  | PDA |  | ['PDA', 'PDA'] | 0 |  |  | [] | 10.24 % |  |  |  | {"power conversion efficiency": {"entity_name": "PCE", "entity_start": 196, "entity_end": 196, "property_value_start": 199, "property_value_end": 200, "property_numeric_value": 10.24, "property_unit": "%", "property_value_descriptor": ""}, "open circuit voltage": {}, "short circuit current": {}, "fill factor": {}, "highest occupied molecular orbital": {}, "lowest unoccupied molecular orbital": {}, "bandgap": {}, "hole mobility": {}, "electron mobility": {}, "external quantum efficiency": {}}
10.1021/la900980y |  |  | poly(ethylene oxide)-b-poly(triphenylamine) |  | ['poly(ethylene oxide)-b-poly(triphenylamine)', 'PEO-PTPA'] | 0 |  |  | [] | 0.15 % |  |  |  | {"power conversion efficiency": {"entity_name": "power conversion efficiencies", "entity_start": 211, "entity_end": 213, "property_value_start": 216, "property_value_end": 217, "property_numeric_value": 0.15, "property_unit": "%", "property_value_descriptor": ""}, "open circuit voltage": {}, "short circuit current": {}, "fill factor": {}, "highest occupied molecular orbital": {}, "lowest unoccupied molecular orbital": {}, "bandgap": {}, "hole mobility": {}, "electron mobility": {}, "external quantum efficiency": {}}
10.1021/am5079144 |  |  |  |  | [] | 0 | SQ |  | ['SQ'] | 1.17 % |  |  |  | {"power conversion efficiency": {"entity_name": "PCE", "entity_start": 199, "entity_end": 199, "property_value_start": 204, "property_value_end": 205, "property_numeric_value": 1.17, "property_unit": "%", "property_value_descriptor": ""}, "open circuit voltage": {}, "short circuit current": {}, "fill factor": {}, "highest occupied molecular orbital": {}, "lowest unoccupied molecular orbital": {}, "bandgap": {}, "hole mobility": {}, "electron mobility": {}, "external quantum efficiency": {}}
10.1021/am401273r |  |  | poly(3-hexylthiophene) | [*]c1cc(CCCCCC)c([*])s1 | ['poly(3-hexylthiophene)', 'P3HT'] | 0 |  |  | [] | 2.32 % |  |  |  | {"power conversion efficiency": {"entity_name": "PCE", "entity_start": 127, "entity_end": 127, "property_value_start": 129, "property_value_end": 130, "property_numeric_value": 2.32, "property_unit": "%", "property_value_descriptor": ""}, "open circuit voltage": {}, "short circuit current": {}, "fill factor": {}, "highest occupied molecular orbital": {}, "lowest unoccupied molecular orbital": {}, "bandgap": {}, "hole mobility": {}, "electron mobility": {}, "external quantum efficiency": {}}
10.1021/acsami.5b07197 |  |  | poly(p-phenylenevinylene) | C(=C\c1ccc([*])cc1)/[*] | ['poly(p-phenylenevinylene)', 'PPV'] | 0 |  |  | [] | 3.35 % |  |  |  | {"power conversion efficiency": {"entity_name": "PCE", "entity_start": 164, "entity_end": 164, "property_value_start": 167, "property_value_end": 168, "property_numeric_value": 3.35, "property_unit": "%", "property_value_descriptor": ""}, "open circuit voltage": {}, "short circuit current": {}, "fill factor": {}, "highest occupied molecular orbital": {}, "lowest unoccupied molecular orbital": {}, "bandgap": {}, "hole mobility": {}, "electron mobility": {}, "external quantum efficiency": {}}
10.1021/acsami.5b01252 |  |  | PSS | O=S(=O)(O)c1ccc(C(C[*])[*])cc1 | ['PSS'] | 0 |  |  | [] | 13 % |  |  |  | {"power conversion efficiency": {"entity_name": "PCE", "entity_start": 37, "entity_end": 37, "property_value_start": 41, "property_value_end": 42, "property_numeric_value": 13.0, "property_unit": "%", "property_value_descriptor": ""}, "open circuit voltage": {}, "short circuit current": {}, "fill factor": {}, "highest occupied molecular orbital": {}, "lowest unoccupied molecular orbital": {}, "bandgap": {}, "hole mobility": {}, "electron mobility": {}, "external quantum efficiency": {}}
10.1021/acsami.5b07605 |  |  | PTB7-th | [*]c7cc6c(c1ccc(CC(CC)CCCC)s1)c4sc(c2sc([*])c3sc(C(=O)OCC(CC)CCCC)c(F)c23)cc4c(c5ccc(CC(CC)CCCC)s5)c6s7 | ['PTB7-th'] | 0 |  |  | [] | 3.52 % |  | 8.86 mA/cm^{2} |  | {"power conversion efficiency": {"entity_name": "PCE", "entity_start": 283, "entity_end": 283, "property_value_start": 300, "property_value_end": 301, "property_numeric_value": 3.52, "property_unit": "%", "property_value_descriptor": ""}, "open circuit voltage": {}, "short circuit current": {"entity_name": "J_{sc}", "entity_start": 208, "entity_end": 210, "property_value_start": 226, "property_value_end": 230, "property_numeric_value": 8.86, "property_unit": "mA/cm^{2}", "property_value_descriptor": ""}, "fill factor": {}, "highest occupied molecular orbital": {}, "lowest unoccupied molecular orbital": {}, "bandgap": {}, "hole mobility": {}, "electron mobility": {}, "external quantum efficiency": {}}
10.1021/am301773t |  |  |  |  | [] | 1 | PCBM |  | [] | 2.54 % |  |  |  | {"power conversion efficiency": {"entity_name": "PCE", "entity_start": 226, "entity_end": 226, "property_value_start": 232, "property_value_end": 233, "property_numeric_value": 2.54, "property_unit": "%", "property_value_descriptor": ""}, "open circuit voltage": {}, "short circuit current": {}, "fill factor": {}, "highest occupied molecular orbital": {}, "lowest unoccupied molecular orbital": {}, "bandgap": {}, "hole mobility": {}, "electron mobility": {}, "external quantum efficiency": {}}
10.1021/acsami.8b13523 |  |  | poly[[4,8-bis[(2-ethylhexyl)oxy]benzo[1,2-b:4,5-b']dithiophene-2,6-diyl][3-fluoro-2-[(2-ethylhexyl)carbonyl]thieno[3,4-b]thiophenediyl]]:[6,6]-phenyl |  | ["poly[[4,8-bis[(2-ethylhexyl)oxy]benzo[1,2-b:4,5-b']dithiophene-2,6-diyl][3-fluoro-2-[(2-ethylhexyl)carbonyl]thieno[3,4-b]thiophenediyl]]:[6,6]-phenyl"] | 0 |  |  | [] | 9.53 % |  |  |  | {"power conversion efficiency": {"entity_name": "power conversion efficiency", "entity_start": 101, "entity_end": 103, "property_value_start": 105, "property_value_end": 106, "property_numeric_value": 9.53, "property_unit": "%", "property_value_descriptor": ""}, "open circuit voltage": {}, "short circuit current": {}, "fill factor": {}, "highest occupied molecular orbital": {}, "lowest unoccupied molecular orbital": {}, "bandgap": {}, "hole mobility": {}, "electron mobility": {}, "external quantum efficiency": {}}
10.1021/am4018412 |  |  | poly(3,4-ethylenedioxythiophene) | C1COc2c(O1)c([*])sc2c4sc([*])c3OCCOc34 | ['poly(3,4-ethylenedioxythiophene)'] | 0 |  |  | [] | 8.84 % |  | 30.5 mA/cm^{2} |  | {"power conversion efficiency": {"entity_name": "power conversion efficiency", "entity_start": 110, "entity_end": 112, "property_value_start": 114, "property_value_end": 115, "property_numeric_value": 8.84, "property_unit": "%", "property_value_descriptor": ""}, "open circuit voltage": {}, "short circuit current": {"entity_name": "short-circuit current density", "entity_start": 117, "entity_end": 121, "property_value_start": 123, "property_value_end": 126, "property_numeric_value": 30.5, "property_unit": "mA/cm^{2}", "property_value_descriptor": ""}, "fill factor": {}, "highest occupied molecular orbital": {}, "lowest unoccupied molecular orbital": {}, "bandgap": {}, "hole mobility": {}, "electron mobility": {}, "external quantum efficiency": {}}
10.1021/am4033263 |  |  | P3HT-b-PTcbp |  | ["polythiophene-b-poly{3-[10-(4'-cyanobiphenyloxy)decyl]thiophene}", 'P3HT-b-PTcbp'] | 0 |  |  | [] | 2.3 % |  |  |  | {"power conversion efficiency": {"entity_name": "PCE", "entity_start": 245, "entity_end": 245, "property_value_start": 264, "property_value_end": 265, "property_numeric_value": 2.3, "property_unit": "%", "property_value_descriptor": ""}, "open circuit voltage": {}, "short circuit current": {}, "fill factor": {}, "highest occupied molecular orbital": {}, "lowest unoccupied molecular orbital": {}, "bandgap": {}, "hole mobility": {}, "electron mobility": {}, "external quantum efficiency": {}}
10.1021/am405193r |  |  |  |  | [] | 1 | [6,6]-phenyl-C_{61}-butyric acid methyl ester |  | ['[6,6]-phenyl-C_{61}-butyric acid methyl ester'] | 3.8 % | 610 mV | 10.6 mA/cm^{2} | 59 % | {"power conversion efficiency": {"entity_name": "power conversion efficiency", "entity_start": 205, "entity_end": 207, "property_value_start": 210, "property_value_end": 211, "property_numeric_value": 3.8, "property_unit": "%", "property_value_descriptor": ""}, "open circuit voltage": {"entity_name": "V_{oc}", "entity_start": 213, "entity_end": 214, "property_value_start": 216, "property_value_end": 217, "property_numeric_value": 0.61, "property_unit": "V", "property_value_descriptor": ""}, "short circuit current": {"entity_name": "J_{sc}", "entity_start": 219, "entity_end": 220, "property_value_start": 222, "property_value_end": 226, "property_numeric_value": 10.6, "property_unit": "mA/cm^{2}", "property_value_descriptor": ""}, "fill factor": {"entity_name": "FF", "entity_start": 228, "entity_end": 228, "property_value_start": 230, "property_value_end": 231, "property_numeric_value": 59.0, "property_unit": "%", "property_value_descriptor": ""}, "highest occupied molecular orbital": {}, "lowest unoccupied molecular orbital": {}, "bandgap": {}, "hole mobility": {}, "electron mobility": {}, "external quantum efficiency": {}}
10.1021/acsami.7b18637 |  |  |  |  | [] | 0 | PT4Si-FTAZ |  | ['PT4Si-FTAZ'] | 6.79 % |  |  |  | {"power conversion efficiency": {"entity_name": "power conversion efficiency", "entity_start": 169, "entity_end": 171, "property_value_start": 173, "property_value_end": 174, "property_numeric_value": 6.79, "property_unit": "%", "property_value_descriptor": ""}, "open circuit voltage": {}, "short circuit current": {}, "fill factor": {}, "highest occupied molecular orbital": {}, "lowest unoccupied molecular orbital": {}, "bandgap": {}, "hole mobility": {}, "electron mobility": {}, "external quantum efficiency": {}}
10.1021/acsami.7b17635 |  |  | PS_{29}-b-PSImCl_{60} |  | ['PS_{29}-b-PSImCl_{60}'] | 0 |  |  | [] | 7.55 % |  |  |  | {"power conversion efficiency": {"entity_name": "PCE", "entity_start": 210, "entity_end": 210, "property_value_start": 213, "property_value_end": 214, "property_numeric_value": 7.55, "property_unit": "%", "property_value_descriptor": ""}, "open circuit voltage": {}, "short circuit current": {}, "fill factor": {}, "highest occupied molecular orbital": {}, "lowest unoccupied molecular orbital": {}, "bandgap": {}, "hole mobility": {}, "electron mobility": {}, "external quantum efficiency": {}}
10.1021/acsami.7b17635 |  |  | polyethylenimine ethoxylated |  | ['polyethylenimine ethoxylated', 'PEIE'] | 0 |  |  | [] | 7.30 % |  |  |  | {"power conversion efficiency": {"entity_name": "PCE", "entity_start": 225, "entity_end": 225, "property_value_start": 236, "property_value_end": 237, "property_numeric_value": 7.3, "property_unit": "%", "property_value_descriptor": ""}, "open circuit voltage": {}, "short circuit current": {}, "fill factor": {}, "highest occupied molecular orbital": {}, "lowest unoccupied molecular orbital": {}, "bandgap": {}, "hole mobility": {}, "electron mobility": {}, "external quantum efficiency": {}}
10.1021/acsami.8b00093 |  |  | poly(3,4-ethylenedioxythiophene) | C1COc2c(O1)c([*])sc2c4sc([*])c3OCCOc34 | ['poly(3,4-ethylenedioxythiophene)'] | 0 |  |  | [] | 8.08 % |  |  |  | {"power conversion efficiency": {"entity_name": "power conversion efficiency", "entity_start": 208, "entity_end": 210, "property_value_start": 212, "property_value_end": 213, "property_numeric_value": 8.08, "property_unit": "%", "property_value_descriptor": ""}, "open circuit voltage": {}, "short circuit current": {}, "fill factor": {}, "highest occupied molecular orbital": {}, "lowest unoccupied molecular orbital": {}, "bandgap": {}, "hole mobility": {}, "electron mobility": {}, "external quantum efficiency": {}}
10.1021/acsami.7b16112 |  |  |  |  | [] | 1 | PC_{71}BM |  | ['PC_{71}BM'] | 7.40 % | 0.92 V | 14.48 mA/cm^{2} | 0.66 | {"power conversion efficiency": {"entity_name": "PCEs", "entity_start": 241, "entity_end": 241, "property_value_start": 244, "property_value_end": 245, "property_numeric_value": 7.4, "property_unit": "%", "property_value_descriptor": ""}, "open circuit voltage": {"entity_name": "V_{oc}", "entity_start": 281, "entity_end": 282, "property_value_start": 284, "property_value_end": 285, "property_numeric_value": 0.92, "property_unit": "V", "property_value_descriptor": ""}, "short circuit current": {"entity_name": "J_{sc}", "entity_start": 287, "entity_end": 288, "property_value_start": 290, "property_value_end": 294, "property_numeric_value": 14.48, "property_unit": "mA/cm^{2}", "property_value_descriptor": ""}, "fill factor": {"entity_name": "FF", "entity_start": 297, "entity_end": 297, "property_value_start": 299, "property_value_end": 299, "property_numeric_value": 66.0, "property_unit": "%", "property_value_descriptor": ""}, "highest occupied molecular orbital": {}, "lowest unoccupied molecular orbital": {}, "bandgap": {"entity_name": "optical bandgap", "entity_start": 73, "entity_end": 74, "property_value_start": 76, "property_value_end": 77, "property_numeric_value": 1.74, "property_unit": "eV", "property_value_descriptor": ""}, "hole mobility": {}, "electron mobility": {}, "external quantum efficiency": {}}
10.1021/acsami.7b16112 |  |  | Por-DEHT |  | ['Por-DEHT', 'Por-DEHT)-based'] | 1 | PC_{71}BM |  | ['PC_{71}BM'] |  |  |  |  | {"power conversion efficiency": {}, "open circuit voltage": {}, "short circuit current": {}, "fill factor": {}, "highest occupied molecular orbital": {}, "lowest unoccupied molecular orbital": {}, "bandgap": {"entity_name": "optical bandgap", "entity_start": 145, "entity_end": 146, "property_value_start": 149, "property_value_end": 150, "property_numeric_value": 1.59, "property_unit": "eV", "property_value_descriptor": ""}, "hole mobility": {}, "electron mobility": {}, "external quantum efficiency": {}}
10.1021/acsami.7b01361 |  |  |  |  | [] | 1 | PC_{70}BM |  | ['PC_{70}BM'] | 8.2 % |  |  |  | {"power conversion efficiency": {"entity_name": "power-conversion efficiency", "entity_start": 188, "entity_end": 191, "property_value_start": 193, "property_value_end": 194, "property_numeric_value": 8.2, "property_unit": "%", "property_value_descriptor": ""}, "open circuit voltage": {}, "short circuit current": {}, "fill factor": {}, "highest occupied molecular orbital": {}, "lowest unoccupied molecular orbital": {}, "bandgap": {}, "hole mobility": {}, "electron mobility": {}, "external quantum efficiency": {}}
10.1021/acsami.6b10272 |  |  | poly(3,4-ethyelenedioxythiophene) |  | ['poly(3,4-ethyelenedioxythiophene)'] | 0 |  |  | [] | 14.0 % |  |  |  | {"power conversion efficiency": {"entity_name": "power conversion efficiency", "entity_start": 165, "entity_end": 167, "property_value_start": 169, "property_value_end": 170, "property_numeric_value": 14.0, "property_unit": "%", "property_value_descriptor": ""}, "open circuit voltage": {}, "short circuit current": {}, "fill factor": {}, "highest occupied molecular orbital": {}, "lowest unoccupied molecular orbital": {}, "bandgap": {}, "hole mobility": {}, "electron mobility": {}, "external quantum efficiency": {}}
10.1021/acsami.6b04955 |  |  | polyethylene glycol | [*]CCO[*] | ['polyethylene glycol', 'PEG'] | 0 |  |  | [] | ~8 % |  |  |  | {"power conversion efficiency": {"entity_name": "PCE", "entity_start": 108, "entity_end": 108, "property_value_start": 119, "property_value_end": 120, "property_numeric_value": 8.0, "property_unit": "%", "property_value_descriptor": "~"}, "open circuit voltage": {}, "short circuit current": {}, "fill factor": {}, "highest occupied molecular orbital": {}, "lowest unoccupied molecular orbital": {}, "bandgap": {}, "hole mobility": {}, "electron mobility": {}, "external quantum efficiency": {}}
10.1021/acsami.6b00637 |  |  | PFN_{100} |  | ['PFN_{100}'] | 0 |  |  | [] | 3.27 % |  |  |  | {"power conversion efficiency": {"entity_name": "PCE", "entity_start": 242, "entity_end": 242, "property_value_start": 244, "property_value_end": 245, "property_numeric_value": 3.27, "property_unit": "%", "property_value_descriptor": ""}, "open circuit voltage": {}, "short circuit current": {}, "fill factor": {}, "highest occupied molecular orbital": {}, "lowest unoccupied molecular orbital": {}, "bandgap": {}, "hole mobility": {}, "electron mobility": {}, "external quantum efficiency": {}}
10.1021/acsami.9b09486 |  |  | PY1 |  | ['PY2', 'PY2-based', 'PY1', 'PY1-based'] | 0 |  |  | [] | 9.26 % | 0.82 V | 14.54 mA cm^{-2} | 0.66 | {"power conversion efficiency": {"entity_name": "PCE", "entity_start": 335, "entity_end": 335, "property_value_start": 337, "property_value_end": 338, "property_numeric_value": 9.26, "property_unit": "%", "property_value_descriptor": ""}, "open circuit voltage": {"entity_name": "V_{OC}", "entity_start": 329, "entity_end": 330, "property_value_start": 332, "property_value_end": 333, "property_numeric_value": 0.82, "property_unit": "V", "property_value_descriptor": ""}, "short circuit current": {"entity_name": "J_{SC}", "entity_start": 305, "entity_end": 306, "property_value_start": 308, "property_value_end": 311, "property_numeric_value": 14.54, "property_unit": "mA cm^{-2}", "property_value_descriptor": ""}, "fill factor": {"entity_name": "FF", "entity_start": 314, "entity_end": 314, "property_value_start": 316, "property_value_end": 316, "property_numeric_value": 66.0, "property_unit": "%", "property_value_descriptor": ""}, "highest occupied molecular orbital": {}, "lowest unoccupied molecular orbital": {}, "bandgap": {}, "hole mobility": {}, "electron mobility": {}, "external quantum efficiency": {}}
10.1021/acsami.5b11692 |  |  | poly(3,4-ethylenedioxythiophene) | C1COc2c(O1)c([*])sc2c4sc([*])c3OCCOc34 | ['poly(3,4-ethylenedioxythiophene)'] | 0 |  |  | [] | 13.36 % | 0.528 V | 35.36 mA/cm^{2} | 70.94 % | {"power conversion efficiency": {"entity_name": "power conversion efficiency", "entity_start": 173, "entity_end": 175, "property_value_start": 177, "property_value_end": 178, "property_numeric_value": 13.36, "property_unit": "%", "property_value_descriptor": ""}, "open circuit voltage": {"entity_name": "open-circuit voltage", "entity_start": 164, "entity_end": 167, "property_value_start": 169, "property_value_end": 170, "property_numeric_value": 0.528, "property_unit": "V", "property_value_descriptor": ""}, "short circuit current": {"entity_name": "short-circuit current density", "entity_start": 152, "entity_end": 156, "property_value_start": 158, "property_value_end": 162, "property_numeric_value": 35.36, "property_unit": "mA/cm^{2}", "property_value_descriptor": ""}, "fill factor": {"entity_name": "fill factor", "entity_start": 146, "entity_end": 147, "property_value_start": 149, "property_value_end": 150, "property_numeric_value": 70.94, "property_unit": "%", "property_value_descriptor": ""}, "highest occupied molecular orbital": {}, "lowest unoccupied molecular orbital": {}, "bandgap": {}, "hole mobility": {}, "electron mobility": {}, "external quantum efficiency": {}}
10.1021/acsami.9b04211 |  |  | PCP-B |  | ['PCP-B', 'PCP-3B'] | 0 |  |  | [] | 9.67 % |  |  |  | {"power conversion efficiency": {"entity_name": "PCE", "entity_start": 206, "entity_end": 206, "property_value_start": 209, "property_value_end": 210, "property_numeric_value": 9.67, "property_unit": "%", "property_value_descriptor": ""}, "open circuit voltage": {}, "short circuit current": {}, "fill factor": {}, "highest occupied molecular orbital": {}, "lowest unoccupied molecular orbital": {}, "bandgap": {}, "hole mobility": {}, "electron mobility": {}, "external quantum efficiency": {}}
10.1021/acsami.9b02212 |  |  | PBTZ-4TC |  | ['PBTZ-4TC'] | 0 |  |  | [] | 8.75 % |  |  |  | {"power conversion efficiency": {"entity_name": "PCE", "entity_start": 272, "entity_end": 272, "property_value_start": 284, "property_value_end": 285, "property_numeric_value": 8.75, "property_unit": "%", "property_value_descriptor": ""}, "open circuit voltage": {}, "short circuit current": {}, "fill factor": {}, "highest occupied molecular orbital": {}, "lowest unoccupied molecular orbital": {}, "bandgap": {}, "hole mobility": {}, "electron mobility": {}, "external quantum efficiency": {}}
10.1021/am5055405 |  |  | P3HT | [*]c1cc(CCCCCC)c([*])s1 | ['P3HT'] | 0 |  |  | [] | 2.0 % | 1.98 V |  |  | {"power conversion efficiency": {"entity_name": "PCE", "entity_start": 99, "entity_end": 99, "property_value_start": 106, "property_value_end": 107, "property_numeric_value": 2.0, "property_unit": "%", "property_value_descriptor": ""}, "open circuit voltage": {"entity_name": "V_{OC}", "entity_start": 141, "entity_end": 142, "property_value_start": 144, "property_value_end": 145, "property_numeric_value": 1.98, "property_unit": "V", "property_value_descriptor": ""}, "short circuit current": {}, "fill factor": {}, "highest occupied molecular orbital": {}, "lowest unoccupied molecular orbital": {}, "bandgap": {}, "hole mobility": {}, "electron mobility": {}, "external quantum efficiency": {}}
10.1021/am505303a |  |  | poly[2,6-(4,4-bis(2-ethylhexyl)-4H-cyclopenta[2,1-b;3,4-b']-dithiophene)-alt-4,7-(2,1,3-benzothiadiazole)] | CCCCC(CC)CC5(CC(CC)CCCC)c1cc([*])sc1c4sc(c2ccc([*])c3nsnc23)cc45 | ["poly[2,6-(4,4-bis(2-ethylhexyl)-4H-cyclopenta[2,1-b;3,4-b']-dithiophene)-alt-4,7-(2,1,3-benzothiadiazole)]", 'PCPDTBT'] | 0 |  |  | [] | 5.5 % |  |  |  | {"power conversion efficiency": {"entity_name": "PCE", "entity_start": 152, "entity_end": 152, "property_value_start": 154, "property_value_end": 155, "property_numeric_value": 5.5, "property_unit": "%", "property_value_descriptor": ""}, "open circuit voltage": {}, "short circuit current": {}, "fill factor": {}, "highest occupied molecular orbital": {}, "lowest unoccupied molecular orbital": {}, "bandgap": {}, "hole mobility": {}, "electron mobility": {}, "external quantum efficiency": {}}
10.1021/acsami.8b20276 |  |  | PFBTBOX |  | ['PFBTBOX'] | 0 |  |  | [] | 8.11 % |  |  |  | {"power conversion efficiency": {"entity_name": "PCEs", "entity_start": 137, "entity_end": 137, "property_value_start": 142, "property_value_end": 143, "property_numeric_value": 8.11, "property_unit": "%", "property_value_descriptor": ""}, "open circuit voltage": {}, "short circuit current": {}, "fill factor": {}, "highest occupied molecular orbital": {}, "lowest unoccupied molecular orbital": {}, "bandgap": {}, "hole mobility": {}, "electron mobility": {}, "external quantum efficiency": {}}
10.1021/am508026s |  |  |  |  | [] | 1 | [6,6]-phenyl-C71-butyric acid methyl ester |  | [] |  |  |  |  | {"power conversion efficiency": {}, "open circuit voltage": {}, "short circuit current": {}, "fill factor": {}, "highest occupied molecular orbital": {}, "lowest unoccupied molecular orbital": {}, "bandgap": {}, "hole mobility": {"entity_name": "hole mobility", "entity_start": 92, "entity_end": 93, "property_value_start": 95, "property_value_end": 101, "property_numeric_value": 1.92, "property_unit": "cm^{2} V^{-1} s^{-1}", "property_value_descriptor": ""}, "electron mobility": {}, "external quantum efficiency": {}}
10.1021/acsami.5b03446 |  |  | PTVTPD |  | ['PTVTPD'] | 0 |  |  | [] | 6 % |  |  |  | {"power conversion efficiency": {"entity_name": "PCE", "entity_start": 214, "entity_end": 214, "property_value_start": 217, "property_value_end": 218, "property_numeric_value": 6.0, "property_unit": "%", "property_value_descriptor": ""}, "open circuit voltage": {}, "short circuit current": {}, "fill factor": {}, "highest occupied molecular orbital": {}, "lowest unoccupied molecular orbital": {}, "bandgap": {}, "hole mobility": {}, "electron mobility": {}, "external quantum efficiency": {}}
10.1021/acsami.8b20567 |  |  | CPDT-4Cl |  | ['CPDT-4Cl'] | 0 |  |  | [] | 9.28 % |  | 20.1 mA/cm^{2} |  | {"power conversion efficiency": {"entity_name": "PCE", "entity_start": 187, "entity_end": 187, "property_value_start": 189, "property_value_end": 190, "property_numeric_value": 9.28, "property_unit": "%", "property_value_descriptor": ""}, "open circuit voltage": {}, "short circuit current": {"entity_name": "short-circuit current density", "entity_start": 166, "entity_end": 170, "property_value_start": 174, "property_value_end": 178, "property_numeric_value": 20.1, "property_unit": "mA/cm^{2}", "property_value_descriptor": ""}, "fill factor": {}, "highest occupied molecular orbital": {}, "lowest unoccupied molecular orbital": {}, "bandgap": {}, "hole mobility": {}, "electron mobility": {}, "external quantum efficiency": {}}
10.1021/am509125c |  |  |  |  | [] | 1 | PCBM |  | ['PCBM'] | 3.70 % |  |  |  | {"power conversion efficiency": {"entity_name": "PCE", "entity_start": 303, "entity_end": 303, "property_value_start": 305, "property_value_end": 306, "property_numeric_value": 3.7, "property_unit": "%", "property_value_descriptor": ""}, "open circuit voltage": {}, "short circuit current": {}, "fill factor": {}, "highest occupied molecular orbital": {}, "lowest unoccupied molecular orbital": {}, "bandgap": {}, "hole mobility": {}, "electron mobility": {}, "external quantum efficiency": {}}
10.1021/am500769k |  |  | poly(3,4-ethylenedioxythiophene) | C1COc2c(O1)c([*])sc2c4sc([*])c3OCCOc34 | ['poly(3,4-ethylenedioxythiophene)'] | 0 |  |  | [] | 3.14 % |  |  |  | {"power conversion efficiency": {"entity_name": "power conversion efficiency", "entity_start": 193, "entity_end": 195, "property_value_start": 201, "property_value_end": 202, "property_numeric_value": 3.14, "property_unit": "%", "property_value_descriptor": ""}, "open circuit voltage": {}, "short circuit current": {}, "fill factor": {}, "highest occupied molecular orbital": {}, "lowest unoccupied molecular orbital": {}, "bandgap": {}, "hole mobility": {}, "electron mobility": {}, "external quantum efficiency": {}}
10.1021/acsami.7b07855 |  |  | poly[(9,9-bis(3-(N |  | ['poly[(9,9-bis(3-(N'] | 0 |  |  | [] | 7.30 % |  |  |  | {"power conversion efficiency": {"entity_name": "PCE", "entity_start": 150, "entity_end": 150, "property_value_start": 152, "property_value_end": 153, "property_numeric_value": 7.3, "property_unit": "%", "property_value_descriptor": ""}, "open circuit voltage": {}, "short circuit current": {}, "fill factor": {}, "highest occupied molecular orbital": {}, "lowest unoccupied molecular orbital": {}, "bandgap": {}, "hole mobility": {}, "electron mobility": {}, "external quantum efficiency": {}}
10.1021/acsami.7b07855 |  |  | - dimethylamino)propyl)-2,7-fluorene)-alt-2,7-(9,9-dioctylfluorene)]-based |  | ['- dimethylamino)propyl)-2,7-fluorene)-alt-2,7-(9,9-dioctylfluorene)]-based'] | 0 |  |  | [] | 8.55 % |  |  |  | {"power conversion efficiency": {"entity_name": "PCE", "entity_start": 176, "entity_end": 176, "property_value_start": 178, "property_value_end": 179, "property_numeric_value": 8.55, "property_unit": "%", "property_value_descriptor": ""}, "open circuit voltage": {}, "short circuit current": {}, "fill factor": {}, "highest occupied molecular orbital": {}, "lowest unoccupied molecular orbital": {}, "bandgap": {}, "hole mobility": {}, "electron mobility": {}, "external quantum efficiency": {}}
10.1021/am200145t |  |  | poly(3-hexylthiophene) | [*]c1cc(CCCCCC)c([*])s1 | ['poly(3-hexylthiophene)', 'P3HT'] | 0 |  |  | [] | 2.41 % |  |  |  | {"power conversion efficiency": {"entity_name": "PCEs", "entity_start": 208, "entity_end": 208, "property_value_start": 213, "property_value_end": 214, "property_numeric_value": 2.41, "property_unit": "%", "property_value_descriptor": ""}, "open circuit voltage": {}, "short circuit current": {}, "fill factor": {}, "highest occupied molecular orbital": {}, "lowest unoccupied molecular orbital": {}, "bandgap": {}, "hole mobility": {}, "electron mobility": {"entity_name": "electron mobilities", "entity_start": 145, "entity_end": 146, "property_value_start": 149, "property_value_end": 157, "property_numeric_value": 0.0015, "property_unit": "cm^{2} V^{-1} s^{-1}", "property_value_descriptor": ""}, "external quantum efficiency": {}}
10.1021/acsami.8b15522 |  |  |  |  | [] | 1 | PC_{71}BM |  | ['PC_{71}BM'] | 9.5 % |  |  |  | {"power conversion efficiency": {"entity_name": "power conversion efficiencies", "entity_start": 61, "entity_end": 63, "property_value_start": 66, "property_value_end": 67, "property_numeric_value": 9.5, "property_unit": "%", "property_value_descriptor": ""}, "open circuit voltage": {}, "short circuit current": {}, "fill factor": {}, "highest occupied molecular orbital": {}, "lowest unoccupied molecular orbital": {}, "bandgap": {}, "hole mobility": {}, "electron mobility": {}, "external quantum efficiency": {}}
10.1021/acsami.8b15522 |  |  | PffBT4T-2OD | [*]c6ccc(c5ccc(c4sc(c2c(F)c(F)c(c1cc(CC(CCCCCCCC)CCCCCCCCCC)c([*])s1)c3nsnc23)cc4CC(CCCCCCCC)CCCCCCCCCC)s5)s6 | ['PffBT4T-2OD', 'PCE11'] | 1 | PC_{71}BM |  | ['PC_{71}BM'] |  |  |  | 70 % | {"power conversion efficiency": {}, "open circuit voltage": {}, "short circuit current": {}, "fill factor": {"entity_name": "fill factors", "entity_start": 75, "entity_end": 76, "property_value_start": 78, "property_value_end": 79, "property_numeric_value": 70.0, "property_unit": "%", "property_value_descriptor": ""}, "highest occupied molecular orbital": {}, "lowest unoccupied molecular orbital": {}, "bandgap": {}, "hole mobility": {}, "electron mobility": {}, "external quantum efficiency": {}}
10.1021/acsami.7b09565 |  |  |  |  | [] | 0 | thieno[3,4-b]thiophene |  | [] | 8.82 % |  |  |  | {"power conversion efficiency": {"entity_name": "PCE", "entity_start": 244, "entity_end": 244, "property_value_start": 246, "property_value_end": 247, "property_numeric_value": 8.82, "property_unit": "%", "property_value_descriptor": ""}, "open circuit voltage": {}, "short circuit current": {}, "fill factor": {}, "highest occupied molecular orbital": {}, "lowest unoccupied molecular orbital": {}, "bandgap": {}, "hole mobility": {}, "electron mobility": {}, "external quantum efficiency": {}}
10.1021/am509047g |  |  | PTB7 | [*]c5cc4c(OCC(CC)CCCC)c3sc(c1sc([*])c2c(F)c(C(=O)OCC(CC)CCCC)sc12)cc3c(OCC(CC)CCCC)c4s5 | ["poly[[4,8-bis[(2-ethylhexyl)oxy]benzo[1,2-b:4,5-b']dithiophene-2,6-diyl][3-fluoro-2-[(2-ethylhexyl)carbonyl]thieno[3,4-b]thiophenediyl]]", 'PTB7'] | 0 |  |  | [] | 10.12 % |  |  |  | {"power conversion efficiency": {"entity_name": "PCE", "entity_start": 255, "entity_end": 255, "property_value_start": 257, "property_value_end": 258, "property_numeric_value": 10.12, "property_unit": "%", "property_value_descriptor": ""}, "open circuit voltage": {}, "short circuit current": {}, "fill factor": {}, "highest occupied molecular orbital": {}, "lowest unoccupied molecular orbital": {}, "bandgap": {}, "hole mobility": {}, "electron mobility": {}, "external quantum efficiency": {}}
10.1021/am500336s |  |  | PSS | O=S(=O)(O)c1ccc(C(C[*])[*])cc1 | ['PSS'] | 0 |  |  | [] | 6.60 % |  |  |  | {"power conversion efficiency": {"entity_name": "PCE", "entity_start": 82, "entity_end": 82, "property_value_start": 92, "property_value_end": 93, "property_numeric_value": 6.6, "property_unit": "%", "property_value_descriptor": ""}, "open circuit voltage": {}, "short circuit current": {}, "fill factor": {}, "highest occupied molecular orbital": {}, "lowest unoccupied molecular orbital": {}, "bandgap": {}, "hole mobility": {}, "electron mobility": {}, "external quantum efficiency": {}}
10.1021/acsami.8b04582 |  |  |  |  | [] | 1 | PCBM |  | ['PCBM'] | 2.82 % |  |  |  | {"power conversion efficiency": {"entity_name": "power conversion efficiency", "entity_start": 252, "entity_end": 254, "property_value_start": 256, "property_value_end": 257, "property_numeric_value": 2.82, "property_unit": "%", "property_value_descriptor": ""}, "open circuit voltage": {}, "short circuit current": {}, "fill factor": {}, "highest occupied molecular orbital": {}, "lowest unoccupied molecular orbital": {}, "bandgap": {}, "hole mobility": {}, "electron mobility": {}, "external quantum efficiency": {}}
10.1021/acsami.7b14395 |  |  | poly[(9,9-bis(3'-(N,N-dimethylamino)propyl)-2,7-fluorene)-alt-2,7-(9,9-dioctylfluorene)] |  | ["poly[(9,9-bis(3'-(N,N-dimethylamino)propyl)-2,7-fluorene)-alt-2,7-(9,9-dioctylfluorene)]", 'PFN'] | 0 |  |  | [] | 5.02 % |  |  |  | {"power conversion efficiency": {"entity_name": "power conversion efficiency", "entity_start": 162, "entity_end": 164, "property_value_start": 166, "property_value_end": 167, "property_numeric_value": 5.02, "property_unit": "%", "property_value_descriptor": ""}, "open circuit voltage": {}, "short circuit current": {}, "fill factor": {}, "highest occupied molecular orbital": {}, "lowest unoccupied molecular orbital": {}, "bandgap": {}, "hole mobility": {}, "electron mobility": {}, "external quantum efficiency": {}}
10.1021/am100312v |  |  |  |  | [] | 1 | PCBM |  | ['[6,6]-phenyl C_{61} butyric acid methyl ester', 'PCBM'] | 2.97 % |  |  |  | {"power conversion efficiency": {"entity_name": "PCE", "entity_start": 152, "entity_end": 152, "property_value_start": 154, "property_value_end": 155, "property_numeric_value": 2.97, "property_unit": "%", "property_value_descriptor": ""}, "open circuit voltage": {}, "short circuit current": {}, "fill factor": {}, "highest occupied molecular orbital": {}, "lowest unoccupied molecular orbital": {}, "bandgap": {}, "hole mobility": {}, "electron mobility": {}, "external quantum efficiency": {}}
10.1021/am400478b |  |  | poly(sodium 4-styrenesulfonate) | O=S(=O)([O-].[Na+])c1ccc(C(C[*])[*])cc1 | ['poly(sodium 4-styrenesulfonate)', 'PSS-Na'] | 0 |  |  | [] | 2.83 % |  |  |  | {"power conversion efficiency": {"entity_name": "PCE", "entity_start": 180, "entity_end": 180, "property_value_start": 204, "property_value_end": 205, "property_numeric_value": 2.83, "property_unit": "%", "property_value_descriptor": ""}, "open circuit voltage": {}, "short circuit current": {}, "fill factor": {}, "highest occupied molecular orbital": {}, "lowest unoccupied molecular orbital": {}, "bandgap": {}, "hole mobility": {}, "electron mobility": {}, "external quantum efficiency": {}}
10.1021/am503949g |  |  | poly(3,4-ethylene-dioxythiophene) | C1COc2c(O1)c([*])sc2c4sc([*])c3OCCOc34 | ['poly(3,4-ethylene-dioxythiophene)'] | 0 |  |  | [] | 8.53 % |  |  |  | {"power conversion efficiency": {"entity_name": "PCE", "entity_start": 185, "entity_end": 185, "property_value_start": 187, "property_value_end": 188, "property_numeric_value": 8.53, "property_unit": "%", "property_value_descriptor": ""}, "open circuit voltage": {}, "short circuit current": {}, "fill factor": {}, "highest occupied molecular orbital": {}, "lowest unoccupied molecular orbital": {}, "bandgap": {}, "hole mobility": {}, "electron mobility": {}, "external quantum efficiency": {}}
10.1021/acsami.7b11488 |  |  | PBDB-TS |  | ['PBDB-TS'] | 0 |  |  | [] | 9.65 % |  |  |  | {"power conversion efficiency": {"entity_name": "PCE", "entity_start": 187, "entity_end": 187, "property_value_start": 189, "property_value_end": 190, "property_numeric_value": 9.65, "property_unit": "%", "property_value_descriptor": ""}, "open circuit voltage": {}, "short circuit current": {}, "fill factor": {}, "highest occupied molecular orbital": {"entity_name": "HOMO", "entity_start": 101, "entity_end": 101, "property_value_start": 105, "property_value_end": 106, "property_numeric_value": -5.42, "property_unit": "eV", "property_value_descriptor": ""}, "lowest unoccupied molecular orbital": {}, "bandgap": {}, "hole mobility": {}, "electron mobility": {}, "external quantum efficiency": {}}
10.1021/acsami.7b03074 |  |  | poly(3-hexylthiophene) | [*]c1cc(CCCCCC)c([*])s1 | ['poly(3-hexylthiophene)', 'P3HT'] | 0 |  |  | [] | 4.8 % |  |  |  | {"power conversion efficiency": {"entity_name": "power conversion efficiency", "entity_start": 116, "entity_end": 118, "property_value_start": 120, "property_value_end": 121, "property_numeric_value": 4.8, "property_unit": "%", "property_value_descriptor": ""}, "open circuit voltage": {}, "short circuit current": {}, "fill factor": {}, "highest occupied molecular orbital": {}, "lowest unoccupied molecular orbital": {}, "bandgap": {}, "hole mobility": {}, "electron mobility": {}, "external quantum efficiency": {}}
10.1021/am401933d |  |  | phthalocyanine |  | ['phthalocyanine', 'PbPc'] | 0 |  |  | [] | 2.9 % |  | 10 mA/cm^{2} |  | {"power conversion efficiency": {"entity_name": "PCE", "entity_start": 282, "entity_end": 282, "property_value_start": 285, "property_value_end": 286, "property_numeric_value": 2.9, "property_unit": "%", "property_value_descriptor": ""}, "open circuit voltage": {}, "short circuit current": {"entity_name": "J_{SC}", "entity_start": 245, "entity_end": 246, "property_value_start": 248, "property_value_end": 252, "property_numeric_value": 10.0, "property_unit": "mA/cm^{2}", "property_value_descriptor": ""}, "fill factor": {}, "highest occupied molecular orbital": {}, "lowest unoccupied molecular orbital": {}, "bandgap": {}, "hole mobility": {}, "electron mobility": {}, "external quantum efficiency": {"entity_name": "EQE", "entity_start": 266, "entity_end": 266, "property_value_start": 269, "property_value_end": 270, "property_numeric_value": 35.0, "property_unit": "%", "property_value_descriptor": ""}}
10.1021/acsami.7b17148 |  |  | PTB7-Th | [*]c7cc6c(c1ccc(CC(CC)CCCC)s1)c4sc(c2sc([*])c3sc(C(=O)OCC(CC)CCCC)c(F)c23)cc4c(c5ccc(CC(CC)CCCC)s5)c6s7 | ['PTB7-Th'] | 0 |  |  | [] | 8.48 % |  |  |  | {"power conversion efficiency": {"entity_name": "power conversion efficiency", "entity_start": 211, "entity_end": 213, "property_value_start": 215, "property_value_end": 216, "property_numeric_value": 8.48, "property_unit": "%", "property_value_descriptor": ""}, "open circuit voltage": {}, "short circuit current": {}, "fill factor": {}, "highest occupied molecular orbital": {}, "lowest unoccupied molecular orbital": {}, "bandgap": {}, "hole mobility": {}, "electron mobility": {}, "external quantum efficiency": {}}
10.1021/acsami.8b11399 |  |  | PEDOP@MnO_{2} |  | ['PEDOP@MnO_{2}', 'PEDOP@MnO_{2}-based'] | 0 |  |  | [] | 6.11 % |  |  |  | {"power conversion efficiency": {"entity_name": "power conversion efficiency", "entity_start": 260, "entity_end": 262, "property_value_start": 264, "property_value_end": 265, "property_numeric_value": 6.11, "property_unit": "%", "property_value_descriptor": ""}, "open circuit voltage": {}, "short circuit current": {}, "fill factor": {}, "highest occupied molecular orbital": {}, "lowest unoccupied molecular orbital": {}, "bandgap": {}, "hole mobility": {}, "electron mobility": {}, "external quantum efficiency": {}}
10.1021/acsami.8b00014 |  |  | PSS | O=S(=O)(O)c1ccc(C(C[*])[*])cc1 | ['PSS'] | 0 |  |  | [] | 12.37 % |  |  |  | {"power conversion efficiency": {"entity_name": "PCE", "entity_start": 99, "entity_end": 99, "property_value_start": 102, "property_value_end": 103, "property_numeric_value": 12.37, "property_unit": "%", "property_value_descriptor": ""}, "open circuit voltage": {}, "short circuit current": {}, "fill factor": {}, "highest occupied molecular orbital": {}, "lowest unoccupied molecular orbital": {}, "bandgap": {}, "hole mobility": {}, "electron mobility": {}, "external quantum efficiency": {}}
10.1021/am401845n |  |  | poly(ethylene terephthalate) | [*]CCOC(=O)c1ccc(C(=O)O[*])cc1 | ['poly(ethylene terephthalate)'] | 0 |  |  | [] | 5.88 % |  |  |  | {"power conversion efficiency": {"entity_name": "power-conversion efficiency", "entity_start": 174, "entity_end": 177, "property_value_start": 181, "property_value_end": 182, "property_numeric_value": 5.88, "property_unit": "%", "property_value_descriptor": ""}, "open circuit voltage": {}, "short circuit current": {}, "fill factor": {}, "highest occupied molecular orbital": {}, "lowest unoccupied molecular orbital": {}, "bandgap": {}, "hole mobility": {}, "electron mobility": {}, "external quantum efficiency": {}}
10.1021/acsami.5b09460 |  |  | TQ-DR |  | ['TQ-DR', 'TQ5-DR'] | 0 |  |  | [] | 3.14 % |  |  |  | {"power conversion efficiency": {"entity_name": "PCE", "entity_start": 193, "entity_end": 193, "property_value_start": 195, "property_value_end": 196, "property_numeric_value": 3.14, "property_unit": "%", "property_value_descriptor": ""}, "open circuit voltage": {}, "short circuit current": {}, "fill factor": {}, "highest occupied molecular orbital": {}, "lowest unoccupied molecular orbital": {}, "bandgap": {}, "hole mobility": {"entity_name": "hole mobility", "entity_start": 180, "entity_end": 181, "property_value_start": 183, "property_value_end": 189, "property_numeric_value": 0.034, "property_unit": "cm^{2} V^{-1} s^{-1}", "property_value_descriptor": ""}, "electron mobility": {}, "external quantum efficiency": {}}
10.1021/acsami.9b16784 |  |  |  |  | [] | 0 | PBDB-T-SF | [*]c%10ccc(c8sc(c6ccc(c5cc4c(c1cc(F)c(SC(CC)CCCC)s1)c2sc([*])cc2c(c3cc(F)c(SC(CC)CCCC)s3)c4s5)s6)c9c(=O)c7c(CC(CC)CCCC)sc(CC(CC)CCCC)c7c(=O)c89)s%10 | ['PBDB-T-SF'] | 7.9 % |  |  |  | {"power conversion efficiency": {"entity_name": "PCE", "entity_start": 201, "entity_end": 201, "property_value_start": 205, "property_value_end": 206, "property_numeric_value": 7.9, "property_unit": "%", "property_value_descriptor": ""}, "open circuit voltage": {}, "short circuit current": {}, "fill factor": {}, "highest occupied molecular orbital": {}, "lowest unoccupied molecular orbital": {}, "bandgap": {}, "hole mobility": {}, "electron mobility": {}, "external quantum efficiency": {}}
10.1021/acsami.9b12814 |  |  | PNDI-TVT |  | ['PNDI-TVT'] | 0 |  |  | [] | 6.1 % |  |  |  | {"power conversion efficiency": {"entity_name": "power conversion efficiency", "entity_start": 188, "entity_end": 190, "property_value_start": 192, "property_value_end": 193, "property_numeric_value": 6.1, "property_unit": "%", "property_value_descriptor": ""}, "open circuit voltage": {}, "short circuit current": {}, "fill factor": {}, "highest occupied molecular orbital": {}, "lowest unoccupied molecular orbital": {}, "bandgap": {}, "hole mobility": {}, "electron mobility": {}, "external quantum efficiency": {}}
10.1021/acsami.9b12814 |  |  | PBDB-T | CCCCC(CC)Cc%10ccc(c8c1cc([*])sc1c(c2ccc(CC(CC)CCCC)s2)c9cc(c7ccc(c5sc(c3ccc([*])s3)c6c(=O)c4c(CC(CC)CCCC)sc(CC(CC)CCCC)c4c(=O)c56)s7)sc89)s%10 | ['PBDB-T'] | 0 |  |  | [] | 4.24 % |  |  |  | {"power conversion efficiency": {"entity_name": "power conversion efficiency", "entity_start": 188, "entity_end": 190, "property_value_start": 211, "property_value_end": 212, "property_numeric_value": 4.24, "property_unit": "%", "property_value_descriptor": ""}, "open circuit voltage": {}, "short circuit current": {}, "fill factor": {}, "highest occupied molecular orbital": {}, "lowest unoccupied molecular orbital": {}, "bandgap": {}, "hole mobility": {}, "electron mobility": {}, "external quantum efficiency": {}}
10.1021/acsami.9b15936 |  |  | PBDT a -TPD b |  | ['PBDT a -TPD b', 'PBDT a -TPD b P(NDI2HD-T)'] | 0 |  |  | [] | 8.20 % |  |  |  | {"power conversion efficiency": {"entity_name": "PCE", "entity_start": 280, "entity_end": 280, "property_value_start": 283, "property_value_end": 284, "property_numeric_value": 8.2, "property_unit": "%", "property_value_descriptor": ""}, "open circuit voltage": {}, "short circuit current": {}, "fill factor": {}, "highest occupied molecular orbital": {}, "lowest unoccupied molecular orbital": {}, "bandgap": {}, "hole mobility": {}, "electron mobility": {}, "external quantum efficiency": {}}
10.1021/acsami.9b15936 |  |  | PBDT_{5}-TPD_{4} |  | ['PBDT_{5}-TPD_{4}'] | 0 |  |  | [] | 6.41 % |  |  |  | {"power conversion efficiency": {"entity_name": "PCE", "entity_start": 300, "entity_end": 300, "property_value_start": 302, "property_value_end": 303, "property_numeric_value": 6.41, "property_unit": "%", "property_value_descriptor": ""}, "open circuit voltage": {}, "short circuit current": {}, "fill factor": {}, "highest occupied molecular orbital": {}, "lowest unoccupied molecular orbital": {}, "bandgap": {}, "hole mobility": {}, "electron mobility": {}, "external quantum efficiency": {}}
10.1021/acsami.9b15617 |  |  | PSS | O=S(=O)(O)c1ccc(C(C[*])[*])cc1 | ['PSS'] | 0 |  |  | [] | 6.32 % |  |  |  | {"power conversion efficiency": {"entity_name": "power conversion efficiency", "entity_start": 224, "entity_end": 226, "property_value_start": 228, "property_value_end": 229, "property_numeric_value": 6.32, "property_unit": "%", "property_value_descriptor": ""}, "open circuit voltage": {}, "short circuit current": {}, "fill factor": {}, "highest occupied molecular orbital": {}, "lowest unoccupied molecular orbital": {}, "bandgap": {}, "hole mobility": {}, "electron mobility": {}, "external quantum efficiency": {}}
10.1021/acsami.9b17321 |  |  | poly(3,4-ethylenedioxythiophene) | C1COc2c(O1)c([*])sc2c4sc([*])c3OCCOc34 | ['poly(3,4-ethylenedioxythiophene)'] | 0 |  |  | [] | 10.1 % |  |  |  | {"power conversion efficiency": {"entity_name": "power conversion efficiency", "entity_start": 189, "entity_end": 191, "property_value_start": 193, "property_value_end": 194, "property_numeric_value": 10.1, "property_unit": "%", "property_value_descriptor": ""}, "open circuit voltage": {}, "short circuit current": {}, "fill factor": {}, "highest occupied molecular orbital": {}, "lowest unoccupied molecular orbital": {}, "bandgap": {}, "hole mobility": {}, "electron mobility": {}, "external quantum efficiency": {}}
10.1021/acsami.9b19909 |  |  | poly(ethylene terephthalate) | [*]CCOC(=O)c1ccc(C(=O)O[*])cc1 | ['poly(ethylene terephthalate)', 'PET'] | 0 |  |  | [] | 7.1 % |  |  |  | {"power conversion efficiency": {"entity_name": "PCE", "entity_start": 207, "entity_end": 207, "property_value_start": 209, "property_value_end": 210, "property_numeric_value": 7.1, "property_unit": "%", "property_value_descriptor": ""}, "open circuit voltage": {}, "short circuit current": {}, "fill factor": {}, "highest occupied molecular orbital": {}, "lowest unoccupied molecular orbital": {}, "bandgap": {}, "hole mobility": {}, "electron mobility": {}, "external quantum efficiency": {}}
10.1021/acsami.9b19400 |  |  | poly(3,4-ethylenedioxy thiophene) |  | ['poly(3,4-ethylenedioxy thiophene)'] | 0 |  |  | [] | 15.3 % | 638 mV |  |  | {"power conversion efficiency": {"entity_name": "power conversion efficiency", "entity_start": 168, "entity_end": 170, "property_value_start": 173, "property_value_end": 174, "property_numeric_value": 15.3, "property_unit": "%", "property_value_descriptor": ""}, "open circuit voltage": {"entity_name": "open-circuit voltage", "entity_start": 157, "entity_end": 160, "property_value_start": 163, "property_value_end": 164, "property_numeric_value": 0.638, "property_unit": "V", "property_value_descriptor": ""}, "short circuit current": {}, "fill factor": {}, "highest occupied molecular orbital": {}, "lowest unoccupied molecular orbital": {}, "bandgap": {}, "hole mobility": {}, "electron mobility": {}, "external quantum efficiency": {}}
10.1021/acsami.9b23499 |  |  | BDT |  | ["benzo(1,2-b:4,5-b')dithiophene", 'BDT'] | 0 |  |  | [] | 11.35 % |  |  |  | {"power conversion efficiency": {"entity_name": "power conversion efficiency", "entity_start": 163, "entity_end": 165, "property_value_start": 188, "property_value_end": 189, "property_numeric_value": 11.35, "property_unit": "%", "property_value_descriptor": ""}, "open circuit voltage": {}, "short circuit current": {}, "fill factor": {}, "highest occupied molecular orbital": {}, "lowest unoccupied molecular orbital": {}, "bandgap": {}, "hole mobility": {}, "electron mobility": {}, "external quantum efficiency": {}}
10.1021/acsami.6b08233 |  |  | DTBT |  | ['DTBT', 'PDTBT-TxfBT', 'PDTBT-TffBT', 'PDTBT-TfBT', 'PDTBT-TBT'] | 0 |  |  | [] | 7.53 % |  |  |  | {"power conversion efficiency": {"entity_name": "PCE", "entity_start": 208, "entity_end": 208, "property_value_start": 211, "property_value_end": 212, "property_numeric_value": 7.53, "property_unit": "%", "property_value_descriptor": ""}, "open circuit voltage": {}, "short circuit current": {}, "fill factor": {}, "highest occupied molecular orbital": {}, "lowest unoccupied molecular orbital": {}, "bandgap": {}, "hole mobility": {}, "electron mobility": {}, "external quantum efficiency": {}}
10.1021/acsami.0c01850 |  |  | BTCIC-4Cl |  | ['BTCIC-4Cl'] | 0 |  |  | [] | 10.5 % |  |  |  | {"power conversion efficiency": {"entity_name": "power conversion efficiency", "entity_start": 141, "entity_end": 143, "property_value_start": 147, "property_value_end": 148, "property_numeric_value": 10.5, "property_unit": "%", "property_value_descriptor": ""}, "open circuit voltage": {}, "short circuit current": {}, "fill factor": {}, "highest occupied molecular orbital": {}, "lowest unoccupied molecular orbital": {}, "bandgap": {}, "hole mobility": {}, "electron mobility": {}, "external quantum efficiency": {}}
10.1021/acsami.0c01364 |  |  | PBDB-T | CCCCC(CC)Cc%10ccc(c8c1cc([*])sc1c(c2ccc(CC(CC)CCCC)s2)c9cc(c7ccc(c5sc(c3ccc([*])s3)c6c(=O)c4c(CC(CC)CCCC)sc(CC(CC)CCCC)c4c(=O)c56)s7)sc89)s%10 | ['PBDB-T'] | 0 |  |  | [] | 12.22 % |  |  |  | {"power conversion efficiency": {"entity_name": "PCE", "entity_start": 189, "entity_end": 189, "property_value_start": 211, "property_value_end": 212, "property_numeric_value": 12.22, "property_unit": "%", "property_value_descriptor": ""}, "open circuit voltage": {}, "short circuit current": {}, "fill factor": {}, "highest occupied molecular orbital": {}, "lowest unoccupied molecular orbital": {}, "bandgap": {}, "hole mobility": {}, "electron mobility": {}, "external quantum efficiency": {}}
10.1021/acsami.0c01364 |  |  | PM6 | [*]c%10ccc(c8sc(c6ccc(c5cc4c(c1cc(F)c(CC(CC)CCCC)s1)c2sc([*])cc2c(c3cc(F)c(CC(CC)CCCC)s3)c4s5)s6)c9c(=O)c7c(CC(CC)CCCC)sc(C(CC)CCCCC)c7c(=O)c89)s%10 | ['PM6'] | 0 |  |  | [] | 16.28 % |  |  |  | {"power conversion efficiency": {"entity_name": "PCE", "entity_start": 222, "entity_end": 222, "property_value_start": 242, "property_value_end": 243, "property_numeric_value": 16.28, "property_unit": "%", "property_value_descriptor": ""}, "open circuit voltage": {}, "short circuit current": {}, "fill factor": {}, "highest occupied molecular orbital": {}, "lowest unoccupied molecular orbital": {}, "bandgap": {}, "hole mobility": {}, "electron mobility": {}, "external quantum efficiency": {}}
10.1021/jz201493d |  |  | poly-3,4-ethylenedioxy-thiophene |  | ['poly-3,4-ethylenedioxy-thiophene'] | 0 |  |  | [] | 7.5 % |  |  |  | {"power conversion efficiency": {"entity_name": "PCEs", "entity_start": 166, "entity_end": 166, "property_value_start": 170, "property_value_end": 171, "property_numeric_value": 7.5, "property_unit": "%", "property_value_descriptor": ""}, "open circuit voltage": {}, "short circuit current": {}, "fill factor": {}, "highest occupied molecular orbital": {}, "lowest unoccupied molecular orbital": {}, "bandgap": {}, "hole mobility": {}, "electron mobility": {}, "external quantum efficiency": {}}
10.1021/acs.jpclett.0c00249 |  |  | PNDI | [*]c5ccc(c1cc3c(=O)n(CC(CCCCCCCCCC)CCCCCCCCCCCC)c(=O)c4c([*])cc2c(=O)n(CC(CCCCCCCCCC)CCCCCCCCCCCC)c(=O)c1c2c34)s5 | ['PNDI'] | 0 |  |  | [] | 7.78 % |  |  |  | {"power conversion efficiency": {"entity_name": "power conversion efficiency", "entity_start": 150, "entity_end": 152, "property_value_start": 157, "property_value_end": 158, "property_numeric_value": 7.78, "property_unit": "%", "property_value_descriptor": ""}, "open circuit voltage": {}, "short circuit current": {}, "fill factor": {}, "highest occupied molecular orbital": {}, "lowest unoccupied molecular orbital": {}, "bandgap": {}, "hole mobility": {}, "electron mobility": {}, "external quantum efficiency": {}}
10.1021/jp065442x |  |  | PT-TThV10 |  | ['PT-TThV10', 'PT-TThV40'] | 0 |  |  | [] | 1.91 % |  |  |  | {"power conversion efficiency": {"entity_name": "power conversion efficiency", "entity_start": 144, "entity_end": 146, "property_value_start": 153, "property_value_end": 154, "property_numeric_value": 1.91, "property_unit": "%", "property_value_descriptor": ""}, "open circuit voltage": {}, "short circuit current": {}, "fill factor": {}, "highest occupied molecular orbital": {}, "lowest unoccupied molecular orbital": {}, "bandgap": {}, "hole mobility": {}, "electron mobility": {}, "external quantum efficiency": {}}
10.1021/jp907167u |  |  | bis(thienylenevinylene)-substituted polythiophene |  | ['bis(thienylenevinylene)-substituted polythiophene'] | 0 |  |  | [] | 2.2 % |  |  |  | {"power conversion efficiency": {"entity_name": "PCE", "entity_start": 175, "entity_end": 175, "property_value_start": 184, "property_value_end": 185, "property_numeric_value": 2.2, "property_unit": "%", "property_value_descriptor": ""}, "open circuit voltage": {}, "short circuit current": {}, "fill factor": {}, "highest occupied molecular orbital": {}, "lowest unoccupied molecular orbital": {}, "bandgap": {}, "hole mobility": {}, "electron mobility": {}, "external quantum efficiency": {}}
10.1021/jp902198y |  |  |  |  | [] | 1 | C_{60} |  | ['C_{60}'] | 1.19 % |  |  |  | {"power conversion efficiency": {"entity_name": "power conversion efficiencies", "entity_start": 136, "entity_end": 138, "property_value_start": 140, "property_value_end": 141, "property_numeric_value": 1.19, "property_unit": "%", "property_value_descriptor": ""}, "open circuit voltage": {}, "short circuit current": {}, "fill factor": {}, "highest occupied molecular orbital": {}, "lowest unoccupied molecular orbital": {}, "bandgap": {}, "hole mobility": {}, "electron mobility": {}, "external quantum efficiency": {}}
10.1021/acs.jpcc.5b05225 |  |  | PSS | O=S(=O)(O)c1ccc(C(C[*])[*])cc1 | ['PSS'] | 0 |  |  | [] | 7.4 % |  |  |  | {"power conversion efficiency": {"entity_name": "power conversion efficiency", "entity_start": 214, "entity_end": 216, "property_value_start": 220, "property_value_end": 221, "property_numeric_value": 7.4, "property_unit": "%", "property_value_descriptor": ""}, "open circuit voltage": {}, "short circuit current": {}, "fill factor": {}, "highest occupied molecular orbital": {}, "lowest unoccupied molecular orbital": {}, "bandgap": {}, "hole mobility": {}, "electron mobility": {}, "external quantum efficiency": {}}
10.1021/jp308480u |  |  |  |  | [] | 1 | PC_{71}BM |  | [] | 3.9 % |  |  |  | {"power conversion efficiency": {"entity_name": "power conversion efficiency", "entity_start": 87, "entity_end": 89, "property_value_start": 95, "property_value_end": 96, "property_numeric_value": 3.9, "property_unit": "%", "property_value_descriptor": ""}, "open circuit voltage": {}, "short circuit current": {}, "fill factor": {}, "highest occupied molecular orbital": {}, "lowest unoccupied molecular orbital": {}, "bandgap": {}, "hole mobility": {}, "electron mobility": {}, "external quantum efficiency": {}}
10.1021/jp077345p |  |  | poly(ethylene glycol) | [*]CCO[*] | ['poly(ethylene glycol)', 'PEG'] | 0 |  |  | [] | 0.84 % |  |  |  | {"power conversion efficiency": {"entity_name": "\u03b7", "entity_start": 368, "entity_end": 368, "property_value_start": 374, "property_value_end": 375, "property_numeric_value": 0.84, "property_unit": "%", "property_value_descriptor": ""}, "open circuit voltage": {}, "short circuit current": {}, "fill factor": {}, "highest occupied molecular orbital": {}, "lowest unoccupied molecular orbital": {}, "bandgap": {}, "hole mobility": {}, "electron mobility": {}, "external quantum efficiency": {}}
10.1021/jp302351h |  |  |  |  | [] | 1 | PCBM |  | [] | 1.171 % |  |  |  | {"power conversion efficiency": {"entity_name": "PCE", "entity_start": 86, "entity_end": 86, "property_value_start": 95, "property_value_end": 96, "property_numeric_value": 1.171, "property_unit": "%", "property_value_descriptor": ""}, "open circuit voltage": {}, "short circuit current": {}, "fill factor": {}, "highest occupied molecular orbital": {}, "lowest unoccupied molecular orbital": {}, "bandgap": {}, "hole mobility": {}, "electron mobility": {}, "external quantum efficiency": {}}
10.1021/jp302351h |  |  | poly(3-hexylthiophene) | [*]c1cc(CCCCCC)c([*])s1 | ['poly(3-hexylthiophene)', 'P3HT'] | 1 | PCBM |  | [] | 2.684 % |  |  |  | {"power conversion efficiency": {"entity_name": "PCE", "entity_start": 178, "entity_end": 178, "property_value_start": 181, "property_value_end": 182, "property_numeric_value": 2.684, "property_unit": "%", "property_value_descriptor": ""}, "open circuit voltage": {}, "short circuit current": {}, "fill factor": {}, "highest occupied molecular orbital": {}, "lowest unoccupied molecular orbital": {}, "bandgap": {}, "hole mobility": {}, "electron mobility": {}, "external quantum efficiency": {}}
10.1021/jp905675x |  |  | poly(ethylene glycol) | [*]CCO[*] | ['poly(ethylene glycol)'] | 0 |  |  | [] | 4.2 % |  |  |  | {"power conversion efficiency": {"entity_name": "power conversion efficiency", "entity_start": 116, "entity_end": 118, "property_value_start": 120, "property_value_end": 121, "property_numeric_value": 4.2, "property_unit": "%", "property_value_descriptor": ""}, "open circuit voltage": {}, "short circuit current": {}, "fill factor": {}, "highest occupied molecular orbital": {}, "lowest unoccupied molecular orbital": {}, "bandgap": {}, "hole mobility": {}, "electron mobility": {}, "external quantum efficiency": {}}
10.1021/acs.jpcc.7b05767 |  |  | PEDOT | C1COc2c(O1)c([*])sc2c4sc([*])c3OCCOc34 | ['PEDOT'] | 0 |  |  | [] | 9.48 % |  |  |  | {"power conversion efficiency": {"entity_name": "PCE", "entity_start": 47, "entity_end": 47, "property_value_start": 53, "property_value_end": 54, "property_numeric_value": 9.48, "property_unit": "%", "property_value_descriptor": ""}, "open circuit voltage": {}, "short circuit current": {}, "fill factor": {}, "highest occupied molecular orbital": {}, "lowest unoccupied molecular orbital": {}, "bandgap": {}, "hole mobility": {}, "electron mobility": {}, "external quantum efficiency": {}}
10.1021/acs.jpcc.7b05767 |  |  | PSS | O=S(=O)(O)c1ccc(C(C[*])[*])cc1 | ['PSS'] | 0 |  |  | [] | 3.76 % |  |  |  | {"power conversion efficiency": {"entity_name": "PCE", "entity_start": 103, "entity_end": 103, "property_value_start": 105, "property_value_end": 106, "property_numeric_value": 3.76, "property_unit": "%", "property_value_descriptor": ""}, "open circuit voltage": {}, "short circuit current": {}, "fill factor": {}, "highest occupied molecular orbital": {}, "lowest unoccupied molecular orbital": {}, "bandgap": {}, "hole mobility": {}, "electron mobility": {}, "external quantum efficiency": {}}
10.1021/acs.jpcc.7b05815 |  |  | PBDTDT-TT |  | ['PBDTDT-TT'] | 0 |  |  | [] | 8.43 % |  |  |  | {"power conversion efficiency": {"entity_name": "PCE", "entity_start": 199, "entity_end": 199, "property_value_start": 202, "property_value_end": 203, "property_numeric_value": 8.43, "property_unit": "%", "property_value_descriptor": ""}, "open circuit voltage": {}, "short circuit current": {}, "fill factor": {}, "highest occupied molecular orbital": {}, "lowest unoccupied molecular orbital": {}, "bandgap": {}, "hole mobility": {}, "electron mobility": {}, "external quantum efficiency": {}}
10.1021/acs.jpcc.7b05815 |  |  | PBDTDT-O |  | ['PBDTDT-O'] | 0 |  |  | [] | < 1 % |  |  |  | {"power conversion efficiency": {"entity_name": "PCE", "entity_start": 213, "entity_end": 213, "property_value_start": 221, "property_value_end": 223, "property_numeric_value": 1.0, "property_unit": "%", "property_value_descriptor": "<"}, "open circuit voltage": {}, "short circuit current": {}, "fill factor": {}, "highest occupied molecular orbital": {}, "lowest unoccupied molecular orbital": {}, "bandgap": {}, "hole mobility": {}, "electron mobility": {}, "external quantum efficiency": {}}
10.1021/jp807868j |  |  | polybithiophene |  | ['polybithiophene'] | 0 |  |  | [] | 0.38 % | 0.84 V | 0.52 mA/cm^{2} |  | {"power conversion efficiency": {"entity_name": "power conversion efficiency", "entity_start": 184, "entity_end": 186, "property_value_start": 188, "property_value_end": 189, "property_numeric_value": 0.38, "property_unit": "%", "property_value_descriptor": ""}, "open circuit voltage": {"entity_name": "open-circuit voltage", "entity_start": 162, "entity_end": 165, "property_value_start": 167, "property_value_end": 168, "property_numeric_value": 0.84, "property_unit": "V", "property_value_descriptor": ""}, "short circuit current": {"entity_name": "short-circuit current", "entity_start": 172, "entity_end": 175, "property_value_start": 177, "property_value_end": 180, "property_numeric_value": 0.52, "property_unit": "mA/cm^{2}", "property_value_descriptor": ""}, "fill factor": {}, "highest occupied molecular orbital": {}, "lowest unoccupied molecular orbital": {}, "bandgap": {}, "hole mobility": {}, "electron mobility": {}, "external quantum efficiency": {}}
10.1021/jp907758s |  |  | poly(3-hexylthiophene) | [*]c1cc(CCCCCC)c([*])s1 | ['poly(3-hexylthiophene)'] | 0 |  |  | [] | 0.44 % |  |  |  | {"power conversion efficiency": {"entity_name": "power conversion efficiency", "entity_start": 120, "entity_end": 122, "property_value_start": 124, "property_value_end": 125, "property_numeric_value": 0.44, "property_unit": "%", "property_value_descriptor": ""}, "open circuit voltage": {}, "short circuit current": {}, "fill factor": {}, "highest occupied molecular orbital": {}, "lowest unoccupied molecular orbital": {}, "bandgap": {}, "hole mobility": {}, "electron mobility": {}, "external quantum efficiency": {}}
10.1021/jp910921a |  |  | poly(3-hexylthiophene) | [*]c1cc(CCCCCC)c([*])s1 | ['poly(3-hexylthiophene)', 'P3HT'] | 0 |  |  | [] | 0.51 % |  |  |  | {"power conversion efficiency": {"entity_name": "power conversion efficiency", "entity_start": 101, "entity_end": 103, "property_value_start": 105, "property_value_end": 106, "property_numeric_value": 0.51, "property_unit": "%", "property_value_descriptor": ""}, "open circuit voltage": {}, "short circuit current": {}, "fill factor": {}, "highest occupied molecular orbital": {}, "lowest unoccupied molecular orbital": {}, "bandgap": {}, "hole mobility": {}, "electron mobility": {}, "external quantum efficiency": {}}
10.1021/jp1013169 |  |  | MEH-PPV | [*]/C=C/c1cc(OC)c([*])cc1OCC(CC)CCCC | ["poly[2-methoxy-5-(2'-ethylhexyloxy)-1,4-phenylene vinylene]", 'MEH-PPV'] | 0 |  |  | [] | 2.0 % |  |  |  | {"power conversion efficiency": {"entity_name": "power conversion efficiency", "entity_start": 257, "entity_end": 259, "property_value_start": 261, "property_value_end": 262, "property_numeric_value": 2.0, "property_unit": "%", "property_value_descriptor": ""}, "open circuit voltage": {}, "short circuit current": {}, "fill factor": {}, "highest occupied molecular orbital": {}, "lowest unoccupied molecular orbital": {}, "bandgap": {}, "hole mobility": {}, "electron mobility": {}, "external quantum efficiency": {}}
10.1021/jp1090894 |  |  |  |  | [] | 1 | PCBM |  | ['PCBM'] | 3.5 % | 0.72 V | 9.0 mA cm^{-2} | 53.6 % | {"power conversion efficiency": {"entity_name": "power conversion efficiency", "entity_start": 202, "entity_end": 204, "property_value_start": 206, "property_value_end": 207, "property_numeric_value": 3.5, "property_unit": "%", "property_value_descriptor": ""}, "open circuit voltage": {"entity_name": "open-circuit voltage", "entity_start": 221, "entity_end": 224, "property_value_start": 226, "property_value_end": 227, "property_numeric_value": 0.72, "property_unit": "V", "property_value_descriptor": ""}, "short circuit current": {"entity_name": "short-circuit current", "entity_start": 210, "entity_end": 213, "property_value_start": 215, "property_value_end": 218, "property_numeric_value": 9.0, "property_unit": "mA cm^{-2}", "property_value_descriptor": ""}, "fill factor": {"entity_name": "fill factor", "entity_start": 231, "entity_end": 232, "property_value_start": 234, "property_value_end": 235, "property_numeric_value": 53.6, "property_unit": "%", "property_value_descriptor": ""}, "highest occupied molecular orbital": {}, "lowest unoccupied molecular orbital": {}, "bandgap": {}, "hole mobility": {}, "electron mobility": {}, "external quantum efficiency": {}}
10.1021/jp503248a |  |  | Pb1-Pb3 |  | ['Pb1-Pb3'] | 0 |  |  | [] | ~8.4 % |  |  |  | {"power conversion efficiency": {"entity_name": "power conversion efficiency", "entity_start": 206, "entity_end": 208, "property_value_start": 219, "property_value_end": 220, "property_numeric_value": 8.4, "property_unit": "%", "property_value_descriptor": "~"}, "open circuit voltage": {}, "short circuit current": {}, "fill factor": {}, "highest occupied molecular orbital": {}, "lowest unoccupied molecular orbital": {}, "bandgap": {}, "hole mobility": {}, "electron mobility": {}, "external quantum efficiency": {}}
10.1021/jp506345a |  |  | PSS | O=S(=O)(O)c1ccc(C(C[*])[*])cc1 | ['PSS'] | 0 |  |  | [] | 11.2 % |  |  |  | {"power conversion efficiency": {"entity_name": "PCE", "entity_start": 140, "entity_end": 140, "property_value_start": 142, "property_value_end": 143, "property_numeric_value": 11.2, "property_unit": "%", "property_value_descriptor": ""}, "open circuit voltage": {}, "short circuit current": {}, "fill factor": {}, "highest occupied molecular orbital": {}, "lowest unoccupied molecular orbital": {}, "bandgap": {}, "hole mobility": {}, "electron mobility": {}, "external quantum efficiency": {}}
10.1021/acs.jpcc.7b07953 |  |  | 6 T |  | ['6 T'] | 0 |  |  | [] | 1.77 % |  |  |  | {"power conversion efficiency": {"entity_name": "power conversion efficiency", "entity_start": 142, "entity_end": 144, "property_value_start": 155, "property_value_end": 156, "property_numeric_value": 1.77, "property_unit": "%", "property_value_descriptor": ""}, "open circuit voltage": {}, "short circuit current": {}, "fill factor": {}, "highest occupied molecular orbital": {}, "lowest unoccupied molecular orbital": {}, "bandgap": {}, "hole mobility": {}, "electron mobility": {}, "external quantum efficiency": {}}
10.1021/jp412545q |  |  | poly((4,8-bis(octyloxy)benzo(1,2-b:4,5-b')dithiophene-2,6-diyl)(2-((dodecyloxy)carbonyl)thieno(3,4-b)thiophenediyl)) |  | ["poly((4,8-bis(octyloxy)benzo(1,2-b:4,5-b')dithiophene-2,6-diyl)(2-((dodecyloxy)carbonyl)thieno(3,4-b)thiophenediyl))", 'PTB1'] | 0 |  |  | [] | 2.8 % |  |  |  | {"power conversion efficiency": {"entity_name": "power conversion efficiencies", "entity_start": 51, "entity_end": 53, "property_value_start": 57, "property_value_end": 58, "property_numeric_value": 2.8, "property_unit": "%", "property_value_descriptor": ""}, "open circuit voltage": {}, "short circuit current": {}, "fill factor": {}, "highest occupied molecular orbital": {}, "lowest unoccupied molecular orbital": {}, "bandgap": {}, "hole mobility": {}, "electron mobility": {}, "external quantum efficiency": {"entity_name": "external quantum efficiencies", "entity_start": 43, "entity_end": 45, "property_value_start": 48, "property_value_end": 49, "property_numeric_value": 70.0, "property_unit": "%", "property_value_descriptor": ""}}
10.1021/acs.jpcc.0c02616 |  |  | P3HT | [*]c1cc(CCCCCC)c([*])s1 | ['P3HT'] | 0 |  |  | [] | 10.82 % |  |  |  | {"power conversion efficiency": {"entity_name": "PCE", "entity_start": 182, "entity_end": 182, "property_value_start": 185, "property_value_end": 186, "property_numeric_value": 10.82, "property_unit": "%", "property_value_descriptor": ""}, "open circuit voltage": {}, "short circuit current": {}, "fill factor": {}, "highest occupied molecular orbital": {}, "lowest unoccupied molecular orbital": {}, "bandgap": {}, "hole mobility": {}, "electron mobility": {}, "external quantum efficiency": {}}
10.1021/acs.jpcc.8b04093 |  |  | PFS |  | ['PFS', 'PFB'] | 0 |  |  | [] | 9.54 % |  |  |  | {"power conversion efficiency": {"entity_name": "PCE", "entity_start": 223, "entity_end": 223, "property_value_start": 225, "property_value_end": 226, "property_numeric_value": 9.54, "property_unit": "%", "property_value_descriptor": ""}, "open circuit voltage": {}, "short circuit current": {}, "fill factor": {}, "highest occupied molecular orbital": {}, "lowest unoccupied molecular orbital": {}, "bandgap": {}, "hole mobility": {}, "electron mobility": {}, "external quantum efficiency": {}}
10.1021/acs.jpcc.8b04093 |  |  | PFSF |  | ['PFSF'] | 0 |  |  | [] | 10.2 % |  |  |  | {"power conversion efficiency": {"entity_name": "PCE", "entity_start": 247, "entity_end": 247, "property_value_start": 249, "property_value_end": 250, "property_numeric_value": 10.2, "property_unit": "%", "property_value_descriptor": ""}, "open circuit voltage": {}, "short circuit current": {}, "fill factor": {}, "highest occupied molecular orbital": {}, "lowest unoccupied molecular orbital": {}, "bandgap": {}, "hole mobility": {}, "electron mobility": {}, "external quantum efficiency": {}}
10.1021/ja207429s |  |  | poly(3,4-dialkylterthiophenes) |  | ['poly(3,4-dialkylterthiophenes)', 'P34ATs', 'P34AT'] | 0 |  |  | [] | 4.2 % |  |  |  | {"power conversion efficiency": {"entity_name": "power conversion efficiencies", "entity_start": 135, "entity_end": 137, "property_value_start": 139, "property_value_end": 140, "property_numeric_value": 4.2, "property_unit": "%", "property_value_descriptor": ""}, "open circuit voltage": {}, "short circuit current": {}, "fill factor": {}, "highest occupied molecular orbital": {}, "lowest unoccupied molecular orbital": {}, "bandgap": {}, "hole mobility": {}, "electron mobility": {}, "external quantum efficiency": {}}
10.1021/ja206610u |  |  |  |  | [] | 1 | PC_{71}BM |  | ['PC_{71}BM'] | 6.3 % |  |  |  | {"power conversion efficiency": {"entity_name": "power conversion efficiency", "entity_start": 31, "entity_end": 33, "property_value_start": 35, "property_value_end": 36, "property_numeric_value": 6.3, "property_unit": "%", "property_value_descriptor": ""}, "open circuit voltage": {}, "short circuit current": {}, "fill factor": {}, "highest occupied molecular orbital": {}, "lowest unoccupied molecular orbital": {}, "bandgap": {"entity_name": "optical band gap", "entity_start": 52, "entity_end": 54, "property_value_start": 56, "property_value_end": 57, "property_numeric_value": 1.5, "property_unit": "eV", "property_value_descriptor": ""}, "hole mobility": {}, "electron mobility": {}, "external quantum efficiency": {}}
10.1021/acssuschemeng.8b03005 |  |  | poly(3,4-ethylenedioxythiophene) | C1COc2c(O1)c([*])sc2c4sc([*])c3OCCOc34 | ['poly(3,4-ethylenedioxythiophene)'] | 0 |  |  | [] | 10.11 % |  |  |  | {"power conversion efficiency": {"entity_name": "PCE", "entity_start": 110, "entity_end": 110, "property_value_start": 129, "property_value_end": 130, "property_numeric_value": 10.11, "property_unit": "%", "property_value_descriptor": ""}, "open circuit voltage": {}, "short circuit current": {}, "fill factor": {}, "highest occupied molecular orbital": {}, "lowest unoccupied molecular orbital": {}, "bandgap": {}, "hole mobility": {}, "electron mobility": {}, "external quantum efficiency": {}}
10.1021/acssuschemeng.8b03005 |  |  |  |  | [] | 0 |  |  | [] | 9.60 % |  |  |  | {"power conversion efficiency": {"entity_name": "PCE", "entity_start": 164, "entity_end": 164, "property_value_start": 173, "property_value_end": 174, "property_numeric_value": 9.6, "property_unit": "%", "property_value_descriptor": ""}, "open circuit voltage": {}, "short circuit current": {}, "fill factor": {}, "highest occupied molecular orbital": {}, "lowest unoccupied molecular orbital": {}, "bandgap": {}, "hole mobility": {}, "electron mobility": {}, "external quantum efficiency": {}}
10.1021/acssuschemeng.8b01599 |  |  | cellulose | [*]OC1C(CO)OC([*])C(O)C1O | ['cellulose', 'O-(2,3-Dihydroxypropyl) cellulose', 'DHPC'] | 0 |  |  | [] | 4.98 % |  |  |  | {"power conversion efficiency": {"entity_name": "power conversion efficiency", "entity_start": 189, "entity_end": 191, "property_value_start": 201, "property_value_end": 202, "property_numeric_value": 4.98, "property_unit": "%", "property_value_descriptor": ""}, "open circuit voltage": {}, "short circuit current": {}, "fill factor": {}, "highest occupied molecular orbital": {}, "lowest unoccupied molecular orbital": {}, "bandgap": {}, "hole mobility": {}, "electron mobility": {}, "external quantum efficiency": {}}
10.1021/acs.chemrev.6b00176 |  |  | BDT |  | ['BDT'] | 0 |  |  | [] | 11.21 % |  |  |  | {"power conversion efficiency": {"entity_name": "PCE", "entity_start": 98, "entity_end": 98, "property_value_start": 100, "property_value_end": 101, "property_numeric_value": 11.21, "property_unit": "%", "property_value_descriptor": ""}, "open circuit voltage": {}, "short circuit current": {}, "fill factor": {}, "highest occupied molecular orbital": {}, "lowest unoccupied molecular orbital": {}, "bandgap": {}, "hole mobility": {}, "electron mobility": {}, "external quantum efficiency": {}}
10.1021/acs.accounts.7b00293 |  |  | PTB7 | [*]c5cc4c(OCC(CC)CCCC)c3sc(c1sc([*])c2c(F)c(C(=O)OCC(CC)CCCC)sc12)cc3c(OCC(CC)CCCC)c4s5 | ['PTB7'] | 0 |  |  | [] | 12 % |  |  | 70-77 % | {"power conversion efficiency": {"entity_name": "PCEs", "entity_start": 54, "entity_end": 54, "property_value_start": 57, "property_value_end": 58, "property_numeric_value": 12.0, "property_unit": "%", "property_value_descriptor": ""}, "open circuit voltage": {}, "short circuit current": {}, "fill factor": {"entity_name": "FFs", "entity_start": 385, "entity_end": 385, "property_value_start": 387, "property_value_end": 390, "property_numeric_value": 73.5, "property_unit": "%", "property_value_descriptor": "-"}, "highest occupied molecular orbital": {}, "lowest unoccupied molecular orbital": {}, "bandgap": {}, "hole mobility": {}, "electron mobility": {}, "external quantum efficiency": {}}
10.1021/ar900061z |  |  | poly(para-phenylene vinylene)s |  | ['poly(para-phenylene vinylene)s', 'PPVs'] | 0 |  |  | [] | 1 % |  |  |  | {"power conversion efficiency": {"entity_name": "power conversion efficiencies", "entity_start": 157, "entity_end": 159, "property_value_start": 162, "property_value_end": 163, "property_numeric_value": 1.0, "property_unit": "%", "property_value_descriptor": ""}, "open circuit voltage": {}, "short circuit current": {}, "fill factor": {}, "highest occupied molecular orbital": {}, "lowest unoccupied molecular orbital": {}, "bandgap": {}, "hole mobility": {}, "electron mobility": {}, "external quantum efficiency": {}}
10.1021/acs.accounts.5b00334 |  |  | diketopyrrolopyrrole |  | ['diketopyrrolopyrrole', 'DPP'] | 0 |  |  | [] | 11 % |  |  |  | {"power conversion efficiency": {"entity_name": "PCEs", "entity_start": 52, "entity_end": 52, "property_value_start": 79, "property_value_end": 80, "property_numeric_value": 11.0, "property_unit": "%", "property_value_descriptor": ""}, "open circuit voltage": {}, "short circuit current": {}, "fill factor": {}, "highest occupied molecular orbital": {}, "lowest unoccupied molecular orbital": {}, "bandgap": {}, "hole mobility": {}, "electron mobility": {}, "external quantum efficiency": {}}
10.1038/nmat1909 |  |  | fulleren |  | ['fulleren'] | 0 |  |  | [] | 4.1 % |  |  |  | {"power conversion efficiency": {"entity_name": "power-conversion efficiency", "entity_start": 137, "entity_end": 140, "property_value_start": 145, "property_value_end": 146, "property_numeric_value": 4.1, "property_unit": "%", "property_value_descriptor": ""}, "open circuit voltage": {}, "short circuit current": {}, "fill factor": {}, "highest occupied molecular orbital": {}, "lowest unoccupied molecular orbital": {}, "bandgap": {"entity_name": "bandgap", "entity_start": 115, "entity_end": 115, "property_value_start": 117, "property_value_end": 118, "property_numeric_value": 1.85, "property_unit": "eV", "property_value_descriptor": ""}, "hole mobility": {}, "electron mobility": {}, "external quantum efficiency": {}}
10.1038/nmat2102 |  |  |  |  | [] | 1 | PCBM |  | ['[6,6]-phenyl C_{61}-butyric acid methyl ester', 'PCBM'] | 4-5 % |  |  |  | {"power conversion efficiency": {"entity_name": "power conversion efficiency", "entity_start": 95, "entity_end": 97, "property_value_start": 107, "property_value_end": 110, "property_numeric_value": 4.5, "property_unit": "%", "property_value_descriptor": "-"}, "open circuit voltage": {}, "short circuit current": {}, "fill factor": {}, "highest occupied molecular orbital": {}, "lowest unoccupied molecular orbital": {}, "bandgap": {}, "hole mobility": {}, "electron mobility": {}, "external quantum efficiency": {}}
10.1038/s41598-017-08613-7 |  |  |  |  | [] | 1 | PC_{71}BM |  | ['[6,6]-phenyl C_{71}-butyric acid methyl ester', 'PC_{71}BM'] | 8.85 % |  |  |  | {"power conversion efficiency": {"entity_name": "PCE", "entity_start": 133, "entity_end": 133, "property_value_start": 136, "property_value_end": 137, "property_numeric_value": 8.85, "property_unit": "%", "property_value_descriptor": ""}, "open circuit voltage": {}, "short circuit current": {}, "fill factor": {}, "highest occupied molecular orbital": {}, "lowest unoccupied molecular orbital": {}, "bandgap": {}, "hole mobility": {}, "electron mobility": {}, "external quantum efficiency": {}}
10.1038/s41598-017-08613-7 |  |  | PFN |  | ['PFN'] | 1 | PC_{71}BM |  | ['[6,6]-phenyl C_{71}-butyric acid methyl ester', 'PC_{71}BM'] | 9.17 % |  |  |  | {"power conversion efficiency": {"entity_name": "PCE", "entity_start": 183, "entity_end": 183, "property_value_start": 188, "property_value_end": 189, "property_numeric_value": 9.17, "property_unit": "%", "property_value_descriptor": ""}, "open circuit voltage": {}, "short circuit current": {}, "fill factor": {}, "highest occupied molecular orbital": {}, "lowest unoccupied molecular orbital": {}, "bandgap": {}, "hole mobility": {}, "electron mobility": {}, "external quantum efficiency": {}}
10.1038/s41598-019-48306-x |  |  |  |  | [] | 1 | PC_{71}BM |  | ['PC_{71}BM'] | 8.18 % |  |  |  | {"power conversion efficiency": {"entity_name": "power conversion efficiency", "entity_start": 67, "entity_end": 69, "property_value_start": 71, "property_value_end": 72, "property_numeric_value": 8.18, "property_unit": "%", "property_value_descriptor": ""}, "open circuit voltage": {}, "short circuit current": {}, "fill factor": {}, "highest occupied molecular orbital": {}, "lowest unoccupied molecular orbital": {}, "bandgap": {}, "hole mobility": {}, "electron mobility": {}, "external quantum efficiency": {}}
10.1039/c3ee42297f |  |  | PiI2 T |  | ['PiI2 T'] | 0 |  |  | [] | 5.55 % |  |  |  | {"power conversion efficiency": {"entity_name": "power conversion efficiency", "entity_start": 38, "entity_end": 40, "property_value_start": 54, "property_value_end": 55, "property_numeric_value": 5.55, "property_unit": "%", "property_value_descriptor": ""}, "open circuit voltage": {}, "short circuit current": {}, "fill factor": {}, "highest occupied molecular orbital": {}, "lowest unoccupied molecular orbital": {}, "bandgap": {}, "hole mobility": {}, "electron mobility": {}, "external quantum efficiency": {}}
10.1039/c3ee41328d |  |  | } PBDTTPD |  | ['} PBDTTPD'] | 0 |  |  | [] | 7.3 % |  |  |  | {"power conversion efficiency": {"entity_name": "PCE", "entity_start": 19, "entity_end": 19, "property_value_start": 24, "property_value_end": 25, "property_numeric_value": 7.3, "property_unit": "%", "property_value_descriptor": ""}, "open circuit voltage": {}, "short circuit current": {}, "fill factor": {}, "highest occupied molecular orbital": {}, "lowest unoccupied molecular orbital": {}, "bandgap": {}, "hole mobility": {}, "electron mobility": {}, "external quantum efficiency": {}}
10.1039/c8ee00215k | 1 |  | PBDB-T | CCCCC(CC)Cc%10ccc(c8c1cc([*])sc1c(c2ccc(CC(CC)CCCC)s2)c9cc(c7ccc(c5sc(c3ccc([*])s3)c6c(=O)c4c(CC(CC)CCCC)sc(CC(CC)CCCC)c4c(=O)c56)s7)sc89)s%10 | ['PBDB-T'] | 0 | ITCPTC | CCCCCCc%15ccc(C7(c1ccc(CCCCCC)cc1)c2cc%10c(cc2c6sc5cc(C=c4c(=O)c3cscc3c4=C(C#N)C#N)sc5c67)C(c8ccc(CCCCCC)cc8)(c9ccc(CCCCCC)cc9)c%13c%10sc%14cc(C=c%12c(=O)c%11cscc%11c%12=C(C#N)C#N)sc%13%14)cc%15 | ['ITCPTC'] | 11.02 % |  | 17.44 mA cm^{-2} |  | {"power conversion efficiency": {"entity_name": "PCE", "entity_start": 142, "entity_end": 142, "property_value_start": 144, "property_value_end": 145, "property_numeric_value": 11.92, "property_unit": "%", "property_value_descriptor": ""}, "open circuit voltage": {"entity_name": "open-circuit voltage", "entity_start": 133, "entity_end": 136, "property_value_start": 138, "property_value_end": 139, "property_numeric_value": 0.915, "property_unit": "V", "property_value_descriptor": ""}, "short circuit current": {"entity_name": "short-circuit current density", "entity_start": 93, "entity_end": 97, "property_value_start": 99, "property_value_end": 102, "property_numeric_value": 17.44, "property_unit": "mA cm^{-2}", "property_value_descriptor": ""}, "fill factor": {"entity_name": "FF", "entity_start": 198, "entity_end": 198, "property_value_start": 200, "property_value_end": 201, "property_numeric_value": 76.5, "property_unit": "%", "property_value_descriptor": ""}, "highest occupied molecular orbital": {}, "lowest unoccupied molecular orbital": {}, "bandgap": {}, "hole mobility": {}, "electron mobility": {}, "external quantum efficiency": {}}
10.1039/c8ee00215k | 1 |  | PBDB-T | CCCCC(CC)Cc%10ccc(c8c1cc([*])sc1c(c2ccc(CC(CC)CCCC)s2)c9cc(c7ccc(c5sc(c3ccc([*])s3)c6c(=O)c4c(CC(CC)CCCC)sc(CC(CC)CCCC)c4c(=O)c56)s7)sc89)s%10 | ['PBDB-T'] | 0 | IDT6CN-M | CCCCCCc%15ccc(C7(c1ccc(CCCCCC)cc1)c2cc%10c(cc2c6sc5cc(C=c4c(=O)c3cc(C)ccc3c4=C(C#N)C#N)sc5c67)C(c8ccc(CCCCCC)cc8)(c9ccc(CCCCCC)cc9)c%13c%10sc%14cc(C=c%12c(=O)c%11c(C)cccc%11c%12=C(C#N)C#N)sc%13%14)cc%15 | ['IDT6CN-M'] | 10.51 % | 0.915 V |  | 76.5 %
10.1039/c4ee03424d |  |  | PTB7-TH | [*]c7cc6c(c1ccc(CC(CC)CCCC)s1)c4sc(c2sc([*])c3sc(C(=O)OCC(CC)CCCC)c(F)c23)cc4c(c5ccc(CC(CC)CCCC)s5)c6s7 | ['PTB7-TH'] | 0 |  |  | [] | 6.31 % |  |  |  | {"power conversion efficiency": {"entity_name": "PCEs", "entity_start": 121, "entity_end": 121, "property_value_start": 126, "property_value_end": 127, "property_numeric_value": 6.31, "property_unit": "%", "property_value_descriptor": ""}, "open circuit voltage": {}, "short circuit current": {}, "fill factor": {}, "highest occupied molecular orbital": {}, "lowest unoccupied molecular orbital": {"entity_name": "LUMO energy", "entity_start": 50, "entity_end": 51, "property_value_start": 54, "property_value_end": 55, "property_numeric_value": -3.82, "property_unit": "eV", "property_value_descriptor": ""}, "bandgap": {}, "hole mobility": {}, "electron mobility": {"entity_name": "electron mobility", "entity_start": 67, "entity_end": 68, "property_value_start": 70, "property_value_end": 78, "property_numeric_value": 0.00021, "property_unit": "cm^{2} V^{-1} s^{-1}", "property_value_descriptor": ""}, "external quantum efficiency": {}}
10.1039/c5ee03045e |  |  |  |  | [] | 1 | PC_{71}BM |  | ['[6,6]-phenyl C71 butyric acid methyl ester', 'PC_{71}BM'] | 10.08 % |  |  |  | {"power conversion efficiency": {"entity_name": "PCE", "entity_start": 153, "entity_end": 153, "property_value_start": 155, "property_value_end": 156, "property_numeric_value": 10.08, "property_unit": "%", "property_value_descriptor": ""}, "open circuit voltage": {}, "short circuit current": {}, "fill factor": {}, "highest occupied molecular orbital": {}, "lowest unoccupied molecular orbital": {}, "bandgap": {}, "hole mobility": {}, "electron mobility": {}, "external quantum efficiency": {}}
10.1039/c3ee00015j |  |  | DPP |  | [] | 0 |  |  | [] |  |  |  |  | {"power conversion efficiency": {}, "open circuit voltage": {}, "short circuit current": {}, "fill factor": {}, "highest occupied molecular orbital": {}, "lowest unoccupied molecular orbital": {}, "bandgap": {}, "hole mobility": {"entity_name": "hole mobility", "entity_start": 204, "entity_end": 205, "property_value_start": 207, "property_value_end": 213, "property_numeric_value": 10.5, "property_unit": "cm^{2} V^{-1} s^{-1}", "property_value_descriptor": ""}, "electron mobility": {"entity_name": "electron mobility", "entity_start": 220, "entity_end": 221, "property_value_start": 223, "property_value_end": 229, "property_numeric_value": 3.0, "property_unit": "cm^{2} V^{-1} s^{-1}", "property_value_descriptor": ""}, "external quantum efficiency": {}}
10.1039/c3ee40481a |  |  | PPV | C(=C\c1ccc([*])cc1)/[*] | ['poly(p-phenylenevinylene)', 'PPV'] | 0 |  |  | [] | 4.76 % |  | 16.08 mA cm^{-2} |  | {"power conversion efficiency": {"entity_name": "power conversion efficiency", "entity_start": 202, "entity_end": 204, "property_value_start": 206, "property_value_end": 207, "property_numeric_value": 4.76, "property_unit": "%", "property_value_descriptor": ""}, "open circuit voltage": {}, "short circuit current": {"entity_name": "J_{sc}", "entity_start": 213, "entity_end": 214, "property_value_start": 217, "property_value_end": 219, "property_numeric_value": 16.08, "property_unit": "mA cm^{-2}", "property_value_descriptor": ""}, "fill factor": {}, "highest occupied molecular orbital": {}, "lowest unoccupied molecular orbital": {}, "bandgap": {}, "hole mobility": {}, "electron mobility": {}, "external quantum efficiency": {}}
10.1039/c4ee02990a |  |  | PffBT4T-2DT | [*]c6ccc(c5ccc(c4sc(c2c(F)c(F)c(c1cc(CC(CCCCCCCCCC)CCCCCCCCCCCC)c([*])s1)c3nsnc23)cc4CC(CCCCCCCCCC)CCCCCCCCCCCC)s5)s6 | ['PffBT4T-2DT'] | 0 |  |  | [] | 6.3 % | 0.98 V |  |  | {"power conversion efficiency": {"entity_name": "power conversion efficiency", "entity_start": 64, "entity_end": 66, "property_value_start": 68, "property_value_end": 69, "property_numeric_value": 6.3, "property_unit": "%", "property_value_descriptor": ""}, "open circuit voltage": {"entity_name": "V_{OC}", "entity_start": 55, "entity_end": 56, "property_value_start": 58, "property_value_end": 59, "property_numeric_value": 0.98, "property_unit": "V", "property_value_descriptor": ""}, "short circuit current": {}, "fill factor": {}, "highest occupied molecular orbital": {}, "lowest unoccupied molecular orbital": {}, "bandgap": {}, "hole mobility": {}, "electron mobility": {}, "external quantum efficiency": {}}
10.1039/c6ee01623e |  |  |  |  | [] | 0 | PffBT4T-2OD | [*]c6ccc(c5ccc(c4sc(c2c(F)c(F)c(c1cc(CC(CCCCCCCC)CCCCCCCCCC)c([*])s1)c3nsnc23)cc4CC(CCCCCCCC)CCCCCCCCCC)s5)s6 | ['PffBT4T-2OD'] | > 10 % |  |  |  | {"power conversion efficiency": {"entity_name": "power conversion efficiency", "entity_start": 43, "entity_end": 45, "property_value_start": 47, "property_value_end": 49, "property_numeric_value": 10.0, "property_unit": "%", "property_value_descriptor": ">"}, "open circuit voltage": {}, "short circuit current": {}, "fill factor": {}, "highest occupied molecular orbital": {}, "lowest unoccupied molecular orbital": {}, "bandgap": {}, "hole mobility": {}, "electron mobility": {}, "external quantum efficiency": {}}
10.1039/c6ee01623e |  |  | Poly[(5,6-difluoro-2,1,3-benzothiadiazol-4,7-diyl)-alt-(3,3'''-di(2-octyldodecyl)-2,2';5',2'';5'',2'''-quaterthiophen-5,5-diyl)] |  | ["Poly[(5,6-difluoro-2,1,3-benzothiadiazol-4,7-diyl)-alt-(3,3'''-di(2-octyldodecyl)-2,2';5',2'';5'',2'''-quaterthiophen-5,5-diyl)]"] | 0 | PffBT4T-2OD | [*]c6ccc(c5ccc(c4sc(c2c(F)c(F)c(c1cc(CC(CCCCCCCC)CCCCCCCCCC)c([*])s1)c3nsnc23)cc4CC(CCCCCCCC)CCCCCCCCCC)s5)s6 | ['PffBT4T-2OD'] | 9.5 % |  |  |  | {"power conversion efficiency": {"entity_name": "PCE", "entity_start": 142, "entity_end": 142, "property_value_start": 144, "property_value_end": 145, "property_numeric_value": 9.5, "property_unit": "%", "property_value_descriptor": ""}, "open circuit voltage": {}, "short circuit current": {}, "fill factor": {}, "highest occupied molecular orbital": {}, "lowest unoccupied molecular orbital": {}, "bandgap": {}, "hole mobility": {}, "electron mobility": {}, "external quantum efficiency": {}}
10.1039/c6ta07364f |  |  | benzo[1,2-b:4,5-b']dithiophene-2,6-dicarboxylate |  | [] | 0 |  |  | [] | 7.49 % | 1.0 V |  |  | {"power conversion efficiency": {"entity_name": "PCE", "entity_start": 165, "entity_end": 165, "property_value_start": 168, "property_value_end": 169, "property_numeric_value": 7.49, "property_unit": "%", "property_value_descriptor": ""}, "open circuit voltage": {"entity_name": "V_{oc}", "entity_start": 204, "entity_end": 205, "property_value_start": 207, "property_value_end": 208, "property_numeric_value": 1.0, "property_unit": "V", "property_value_descriptor": ""}, "short circuit current": {}, "fill factor": {}, "highest occupied molecular orbital": {}, "lowest unoccupied molecular orbital": {}, "bandgap": {}, "hole mobility": {}, "electron mobility": {}, "external quantum efficiency": {}}
10.1039/c9ta06107j |  |  | CDABP |  | ['CDABP'] | 0 |  |  | [] | 5.28 % |  | 10.77 mA cm^{-2} | 2.62 % | {"power conversion efficiency": {"entity_name": "PCE", "entity_start": 136, "entity_end": 136, "property_value_start": 139, "property_value_end": 140, "property_numeric_value": 5.28, "property_unit": "%", "property_value_descriptor": ""}, "open circuit voltage": {}, "short circuit current": {"entity_name": "short circuit current", "entity_start": 144, "entity_end": 146, "property_value_start": 148, "property_value_end": 151, "property_numeric_value": 10.77, "property_unit": "mA cm^{-2}", "property_value_descriptor": ""}, "fill factor": {"entity_name": "fill factor", "entity_start": 154, "entity_end": 155, "property_value_start": 167, "property_value_end": 168, "property_numeric_value": 2.62, "property_unit": "%", "property_value_descriptor": ""}, "highest occupied molecular orbital": {}, "lowest unoccupied molecular orbital": {}, "bandgap": {}, "hole mobility": {}, "electron mobility": {}, "external quantum efficiency": {}}
10.1039/c8ta12398e |  |  | polyethylenimine ethoxylated |  | ['polyethylenimine ethoxylated', 'PEIE'] | 0 |  |  | [] | 12.12 % |  |  |  | {"power conversion efficiency": {"entity_name": "power conversion efficiency", "entity_start": 155, "entity_end": 157, "property_value_start": 176, "property_value_end": 177, "property_numeric_value": 12.12, "property_unit": "%", "property_value_descriptor": ""}, "open circuit voltage": {}, "short circuit current": {}, "fill factor": {}, "highest occupied molecular orbital": {}, "lowest unoccupied molecular orbital": {}, "bandgap": {}, "hole mobility": {}, "electron mobility": {}, "external quantum efficiency": {}}
10.1039/c3ta13406g |  |  | Pa |  | ['Pa', 'Pc'] | 0 |  |  | [] | 3.47 % |  |  |  | {"power conversion efficiency": {"entity_name": "PCE", "entity_start": 72, "entity_end": 72, "property_value_start": 75, "property_value_end": 76, "property_numeric_value": 3.47, "property_unit": "%", "property_value_descriptor": ""}, "open circuit voltage": {}, "short circuit current": {}, "fill factor": {}, "highest occupied molecular orbital": {}, "lowest unoccupied molecular orbital": {}, "bandgap": {"entity_name": "band gaps", "entity_start": 27, "entity_end": 28, "property_value_start": 34, "property_value_end": 35, "property_numeric_value": 2.21, "property_unit": "eV", "property_value_descriptor": ""}, "hole mobility": {}, "electron mobility": {}, "external quantum efficiency": {}}
10.1039/c3ta13406g |  |  |  |  | [] | 0 |  |  | [] | 4.54 % |  |  |  | {"power conversion efficiency": {"entity_name": "PCE", "entity_start": 95, "entity_end": 95, "property_value_start": 97, "property_value_end": 98, "property_numeric_value": 4.54, "property_unit": "%", "property_value_descriptor": ""}, "open circuit voltage": {}, "short circuit current": {}, "fill factor": {}, "highest occupied molecular orbital": {}, "lowest unoccupied molecular orbital": {}, "bandgap": {"entity_name": "band gap", "entity_start": 124, "entity_end": 125, "property_value_start": 127, "property_value_end": 128, "property_numeric_value": 2.1, "property_unit": "eV", "property_value_descriptor": ""}, "hole mobility": {}, "electron mobility": {}, "external quantum efficiency": {}}
10.1039/c5ta07111a |  |  | poly(3-hexylthiophene-2,5-diyl) | [*]c1cc(CCCCCC)c([*])s1 | ['poly(3-hexylthiophene-2,5-diyl)', 'P3HT'] | 0 |  |  | [] | 5.1 % |  |  |  | {"power conversion efficiency": {"entity_name": "power conversion efficiency", "entity_start": 201, "entity_end": 203, "property_value_start": 205, "property_value_end": 206, "property_numeric_value": 5.1, "property_unit": "%", "property_value_descriptor": ""}, "open circuit voltage": {}, "short circuit current": {}, "fill factor": {}, "highest occupied molecular orbital": {}, "lowest unoccupied molecular orbital": {}, "bandgap": {}, "hole mobility": {}, "electron mobility": {}, "external quantum efficiency": {}}
10.1039/c9ta08636f |  |  |  |  | [] | 0 | benzo[1,2-b:4,5-b']di(cyclopenta[2,1-b:3,4-b']dithiophene) |  | [] | 12.3 % |  |  |  | {"power conversion efficiency": {"entity_name": "PCE", "entity_start": 187, "entity_end": 187, "property_value_start": 189, "property_value_end": 190, "property_numeric_value": 12.3, "property_unit": "%", "property_value_descriptor": ""}, "open circuit voltage": {}, "short circuit current": {}, "fill factor": {}, "highest occupied molecular orbital": {}, "lowest unoccupied molecular orbital": {"entity_name": "LUMO", "entity_start": 95, "entity_end": 96, "property_value_start": 98, "property_value_end": 99, "property_numeric_value": -3.9, "property_unit": "eV", "property_value_descriptor": ""}, "bandgap": {"entity_name": "optical band gap", "entity_start": 78, "entity_end": 80, "property_value_start": 82, "property_value_end": 83, "property_numeric_value": 1.49, "property_unit": "eV", "property_value_descriptor": ""}, "hole mobility": {}, "electron mobility": {"entity_name": "electron mobility", "entity_start": 103, "entity_end": 104, "property_value_start": 106, "property_value_end": 114, "property_numeric_value": 0.00021, "property_unit": "cm^{2} V^{-1} s^{-1}", "property_value_descriptor": ""}, "external quantum efficiency": {}}
10.1039/c5ta04905a |  |  |  |  | [] | 1 | PC_{71}BM |  | ['PC_{71}BM'] | 8.2 % |  |  |  | {"power conversion efficiency": {"entity_name": "PCE", "entity_start": 80, "entity_end": 80, "property_value_start": 84, "property_value_end": 85, "property_numeric_value": 8.2, "property_unit": "%", "property_value_descriptor": ""}, "open circuit voltage": {}, "short circuit current": {}, "fill factor": {}, "highest occupied molecular orbital": {}, "lowest unoccupied molecular orbital": {}, "bandgap": {}, "hole mobility": {}, "electron mobility": {}, "external quantum efficiency": {}}
10.1039/c5ta04905a |  |  | PTB7 | [*]c5cc4c(OCC(CC)CCCC)c3sc(c1sc([*])c2c(F)c(C(=O)OCC(CC)CCCC)sc12)cc3c(OCC(CC)CCCC)c4s5 | ['PTB7'] | 1 | PC_{71}BM |  | ['PC_{71}BM'] | 8.7 % |  |  |  | {"power conversion efficiency": {"entity_name": "PCE", "entity_start": 152, "entity_end": 152, "property_value_start": 154, "property_value_end": 155, "property_numeric_value": 8.7, "property_unit": "%", "property_value_descriptor": ""}, "open circuit voltage": {}, "short circuit current": {}, "fill factor": {}, "highest occupied molecular orbital": {}, "lowest unoccupied molecular orbital": {}, "bandgap": {}, "hole mobility": {}, "electron mobility": {}, "external quantum efficiency": {}}
10.1039/c8ta12224e |  |  | PBDS-TZ |  | ['PBDS-TZ'] | 0 |  |  | [] | 12.01 % |  | 20.45 mA cm^{-2} | 73.1 % | {"power conversion efficiency": {"entity_name": "PCE", "entity_start": 177, "entity_end": 177, "property_value_start": 179, "property_value_end": 180, "property_numeric_value": 12.01, "property_unit": "%", "property_value_descriptor": ""}, "open circuit voltage": {}, "short circuit current": {"entity_name": "J_{SC}", "entity_start": 190, "entity_end": 191, "property_value_start": 193, "property_value_end": 196, "property_numeric_value": 20.45, "property_unit": "mA cm^{-2}", "property_value_descriptor": ""}, "fill factor": {"entity_name": "FF", "entity_start": 185, "entity_end": 185, "property_value_start": 187, "property_value_end": 188, "property_numeric_value": 73.1, "property_unit": "%", "property_value_descriptor": ""}, "highest occupied molecular orbital": {}, "lowest unoccupied molecular orbital": {}, "bandgap": {}, "hole mobility": {}, "electron mobility": {}, "external quantum efficiency": {}}
10.1039/c6ta06911h |  |  | polyethyleneimine | [*]CCN[*] | ['polyethyleneimine'] | 0 |  |  | [] | 10.10 % |  |  |  | {"power conversion efficiency": {"entity_name": "power conversion efficiency", "entity_start": 107, "entity_end": 109, "property_value_start": 111, "property_value_end": 112, "property_numeric_value": 10.1, "property_unit": "%", "property_value_descriptor": ""}, "open circuit voltage": {}, "short circuit current": {}, "fill factor": {}, "highest occupied molecular orbital": {}, "lowest unoccupied molecular orbital": {}, "bandgap": {}, "hole mobility": {}, "electron mobility": {}, "external quantum efficiency": {}}
10.1039/c7ta02391j |  |  | PTB7-Th | [*]c7cc6c(c1ccc(CC(CC)CCCC)s1)c4sc(c2sc([*])c3sc(C(=O)OCC(CC)CCCC)c(F)c23)cc4c(c5ccc(CC(CC)CCCC)s5)c6s7 | ['PTB7-Th'] | 0 |  |  | [] | > 10 % |  |  |  | {"power conversion efficiency": {"entity_name": "power conversion efficiency", "entity_start": 83, "entity_end": 85, "property_value_start": 87, "property_value_end": 89, "property_numeric_value": 10.0, "property_unit": "%", "property_value_descriptor": ">"}, "open circuit voltage": {}, "short circuit current": {}, "fill factor": {}, "highest occupied molecular orbital": {}, "lowest unoccupied molecular orbital": {}, "bandgap": {}, "hole mobility": {}, "electron mobility": {}, "external quantum efficiency": {}}
10.1039/c6ta09607g |  |  | P |  | ['P'] | 0 |  |  | [] | 7.19 % |  |  |  | {"power conversion efficiency": {"entity_name": "power conversion efficiencies", "entity_start": 61, "entity_end": 63, "property_value_start": 70, "property_value_end": 71, "property_numeric_value": 7.19, "property_unit": "%", "property_value_descriptor": ""}, "open circuit voltage": {}, "short circuit current": {}, "fill factor": {}, "highest occupied molecular orbital": {}, "lowest unoccupied molecular orbital": {}, "bandgap": {}, "hole mobility": {}, "electron mobility": {}, "external quantum efficiency": {}}
10.1039/c7ta00495h |  |  |  |  | [] | 1 | PC_{71}BM |  | ['PC_{71}BM'] | 7.92 % |  |  |  | {"power conversion efficiency": {"entity_name": "power conversion efficiency", "entity_start": 52, "entity_end": 54, "property_value_start": 56, "property_value_end": 57, "property_numeric_value": 7.92, "property_unit": "%", "property_value_descriptor": ""}, "open circuit voltage": {}, "short circuit current": {}, "fill factor": {}, "highest occupied molecular orbital": {}, "lowest unoccupied molecular orbital": {}, "bandgap": {}, "hole mobility": {}, "electron mobility": {}, "external quantum efficiency": {}}
10.1039/c4ta00525b |  |  | DTPs |  | [] | 0 |  |  | [] |  | 0.80 V |  |  | {"power conversion efficiency": {}, "open circuit voltage": {"entity_name": "V_{oc}", "entity_start": 121, "entity_end": 122, "property_value_start": 125, "property_value_end": 126, "property_numeric_value": 0.8, "property_unit": "V", "property_value_descriptor": ""}, "short circuit current": {}, "fill factor": {}, "highest occupied molecular orbital": {}, "lowest unoccupied molecular orbital": {}, "bandgap": {}, "hole mobility": {}, "electron mobility": {}, "external quantum efficiency": {}}
10.1039/c7ta02557b |  |  |  |  | [] | 1 | PC_{71}BM |  | ['PC_{71}BM'] | 7.21 % |  |  |  | {"power conversion efficiency": {"entity_name": "power conversion efficiency", "entity_start": 197, "entity_end": 199, "property_value_start": 201, "property_value_end": 202, "property_numeric_value": 7.21, "property_unit": "%", "property_value_descriptor": ""}, "open circuit voltage": {}, "short circuit current": {}, "fill factor": {}, "highest occupied molecular orbital": {}, "lowest unoccupied molecular orbital": {}, "bandgap": {}, "hole mobility": {}, "electron mobility": {}, "external quantum efficiency": {}}
10.1039/c7ta05627c |  |  |  |  | [] | 1 | PC_{71}BM |  | ['PC_{71}BM'] | 9.4 % |  |  |  | {"power conversion efficiency": {"entity_name": "power conversion efficiency", "entity_start": 214, "entity_end": 216, "property_value_start": 218, "property_value_end": 219, "property_numeric_value": 9.4, "property_unit": "%", "property_value_descriptor": ""}, "open circuit voltage": {}, "short circuit current": {}, "fill factor": {}, "highest occupied molecular orbital": {}, "lowest unoccupied molecular orbital": {}, "bandgap": {}, "hole mobility": {}, "electron mobility": {}, "external quantum efficiency": {}}
10.1039/c3ta13204h |  |  | PET | [*]CCOC(=O)c1ccc(C(=O)O[*])cc1 | ['PET'] | 0 |  |  | [] | 3.76 % |  |  |  | {"power conversion efficiency": {"entity_name": "power conversion efficiencies", "entity_start": 175, "entity_end": 177, "property_value_start": 186, "property_value_end": 187, "property_numeric_value": 3.76, "property_unit": "%", "property_value_descriptor": ""}, "open circuit voltage": {}, "short circuit current": {}, "fill factor": {}, "highest occupied molecular orbital": {}, "lowest unoccupied molecular orbital": {}, "bandgap": {}, "hole mobility": {}, "electron mobility": {}, "external quantum efficiency": {}}
10.1039/c8ta02467g |  |  | PTB7-Th | [*]c7cc6c(c1ccc(CC(CC)CCCC)s1)c4sc(c2sc([*])c3sc(C(=O)OCC(CC)CCCC)c(F)c23)cc4c(c5ccc(CC(CC)CCCC)s5)c6s7 | ['PTB7-Th'] | 0 |  |  | [] | 13 % |  |  | > 60 % | {"power conversion efficiency": {"entity_name": "power conversion efficiency", "entity_start": 13, "entity_end": 15, "property_value_start": 22, "property_value_end": 23, "property_numeric_value": 13.0, "property_unit": "%", "property_value_descriptor": ""}, "open circuit voltage": {}, "short circuit current": {}, "fill factor": {"entity_name": "fill factors", "entity_start": 272, "entity_end": 273, "property_value_start": 275, "property_value_end": 277, "property_numeric_value": 60.0, "property_unit": "%", "property_value_descriptor": ">"}, "highest occupied molecular orbital": {}, "lowest unoccupied molecular orbital": {}, "bandgap": {}, "hole mobility": {}, "electron mobility": {}, "external quantum efficiency": {}}
10.1039/c4ta03202k |  |  |  |  | [] | 1 | PC_{60}BM |  | ['PC_{60}BM'] | 0.22 % |  |  |  | {"power conversion efficiency": {"entity_name": "power conversion efficiencies", "entity_start": 58, "entity_end": 60, "property_value_start": 63, "property_value_end": 64, "property_numeric_value": 0.22, "property_unit": "%", "property_value_descriptor": ""}, "open circuit voltage": {}, "short circuit current": {}, "fill factor": {}, "highest occupied molecular orbital": {}, "lowest unoccupied molecular orbital": {}, "bandgap": {}, "hole mobility": {}, "electron mobility": {}, "external quantum efficiency": {}}
10.1039/c4ta03536d |  |  | poly(3,4-ethylene-dioxythiophene) | C1COc2c(O1)c([*])sc2c4sc([*])c3OCCOc34 | ['poly(3,4-ethylene-dioxythiophene)'] | 0 |  |  | [] | 4.96 % |  |  |  | {"power conversion efficiency": {"entity_name": "power conversion efficiency", "entity_start": 45, "entity_end": 47, "property_value_start": 50, "property_value_end": 51, "property_numeric_value": 4.96, "property_unit": "%", "property_value_descriptor": ""}, "open circuit voltage": {}, "short circuit current": {}, "fill factor": {}, "highest occupied molecular orbital": {}, "lowest unoccupied molecular orbital": {}, "bandgap": {}, "hole mobility": {}, "electron mobility": {}, "external quantum efficiency": {}}
10.1039/c4ta05703a |  |  |  |  | [] | 1 | PC_{71}BM |  | ['PC_{71}BM'] | 5.2 % |  |  |  | {"power conversion efficiency": {"entity_name": "power conversion efficiencies", "entity_start": 84, "entity_end": 86, "property_value_start": 88, "property_value_end": 89, "property_numeric_value": 5.2, "property_unit": "%", "property_value_descriptor": ""}, "open circuit voltage": {}, "short circuit current": {}, "fill factor": {}, "highest occupied molecular orbital": {}, "lowest unoccupied molecular orbital": {}, "bandgap": {}, "hole mobility": {}, "electron mobility": {}, "external quantum efficiency": {}}
10.1039/c5ta08507a |  |  | MEH-PPV | [*]/C=C/c1cc(OC)c([*])cc1OCC(CC)CCCC | ['MEH-PPV'] | 0 |  |  | [] | 4.20 % |  |  |  | {"power conversion efficiency": {"entity_name": "PCE", "entity_start": 75, "entity_end": 75, "property_value_start": 77, "property_value_end": 78, "property_numeric_value": 4.2, "property_unit": "%", "property_value_descriptor": ""}, "open circuit voltage": {}, "short circuit current": {}, "fill factor": {}, "highest occupied molecular orbital": {}, "lowest unoccupied molecular orbital": {}, "bandgap": {}, "hole mobility": {}, "electron mobility": {}, "external quantum efficiency": {}}
10.1039/c8ta11404h |  |  |  |  | [] | 0 | PSS2 |  | ['PSS2', 'PSS2-based'] | 9.03 % | 1.033 V | 15.70 mA cm^{-2} | 58.3 % | {"power conversion efficiency": {"entity_name": "PCE", "entity_start": 243, "entity_end": 243, "property_value_start": 245, "property_value_end": 246, "property_numeric_value": 9.03, "property_unit": "%", "property_value_descriptor": ""}, "open circuit voltage": {"entity_name": "V_{OC}", "entity_start": 180, "entity_end": 181, "property_value_start": 183, "property_value_end": 184, "property_numeric_value": 1.033, "property_unit": "V", "property_value_descriptor": ""}, "short circuit current": {"entity_name": "J_{SC}", "entity_start": 160, "entity_end": 162, "property_value_start": 164, "property_value_end": 167, "property_numeric_value": 15.7, "property_unit": "mA cm^{-2}", "property_value_descriptor": ""}, "fill factor": {"entity_name": "FF", "entity_start": 173, "entity_end": 173, "property_value_start": 176, "property_value_end": 177, "property_numeric_value": 58.3, "property_unit": "%", "property_value_descriptor": ""}, "highest occupied molecular orbital": {}, "lowest unoccupied molecular orbital": {}, "bandgap": {}, "hole mobility": {}, "electron mobility": {}, "external quantum efficiency": {}}
10.1039/c8ta11404h |  |  | PSS3 |  | ['PSS3'] | 0 | PSS2 |  | ['PSS2', 'PSS2-based'] | 4.74 % | 1.138 V |  |  | {"power conversion efficiency": {"entity_name": "PCE", "entity_start": 217, "entity_end": 217, "property_value_start": 219, "property_value_end": 220, "property_numeric_value": 4.74, "property_unit": "%", "property_value_descriptor": ""}, "open circuit voltage": {"entity_name": "V_{OC}", "entity_start": 224, "entity_end": 225, "property_value_start": 227, "property_value_end": 228, "property_numeric_value": 1.138, "property_unit": "V", "property_value_descriptor": ""}, "short circuit current": {}, "fill factor": {}, "highest occupied molecular orbital": {}, "lowest unoccupied molecular orbital": {}, "bandgap": {}, "hole mobility": {}, "electron mobility": {}, "external quantum efficiency": {}}
10.1039/c5ta02376a |  |  | P3 |  | ['P3'] | 0 |  |  | [] | 7.50 % |  | 18.2 mA cm^{-2} |  | {"power conversion efficiency": {"entity_name": "power conversion efficiencies", "entity_start": 49, "entity_end": 51, "property_value_start": 55, "property_value_end": 56, "property_numeric_value": 7.5, "property_unit": "%", "property_value_descriptor": ""}, "open circuit voltage": {}, "short circuit current": {"entity_name": "J_{sc}", "entity_start": 65, "entity_end": 66, "property_value_start": 68, "property_value_end": 72, "property_numeric_value": 18.2, "property_unit": "mA cm^{-2}", "property_value_descriptor": ""}, "fill factor": {}, "highest occupied molecular orbital": {}, "lowest unoccupied molecular orbital": {}, "bandgap": {}, "hole mobility": {}, "electron mobility": {}, "external quantum efficiency": {}}
10.1039/c3ta10537g |  |  |  |  | [] | 1 | [6,6]-phenyl C_{71} butyric acid methyl ester |  | [] | 8.54 % |  |  | 73 % | {"power conversion efficiency": {"entity_name": "power conversion efficiency", "entity_start": 121, "entity_end": 123, "property_value_start": 125, "property_value_end": 126, "property_numeric_value": 8.54, "property_unit": "%", "property_value_descriptor": ""}, "open circuit voltage": {}, "short circuit current": {}, "fill factor": {"entity_name": "fill factor", "entity_start": 130, "entity_end": 131, "property_value_start": 133, "property_value_end": 134, "property_numeric_value": 73.0, "property_unit": "%", "property_value_descriptor": ""}, "highest occupied molecular orbital": {}, "lowest unoccupied molecular orbital": {}, "bandgap": {}, "hole mobility": {}, "electron mobility": {}, "external quantum efficiency": {}}
10.1039/c3ta00122a |  |  |  |  | [] | 1 | PC_{70}BM |  | ['PC_{70}BM'] | 3.34 to 5.41 % |  |  |  | {"power conversion efficiency": {"entity_name": "PCEs", "entity_start": 79, "entity_end": 79, "property_value_start": 83, "property_value_end": 86, "property_numeric_value": 4.375, "property_unit": "%", "property_value_descriptor": "to"}, "open circuit voltage": {}, "short circuit current": {}, "fill factor": {}, "highest occupied molecular orbital": {}, "lowest unoccupied molecular orbital": {}, "bandgap": {}, "hole mobility": {}, "electron mobility": {}, "external quantum efficiency": {}}
10.1039/c3ta13762g |  |  |  |  | [] | 1 | PC_{71}BM |  | ['PC_{71}BM'] | 7.46 % |  |  |  | {"power conversion efficiency": {"entity_name": "PCE", "entity_start": 91, "entity_end": 91, "property_value_start": 100, "property_value_end": 101, "property_numeric_value": 7.46, "property_unit": "%", "property_value_descriptor": ""}, "open circuit voltage": {}, "short circuit current": {}, "fill factor": {}, "highest occupied molecular orbital": {}, "lowest unoccupied molecular orbital": {}, "bandgap": {}, "hole mobility": {}, "electron mobility": {}, "external quantum efficiency": {}}
10.1039/d0ta02271c |  |  | PffBT4T-2OD | [*]c6ccc(c5ccc(c4sc(c2c(F)c(F)c(c1cc(CC(CCCCCCCC)CCCCCCCCCC)c([*])s1)c3nsnc23)cc4CC(CCCCCCCC)CCCCCCCCCC)s5)s6 | ['PffBT4T-2OD'] | 0 |  |  | [] | 12.35 % |  |  |  | {"power conversion efficiency": {"entity_name": "PCE", "entity_start": 238, "entity_end": 238, "property_value_start": 260, "property_value_end": 261, "property_numeric_value": 12.35, "property_unit": "%", "property_value_descriptor": ""}, "open circuit voltage": {}, "short circuit current": {}, "fill factor": {}, "highest occupied molecular orbital": {}, "lowest unoccupied molecular orbital": {}, "bandgap": {}, "hole mobility": {}, "electron mobility": {}, "external quantum efficiency": {}}
10.1039/c4ta04102j |  |  |  |  | [] | 1 | PC_{71}BM |  | ['PC_{71}BM'] | 6.8 % |  |  |  | {"power conversion efficiency": {"entity_name": "PCE", "entity_start": 227, "entity_end": 227, "property_value_start": 230, "property_value_end": 231, "property_numeric_value": 6.8, "property_unit": "%", "property_value_descriptor": ""}, "open circuit voltage": {}, "short circuit current": {}, "fill factor": {}, "highest occupied molecular orbital": {}, "lowest unoccupied molecular orbital": {}, "bandgap": {}, "hole mobility": {}, "electron mobility": {}, "external quantum efficiency": {}}
10.1039/c9ta01195a |  |  | poly[(2,6-(4,8-bis(5-(2-ethylhexyl)thiophen-2-yl)-benzo[1,2-b:4,5-b']dithiophene))-alt-(5,5-(1',3'-di-2-thienyl-5',7'-bis(2-ethylhexyl)benzo[1',2'-c:4',5'-c']dithiophene-4,8-dione))] | CCCCC(CC)Cc%10ccc(c8c1cc([*])sc1c(c2ccc(CC(CC)CCCC)s2)c9cc(c7ccc(c5sc(c3ccc([*])s3)c6c(=O)c4c(CC(CC)CCCC)sc(CC(CC)CCCC)c4c(=O)c56)s7)sc89)s%10 | ["poly[(2,6-(4,8-bis(5-(2-ethylhexyl)thiophen-2-yl)-benzo[1,2-b:4,5-b']dithiophene))-alt-(5,5-(1',3'-di-2-thienyl-5',7'-bis(2-ethylhexyl)benzo[1',2'-c:4',5'-c']dithiophene-4,8-dione))]", 'PBDB'] | 0 |  |  | [] | 9.02 % |  |  |  | {"power conversion efficiency": {"entity_name": "power conversion efficiency", "entity_start": 174, "entity_end": 176, "property_value_start": 181, "property_value_end": 182, "property_numeric_value": 9.02, "property_unit": "%", "property_value_descriptor": ""}, "open circuit voltage": {}, "short circuit current": {}, "fill factor": {}, "highest occupied molecular orbital": {}, "lowest unoccupied molecular orbital": {}, "bandgap": {}, "hole mobility": {}, "electron mobility": {}, "external quantum efficiency": {}}
10.1039/c8ta12481g |  |  | PBTA-PS | [*]c9ccc(c7c(F)c(F)c(c6ccc(c5cc4c(c1ccc(SCC(CCCCCC)CCCCCCCC)cc1)c2sc([*])cc2c(c3ccc(SCC(CCCCCC)CCCCCCCC)cc3)c4s5)s6)c8nn(CC(CCCCCC)CCCCCCCC)nc78)s9 | ['PBTA-PS'] | 0 |  |  | [] | 13.27 % |  | 19.60 mA cm^{-2} | 74.45 % | {"power conversion efficiency": {"entity_name": "power conversion efficiency", "entity_start": 44, "entity_end": 46, "property_value_start": 48, "property_value_end": 49, "property_numeric_value": 13.27, "property_unit": "%", "property_value_descriptor": ""}, "open circuit voltage": {}, "short circuit current": {"entity_name": "J_{SC}", "entity_start": 58, "entity_end": 59, "property_value_start": 62, "property_value_end": 65, "property_numeric_value": 19.6, "property_unit": "mA cm^{-2}", "property_value_descriptor": ""}, "fill factor": {"entity_name": "fill factor", "entity_start": 69, "entity_end": 70, "property_value_start": 72, "property_value_end": 73, "property_numeric_value": 74.45, "property_unit": "%", "property_value_descriptor": ""}, "highest occupied molecular orbital": {}, "lowest unoccupied molecular orbital": {}, "bandgap": {}, "hole mobility": {}, "electron mobility": {}, "external quantum efficiency": {}}
10.1039/c7ta10763c |  |  | BDTIT-M |  | ['BDTIT-M', 'BDTIT-M.'] | 0 |  |  | [] | 12.12 % |  |  |  | {"power conversion efficiency": {"entity_name": "PCE", "entity_start": 124, "entity_end": 124, "property_value_start": 126, "property_value_end": 127, "property_numeric_value": 12.12, "property_unit": "%", "property_value_descriptor": ""}, "open circuit voltage": {}, "short circuit current": {}, "fill factor": {}, "highest occupied molecular orbital": {}, "lowest unoccupied molecular orbital": {}, "bandgap": {}, "hole mobility": {}, "electron mobility": {}, "external quantum efficiency": {}}
10.1039/c5ta07357j |  |  | PTB7-TH | [*]c7cc6c(c1ccc(CC(CC)CCCC)s1)c4sc(c2sc([*])c3sc(C(=O)OCC(CC)CCCC)c(F)c23)cc4c(c5ccc(CC(CC)CCCC)s5)c6s7 | ['PTB7-TH'] | 0 |  |  | [] | 2 % |  |  |  | {"power conversion efficiency": {"entity_name": "PCE", "entity_start": 125, "entity_end": 125, "property_value_start": 127, "property_value_end": 128, "property_numeric_value": 2.0, "property_unit": "%", "property_value_descriptor": ""}, "open circuit voltage": {}, "short circuit current": {}, "fill factor": {}, "highest occupied molecular orbital": {}, "lowest unoccupied molecular orbital": {}, "bandgap": {}, "hole mobility": {}, "electron mobility": {}, "external quantum efficiency": {}}
10.1039/c3ta15378a |  |  |  |  | [] | 1 | PC_{71}BM |  | ['PC_{61}BM', 'PC_{71}BM'] | 5.93 % |  |  |  | {"power conversion efficiency": {"entity_name": "PCE", "entity_start": 147, "entity_end": 147, "property_value_start": 160, "property_value_end": 161, "property_numeric_value": 5.93, "property_unit": "%", "property_value_descriptor": ""}, "open circuit voltage": {}, "short circuit current": {}, "fill factor": {}, "highest occupied molecular orbital": {}, "lowest unoccupied molecular orbital": {}, "bandgap": {}, "hole mobility": {}, "electron mobility": {}, "external quantum efficiency": {}}
10.1039/c3ta15378a |  |  | PTB7 | [*]c5cc4c(OCC(CC)CCCC)c3sc(c1sc([*])c2c(F)c(C(=O)OCC(CC)CCCC)sc12)cc3c(OCC(CC)CCCC)c4s5 | ['PTB7'] | 1 | PC_{71}BM |  | ['PC_{61}BM', 'PC_{71}BM'] | 4.26 % |  |  |  | {"power conversion efficiency": {"entity_name": "PCE", "entity_start": 240, "entity_end": 240, "property_value_start": 258, "property_value_end": 259, "property_numeric_value": 4.26, "property_unit": "%", "property_value_descriptor": ""}, "open circuit voltage": {}, "short circuit current": {}, "fill factor": {}, "highest occupied molecular orbital": {}, "lowest unoccupied molecular orbital": {}, "bandgap": {}, "hole mobility": {}, "electron mobility": {}, "external quantum efficiency": {}}
10.1039/c8ta12530a |  |  | PBDB-T | CCCCC(CC)Cc%10ccc(c8c1cc([*])sc1c(c2ccc(CC(CC)CCCC)s2)c9cc(c7ccc(c5sc(c3ccc([*])s3)c6c(=O)c4c(CC(CC)CCCC)sc(CC(CC)CCCC)c4c(=O)c56)s7)sc89)s%10 | ['PBDB-T'] | 0 |  |  | [] | 9 % |  |  |  | {"power conversion efficiency": {"entity_name": "PCEs", "entity_start": 209, "entity_end": 209, "property_value_start": 212, "property_value_end": 213, "property_numeric_value": 9.0, "property_unit": "%", "property_value_descriptor": ""}, "open circuit voltage": {}, "short circuit current": {}, "fill factor": {}, "highest occupied molecular orbital": {}, "lowest unoccupied molecular orbital": {}, "bandgap": {}, "hole mobility": {}, "electron mobility": {}, "external quantum efficiency": {}}
10.1039/c8ta11197a |  |  | SePTTT-2F |  | ['SePTTT-2F'] | 0 |  |  | [] | 12.24 % |  |  | 75.9 % | {"power conversion efficiency": {"entity_name": "PCE", "entity_start": 231, "entity_end": 231, "property_value_start": 233, "property_value_end": 234, "property_numeric_value": 12.24, "property_unit": "%", "property_value_descriptor": ""}, "open circuit voltage": {}, "short circuit current": {}, "fill factor": {"entity_name": "FF", "entity_start": 236, "entity_end": 236, "property_value_start": 238, "property_value_end": 239, "property_numeric_value": 75.9, "property_unit": "%", "property_value_descriptor": ""}, "highest occupied molecular orbital": {}, "lowest unoccupied molecular orbital": {}, "bandgap": {}, "hole mobility": {}, "electron mobility": {}, "external quantum efficiency": {}}
10.1039/c9ta03188j |  |  | DPP |  | ['DPP'] | 0 |  |  | [] | 11.43 % |  |  |  | {"power conversion efficiency": {"entity_name": "PCE", "entity_start": 183, "entity_end": 183, "property_value_start": 185, "property_value_end": 186, "property_numeric_value": 11.43, "property_unit": "%", "property_value_descriptor": ""}, "open circuit voltage": {}, "short circuit current": {}, "fill factor": {}, "highest occupied molecular orbital": {}, "lowest unoccupied molecular orbital": {}, "bandgap": {}, "hole mobility": {}, "electron mobility": {}, "external quantum efficiency": {}}
10.1039/c5ta07205k |  |  | PBDTT-TANT |  | ['PBDTT-TANT'] | 0 |  |  | [] | 8.04 % |  |  |  | {"power conversion efficiency": {"entity_name": "PCE", "entity_start": 332, "entity_end": 332, "property_value_start": 334, "property_value_end": 335, "property_numeric_value": 8.04, "property_unit": "%", "property_value_descriptor": ""}, "open circuit voltage": {}, "short circuit current": {}, "fill factor": {}, "highest occupied molecular orbital": {}, "lowest unoccupied molecular orbital": {}, "bandgap": {}, "hole mobility": {}, "electron mobility": {}, "external quantum efficiency": {}}
10.1039/c9ta02900a |  |  | PH1000 |  | ['PH1000'] | 0 |  |  | [] | 12.35 % |  |  |  | {"power conversion efficiency": {"entity_name": "PCE", "entity_start": 123, "entity_end": 123, "property_value_start": 126, "property_value_end": 127, "property_numeric_value": 12.35, "property_unit": "%", "property_value_descriptor": ""}, "open circuit voltage": {}, "short circuit current": {}, "fill factor": {}, "highest occupied molecular orbital": {}, "lowest unoccupied molecular orbital": {}, "bandgap": {}, "hole mobility": {}, "electron mobility": {}, "external quantum efficiency": {}}
10.1039/c9ta02900a |  |  | PET | [*]CCOC(=O)c1ccc(C(=O)O[*])cc1 | ['PET'] | 0 |  |  | [] |  | 0.885 V | 19.13 mA cm^{-2} | 72.92 % | {"power conversion efficiency": {}, "open circuit voltage": {"entity_name": "V_{oc}", "entity_start": 149, "entity_end": 150, "property_value_start": 153, "property_value_end": 154, "property_numeric_value": 0.885, "property_unit": "V", "property_value_descriptor": ""}, "short circuit current": {"entity_name": "J_{sc}", "entity_start": 162, "entity_end": 163, "property_value_start": 166, "property_value_end": 169, "property_numeric_value": 19.13, "property_unit": "mA cm^{-2}", "property_value_descriptor": ""}, "fill factor": {"entity_name": "FF", "entity_start": 176, "entity_end": 176, "property_value_start": 179, "property_value_end": 180, "property_numeric_value": 72.92, "property_unit": "%", "property_value_descriptor": ""}, "highest occupied molecular orbital": {}, "lowest unoccupied molecular orbital": {}, "bandgap": {}, "hole mobility": {}, "electron mobility": {}, "external quantum efficiency": {}}
10.1039/c4ta03421j |  |  |  |  | [] | 1 | PC_{61}BM |  | ['phenyl-C61-butyric acid methyl ester', 'PC_{61}BM'] | 80 % |  |  | 28 % | {"power conversion efficiency": {"entity_name": "PCE", "entity_start": 118, "entity_end": 118, "property_value_start": 120, "property_value_end": 121, "property_numeric_value": 80.0, "property_unit": "%", "property_value_descriptor": ""}, "open circuit voltage": {}, "short circuit current": {}, "fill factor": {"entity_name": "FF", "entity_start": 113, "entity_end": 113, "property_value_start": 115, "property_value_end": 116, "property_numeric_value": 28.0, "property_unit": "%", "property_value_descriptor": ""}, "highest occupied molecular orbital": {}, "lowest unoccupied molecular orbital": {}, "bandgap": {}, "hole mobility": {}, "electron mobility": {}, "external quantum efficiency": {}}
10.1039/c8ta07544a |  |  | PTBF_{EH}-BDD | [*]c%10cc9c(c1ccc(CC(CC)CCCC)s1)c7sc(c6ccc(c4sc(c2ccc([*])s2)c5c(=O)c3c(CC(CC)CCCC)sc(CC(CC)CCCC)c3c(=O)c45)s6)cc7c(c8ccc(CC(CC)CCCC)s8)c9o%10 | ['PTBF_{EH}-BDD', 'PTBFS_{EH}-BDD'] | 0 |  |  | [] | 11.13 % | 0.893 V | 17.76 mA cm^{-2} | 70.16 % | {"power conversion efficiency": {"entity_name": "PCE", "entity_start": 151, "entity_end": 151, "property_value_start": 154, "property_value_end": 155, "property_numeric_value": 11.13, "property_unit": "%", "property_value_descriptor": ""}, "open circuit voltage": {"entity_name": "V_{OC}", "entity_start": 167, "entity_end": 168, "property_value_start": 170, "property_value_end": 171, "property_numeric_value": 0.893, "property_unit": "V", "property_value_descriptor": ""}, "short circuit current": {"entity_name": "J_{SC}", "entity_start": 158, "entity_end": 159, "property_value_start": 161, "property_value_end": 164, "property_numeric_value": 17.76, "property_unit": "mA cm^{-2}", "property_value_descriptor": ""}, "fill factor": {"entity_name": "FF", "entity_start": 175, "entity_end": 175, "property_value_start": 177, "property_value_end": 178, "property_numeric_value": 70.16, "property_unit": "%", "property_value_descriptor": ""}, "highest occupied molecular orbital": {}, "lowest unoccupied molecular orbital": {}, "bandgap": {}, "hole mobility": {}, "electron mobility": {}, "external quantum efficiency": {}}
10.1039/c8ta00581h |  |  | PTB7-Th | [*]c7cc6c(c1ccc(CC(CC)CCCC)s1)c4sc(c2sc([*])c3sc(C(=O)OCC(CC)CCCC)c(F)c23)cc4c(c5ccc(CC(CC)CCCC)s5)c6s7 | ['PTB7-Th'] | 0 |  |  | [] | 8.21 % |  |  |  | {"power conversion efficiency": {"entity_name": "PCE", "entity_start": 138, "entity_end": 138, "property_value_start": 141, "property_value_end": 142, "property_numeric_value": 8.21, "property_unit": "%", "property_value_descriptor": ""}, "open circuit voltage": {}, "short circuit current": {}, "fill factor": {}, "highest occupied molecular orbital": {}, "lowest unoccupied molecular orbital": {}, "bandgap": {}, "hole mobility": {}, "electron mobility": {}, "external quantum efficiency": {}}
10.1039/c6ta00957c |  |  |  |  | [] | 1 | PC_{71}BM |  | ['[6,6]-phenyl-C_{71}-butyric acid methyl ester', 'PC_{71}BM'] | 8.38 % |  |  |  | {"power conversion efficiency": {"entity_name": "power conversion efficiency", "entity_start": 107, "entity_end": 109, "property_value_start": 114, "property_value_end": 115, "property_numeric_value": 8.38, "property_unit": "%", "property_value_descriptor": ""}, "open circuit voltage": {}, "short circuit current": {}, "fill factor": {}, "highest occupied molecular orbital": {}, "lowest unoccupied molecular orbital": {}, "bandgap": {}, "hole mobility": {}, "electron mobility": {}, "external quantum efficiency": {}}
10.1039/c8ta04657c |  |  | polydimethylsiloxane | C[Si](C)(O[*])[*] | ['polydimethylsiloxane', 'SWA-PDMS'] | 0 |  |  | [] | 8.52 % |  |  |  | {"power conversion efficiency": {"entity_name": "power conversion efficiency", "entity_start": 183, "entity_end": 185, "property_value_start": 196, "property_value_end": 197, "property_numeric_value": 8.52, "property_unit": "%", "property_value_descriptor": ""}, "open circuit voltage": {}, "short circuit current": {}, "fill factor": {}, "highest occupied molecular orbital": {}, "lowest unoccupied molecular orbital": {}, "bandgap": {}, "hole mobility": {}, "electron mobility": {}, "external quantum efficiency": {}}
10.1039/c8ta08679f |  |  | poly(3-hexylthiophene) | [*]c1cc(CCCCCC)c([*])s1 | ['poly(3-hexylthiophene)', 'P3HT'] | 0 |  |  | [] | 0.9 % | 0.8 V |  |  | {"power conversion efficiency": {"entity_name": "PCE", "entity_start": 237, "entity_end": 237, "property_value_start": 243, "property_value_end": 244, "property_numeric_value": 0.9, "property_unit": "%", "property_value_descriptor": ""}, "open circuit voltage": {"entity_name": "V_{OC}", "entity_start": 251, "entity_end": 252, "property_value_start": 255, "property_value_end": 256, "property_numeric_value": 0.8, "property_unit": "V", "property_value_descriptor": ""}, "short circuit current": {}, "fill factor": {}, "highest occupied molecular orbital": {}, "lowest unoccupied molecular orbital": {}, "bandgap": {}, "hole mobility": {}, "electron mobility": {}, "external quantum efficiency": {}}
10.1039/c7ta01143a |  |  | DTCC |  | ['DTCC', 'IC', 'IC'] | 0 |  |  | [] | 6 % | 0.95 V |  |  | {"power conversion efficiency": {"entity_name": "PCE", "entity_start": 312, "entity_end": 312, "property_value_start": 317, "property_value_end": 318, "property_numeric_value": 6.0, "property_unit": "%", "property_value_descriptor": ""}, "open circuit voltage": {"entity_name": "V_{OC}", "entity_start": 323, "entity_end": 324, "property_value_start": 326, "property_value_end": 327, "property_numeric_value": 0.95, "property_unit": "V", "property_value_descriptor": ""}, "short circuit current": {}, "fill factor": {}, "highest occupied molecular orbital": {}, "lowest unoccupied molecular orbital": {"entity_name": "LUMO energy levels", "entity_start": 192, "entity_end": 194, "property_value_start": 200, "property_value_end": 203, "property_numeric_value": -4.6850000000000005, "property_unit": "eV", "property_value_descriptor": "and"}, "bandgap": {}, "hole mobility": {}, "electron mobility": {"entity_name": "electron mobility", "entity_start": 212, "entity_end": 213, "property_value_start": 215, "property_value_end": 224, "property_numeric_value": 0.00217, "property_unit": "cm^{2} V^{-1} s^{-1}", "property_value_descriptor": ""}, "external quantum efficiency": {}}
10.1039/c9ta10610c |  |  | PBTA-PS-F |  | ['PBTA-PS-F', 'D1-A-D2-A'] | 0 |  |  | [] | 13.48 % |  |  |  | {"power conversion efficiency": {"entity_name": "power conversion efficiency", "entity_start": 173, "entity_end": 175, "property_value_start": 177, "property_value_end": 178, "property_numeric_value": 13.48, "property_unit": "%", "property_value_descriptor": ""}, "open circuit voltage": {}, "short circuit current": {}, "fill factor": {}, "highest occupied molecular orbital": {}, "lowest unoccupied molecular orbital": {}, "bandgap": {}, "hole mobility": {}, "electron mobility": {}, "external quantum efficiency": {}}
10.1039/c3ta14590e |  |  | PSS | O=S(=O)(O)c1ccc(C(C[*])[*])cc1 | ['PSS'] | 0 |  |  | [] | 12 % |  |  |  | {"power conversion efficiency": {"entity_name": "power conversion efficiency", "entity_start": 189, "entity_end": 191, "property_value_start": 193, "property_value_end": 194, "property_numeric_value": 12.0, "property_unit": "%", "property_value_descriptor": ""}, "open circuit voltage": {}, "short circuit current": {}, "fill factor": {}, "highest occupied molecular orbital": {}, "lowest unoccupied molecular orbital": {}, "bandgap": {}, "hole mobility": {}, "electron mobility": {}, "external quantum efficiency": {}}
10.1039/c7ta02590d |  |  | PCPDT-T | [*]c4ccc(c1cc3c(s1)c2sc([*])cc2C3(CCCCS(=O)(=O)O[K])CCCCS(=O)(=O)O[K])s4 | ['PCPDT-T'] | 0 |  |  | [] | 7.1 % |  |  |  | {"power conversion efficiency": {"entity_name": "power conversion efficiencies", "entity_start": 168, "entity_end": 170, "property_value_start": 172, "property_value_end": 173, "property_numeric_value": 7.1, "property_unit": "%", "property_value_descriptor": ""}, "open circuit voltage": {}, "short circuit current": {}, "fill factor": {}, "highest occupied molecular orbital": {}, "lowest unoccupied molecular orbital": {}, "bandgap": {}, "hole mobility": {}, "electron mobility": {}, "external quantum efficiency": {}}
10.1039/c8ta11420j |  |  | BDT |  | ['BDT'] | 0 |  |  | [] | 8.4 % |  |  |  | {"power conversion efficiency": {"entity_name": "PCE", "entity_start": 130, "entity_end": 130, "property_value_start": 133, "property_value_end": 134, "property_numeric_value": 8.4, "property_unit": "%", "property_value_descriptor": ""}, "open circuit voltage": {}, "short circuit current": {}, "fill factor": {}, "highest occupied molecular orbital": {}, "lowest unoccupied molecular orbital": {}, "bandgap": {}, "hole mobility": {}, "electron mobility": {}, "external quantum efficiency": {}}
10.1039/c9ta07493g |  |  | poly-(styrenesulfonate) | O=S(=O)(O)c1ccc(C(C[*])[*])cc1 | ['poly-(styrenesulfonate)', 'PH1000'] | 0 |  |  | [] | 13.44 % | 0.829 V | 23.20 mA cm^{-2} | 69.82 % | {"power conversion efficiency": {"entity_name": "PCE", "entity_start": 118, "entity_end": 118, "property_value_start": 121, "property_value_end": 122, "property_numeric_value": 13.44, "property_unit": "%", "property_value_descriptor": ""}, "open circuit voltage": {"entity_name": "V_{oc}", "entity_start": 129, "entity_end": 131, "property_value_start": 133, "property_value_end": 134, "property_numeric_value": 0.829, "property_unit": "V", "property_value_descriptor": ""}, "short circuit current": {"entity_name": "J_{sc}", "entity_start": 143, "entity_end": 145, "property_value_start": 147, "property_value_end": 150, "property_numeric_value": 23.2, "property_unit": "mA cm^{-2}", "property_value_descriptor": ""}, "fill factor": {"entity_name": "FF", "entity_start": 156, "entity_end": 156, "property_value_start": 159, "property_value_end": 160, "property_numeric_value": 69.82, "property_unit": "%", "property_value_descriptor": ""}, "highest occupied molecular orbital": {}, "lowest unoccupied molecular orbital": {}, "bandgap": {}, "hole mobility": {}, "electron mobility": {}, "external quantum efficiency": {}}
10.1039/d0ta00651c |  |  | IPTBO-4Cl |  | ['IPTBO-4Cl'] | 0 |  |  | [] | 15 % |  |  |  | {"power conversion efficiency": {"entity_name": "PCE", "entity_start": 174, "entity_end": 174, "property_value_start": 176, "property_value_end": 177, "property_numeric_value": 15.0, "property_unit": "%", "property_value_descriptor": ""}, "open circuit voltage": {}, "short circuit current": {}, "fill factor": {}, "highest occupied molecular orbital": {}, "lowest unoccupied molecular orbital": {}, "bandgap": {}, "hole mobility": {}, "electron mobility": {}, "external quantum efficiency": {}}
10.1039/c9ta00907h |  |  | PTB7-Th | [*]c7cc6c(c1ccc(CC(CC)CCCC)s1)c4sc(c2sc([*])c3sc(C(=O)OCC(CC)CCCC)c(F)c23)cc4c(c5ccc(CC(CC)CCCC)s5)c6s7 | ['PTB7-Th'] | 0 |  |  | [] | 27.1 % |  |  |  | {"power conversion efficiency": {"entity_name": "PCE", "entity_start": 206, "entity_end": 206, "property_value_start": 208, "property_value_end": 209, "property_numeric_value": 27.1, "property_unit": "%", "property_value_descriptor": ""}, "open circuit voltage": {}, "short circuit current": {}, "fill factor": {}, "highest occupied molecular orbital": {}, "lowest unoccupied molecular orbital": {}, "bandgap": {}, "hole mobility": {}, "electron mobility": {}, "external quantum efficiency": {}}
10.1039/c4ta06054g |  |  | PCPDTQx |  | ['PCPDTQx'] | 0 |  |  | [] | 5.26 % | 0.83 V | 11.58 mA cm^{-2} | 55 % | {"power conversion efficiency": {"entity_name": "power conversion efficiency", "entity_start": 127, "entity_end": 129, "property_value_start": 131, "property_value_end": 132, "property_numeric_value": 5.26, "property_unit": "%", "property_value_descriptor": ""}, "open circuit voltage": {"entity_name": "open-circuit voltage", "entity_start": 141, "entity_end": 144, "property_value_start": 146, "property_value_end": 147, "property_numeric_value": 0.83, "property_unit": "V", "property_value_descriptor": ""}, "short circuit current": {"entity_name": "short-circuit current density", "entity_start": 150, "entity_end": 154, "property_value_start": 156, "property_value_end": 159, "property_numeric_value": 11.58, "property_unit": "mA cm^{-2}", "property_value_descriptor": ""}, "fill factor": {"entity_name": "fill factor", "entity_start": 162, "entity_end": 163, "property_value_start": 165, "property_value_end": 166, "property_numeric_value": 55.0, "property_unit": "%", "property_value_descriptor": ""}, "highest occupied molecular orbital": {}, "lowest unoccupied molecular orbital": {}, "bandgap": {}, "hole mobility": {}, "electron mobility": {}, "external quantum efficiency": {}}
10.1039/c7ta09837e |  |  | ITIC | CCCCCCc%15ccc(C7(c1ccc(CCCCCC)cc1)c2cc%10c(cc2c6sc5cc(C=c4c(=O)c3ccccc3c4=C(C#N)C#N)sc5c67)C(c8ccc(CCCCCC)cc8)(c9ccc(CCCCCC)cc9)c%13c%10sc%14cc(C=c%12c(=O)c%11ccccc%11c%12=C(C#N)C#N)sc%13%14)cc%15 | ['ITIC'] | 0 |  |  | [] | 8.81 % |  |  |  | {"power conversion efficiency": {"entity_name": "PCE", "entity_start": 241, "entity_end": 241, "property_value_start": 243, "property_value_end": 244, "property_numeric_value": 8.81, "property_unit": "%", "property_value_descriptor": ""}, "open circuit voltage": {}, "short circuit current": {}, "fill factor": {}, "highest occupied molecular orbital": {}, "lowest unoccupied molecular orbital": {}, "bandgap": {}, "hole mobility": {}, "electron mobility": {}, "external quantum efficiency": {}}
10.1039/c7ta09837e |  |  | PTB7-Th | [*]c7cc6c(c1ccc(CC(CC)CCCC)s1)c4sc(c2sc([*])c3sc(C(=O)OCC(CC)CCCC)c(F)c23)cc4c(c5ccc(CC(CC)CCCC)s5)c6s7 | ['PTB7-Th'] | 0 |  |  | [] | 6.91 % |  |  |  | {"power conversion efficiency": {"entity_name": "PCE", "entity_start": 248, "entity_end": 248, "property_value_start": 252, "property_value_end": 253, "property_numeric_value": 6.91, "property_unit": "%", "property_value_descriptor": ""}, "open circuit voltage": {}, "short circuit current": {}, "fill factor": {}, "highest occupied molecular orbital": {}, "lowest unoccupied molecular orbital": {}, "bandgap": {}, "hole mobility": {}, "electron mobility": {}, "external quantum efficiency": {}}
10.1039/c3ta12420g |  |  | PCDTBT | [*]c7ccc6c5ccc(c4ccc(c2ccc(c1ccc([*])s1)c3nsnc23)s4)cc5n(C(CCCCCCCC)CCCCCCCC)c6c7 | ['PCDTBT'] | 0 |  |  | [] | 7.5 % | ~ 0.90 V |  |  | {"power conversion efficiency": {"entity_name": "power conversion efficiency", "entity_start": 117, "entity_end": 119, "property_value_start": 121, "property_value_end": 122, "property_numeric_value": 7.5, "property_unit": "%", "property_value_descriptor": ""}, "open circuit voltage": {"entity_name": "V_{oc}", "entity_start": 110, "entity_end": 111, "property_value_start": 112, "property_value_end": 114, "property_numeric_value": 0.9, "property_unit": "V", "property_value_descriptor": "~"}, "short circuit current": {}, "fill factor": {}, "highest occupied molecular orbital": {}, "lowest unoccupied molecular orbital": {}, "bandgap": {}, "hole mobility": {}, "electron mobility": {}, "external quantum efficiency": {}}
10.1039/c8ta03753a |  |  | HF-PCIC |  | ['HF-PCIC', 'OF-PCIC'] | 0 |  |  | [] | 11.49 % |  |  |  | {"power conversion efficiency": {"entity_name": "PCE", "entity_start": 196, "entity_end": 196, "property_value_start": 198, "property_value_end": 199, "property_numeric_value": 11.49, "property_unit": "%", "property_value_descriptor": ""}, "open circuit voltage": {}, "short circuit current": {}, "fill factor": {}, "highest occupied molecular orbital": {}, "lowest unoccupied molecular orbital": {}, "bandgap": {}, "hole mobility": {}, "electron mobility": {}, "external quantum efficiency": {}}
10.1039/c8ta11378e |  |  | polyimide |  | ['polyimide'] | 0 |  |  | [] | 11.6 % | 0.82 V | 19.6 mA cm^{-2} | 0.72 | {"power conversion efficiency": {"entity_name": "power conversion efficiency", "entity_start": 135, "entity_end": 137, "property_value_start": 139, "property_value_end": 140, "property_numeric_value": 11.6, "property_unit": "%", "property_value_descriptor": ""}, "open circuit voltage": {"entity_name": "V_{OC}", "entity_start": 142, "entity_end": 143, "property_value_start": 145, "property_value_end": 146, "property_numeric_value": 0.82, "property_unit": "V", "property_value_descriptor": ""}, "short circuit current": {"entity_name": "J_{SC}", "entity_start": 148, "entity_end": 149, "property_value_start": 151, "property_value_end": 154, "property_numeric_value": 19.6, "property_unit": "mA cm^{-2}", "property_value_descriptor": ""}, "fill factor": {"entity_name": "FF", "entity_start": 157, "entity_end": 157, "property_value_start": 159, "property_value_end": 159, "property_numeric_value": 72.0, "property_unit": "%", "property_value_descriptor": ""}, "highest occupied molecular orbital": {}, "lowest unoccupied molecular orbital": {}, "bandgap": {}, "hole mobility": {}, "electron mobility": {}, "external quantum efficiency": {}}
10.1039/c4tc02092h |  |  | dialkoxybenzothiadiazole |  | [] | 0 |  |  | [] | 5.63 % |  |  |  | {"power conversion efficiency": {"entity_name": "PCE", "entity_start": 260, "entity_end": 260, "property_value_start": 262, "property_value_end": 263, "property_numeric_value": 5.63, "property_unit": "%", "property_value_descriptor": ""}, "open circuit voltage": {}, "short circuit current": {}, "fill factor": {}, "highest occupied molecular orbital": {}, "lowest unoccupied molecular orbital": {}, "bandgap": {}, "hole mobility": {}, "electron mobility": {}, "external quantum efficiency": {}}
10.1039/c4tc02092h |  |  | P1-P4 |  | ['P1-P4'] | 0 |  |  | [] | 5.34 % |  |  |  | {"power conversion efficiency": {"entity_name": "PCE", "entity_start": 235, "entity_end": 235, "property_value_start": 237, "property_value_end": 238, "property_numeric_value": 5.34, "property_unit": "%", "property_value_descriptor": ""}, "open circuit voltage": {}, "short circuit current": {}, "fill factor": {}, "highest occupied molecular orbital": {}, "lowest unoccupied molecular orbital": {}, "bandgap": {}, "hole mobility": {}, "electron mobility": {}, "external quantum efficiency": {}}
10.1039/c9tc02296a |  |  | benzo[1,2-b:4,5-b']dithiophene |  | ["benzo[1,2-b:4,5-b']dithiophene", 'BDT'] | 0 |  |  | [] |  |  |  |  | {"power conversion efficiency": {}, "open circuit voltage": {}, "short circuit current": {}, "fill factor": {}, "highest occupied molecular orbital": {}, "lowest unoccupied molecular orbital": {}, "bandgap": {"entity_name": "optical bandgaps", "entity_start": 111, "entity_end": 112, "property_value_start": 117, "property_value_end": 120, "property_numeric_value": 2.0300000000000002, "property_unit": "eV", "property_value_descriptor": "-"}, "hole mobility": {}, "electron mobility": {}, "external quantum efficiency": {}}
10.1039/c7tc02566a |  |  | FBT-TH4 |  | ['FBT-TH4'] | 0 |  |  | [] | 9.56 % |  |  |  | {"power conversion efficiency": {"entity_name": "power conversion efficiency", "entity_start": 47, "entity_end": 49, "property_value_start": 53, "property_value_end": 54, "property_numeric_value": 9.56, "property_unit": "%", "property_value_descriptor": ""}, "open circuit voltage": {}, "short circuit current": {}, "fill factor": {}, "highest occupied molecular orbital": {}, "lowest unoccupied molecular orbital": {}, "bandgap": {}, "hole mobility": {}, "electron mobility": {}, "external quantum efficiency": {}}
10.1039/c5tc03754a |  |  | poly[(9,9-bis(3'-(N,N-dimethylamino)propyl)-2,7-fluorene)-alt-2,7-(9,9-dioctyl-fluorene)] |  | ["poly[(9,9-bis(3'-(N,N-dimethylamino)propyl)-2,7-fluorene)-alt-2,7-(9,9-dioctyl-fluorene)]", 'PFN'] | 0 |  |  | [] | 9.2 % |  |  |  | {"power conversion efficiency": {"entity_name": "PCE", "entity_start": 126, "entity_end": 126, "property_value_start": 133, "property_value_end": 134, "property_numeric_value": 9.2, "property_unit": "%", "property_value_descriptor": ""}, "open circuit voltage": {}, "short circuit current": {}, "fill factor": {}, "highest occupied molecular orbital": {}, "lowest unoccupied molecular orbital": {}, "bandgap": {}, "hole mobility": {}, "electron mobility": {}, "external quantum efficiency": {}}
10.1039/c8tc02701c |  |  | PBDB-T. |  | ['PBDB-T.'] | 0 |  |  | [] | 9 % |  |  |  | {"power conversion efficiency": {"entity_name": "power conversion efficiencies", "entity_start": 80, "entity_end": 82, "property_value_start": 84, "property_value_end": 85, "property_numeric_value": 9.0, "property_unit": "%", "property_value_descriptor": ""}, "open circuit voltage": {}, "short circuit current": {}, "fill factor": {}, "highest occupied molecular orbital": {}, "lowest unoccupied molecular orbital": {}, "bandgap": {}, "hole mobility": {}, "electron mobility": {}, "external quantum efficiency": {}}
10.1039/c6tc01045h |  |  | perylene |  | ['perylene'] | 0 |  |  | [] | 1.4 % |  |  |  | {"power conversion efficiency": {"entity_name": "power conversion efficiencies", "entity_start": 30, "entity_end": 32, "property_value_start": 35, "property_value_end": 36, "property_numeric_value": 1.4, "property_unit": "%", "property_value_descriptor": ""}, "open circuit voltage": {}, "short circuit current": {}, "fill factor": {}, "highest occupied molecular orbital": {}, "lowest unoccupied molecular orbital": {"entity_name": "LUMO level", "entity_start": 15, "entity_end": 16, "property_value_start": 18, "property_value_end": 19, "property_numeric_value": -4.56, "property_unit": "eV", "property_value_descriptor": ""}, "bandgap": {}, "hole mobility": {}, "electron mobility": {}, "external quantum efficiency": {}}
10.1039/c9tc01039d |  |  | PFN |  | ['PFN'] | 0 |  |  | [] | 8.55 % |  |  |  | {"power conversion efficiency": {"entity_name": "PCE", "entity_start": 139, "entity_end": 139, "property_value_start": 141, "property_value_end": 142, "property_numeric_value": 8.55, "property_unit": "%", "property_value_descriptor": ""}, "open circuit voltage": {}, "short circuit current": {}, "fill factor": {}, "highest occupied molecular orbital": {}, "lowest unoccupied molecular orbital": {}, "bandgap": {}, "hole mobility": {}, "electron mobility": {}, "external quantum efficiency": {}}
10.1039/c9tc03457a |  |  | T1 |  | ['T1'] | 0 |  |  | [] | 7.58 % | 0.98 V |  |  | {"power conversion efficiency": {"entity_name": "PCE", "entity_start": 193, "entity_end": 193, "property_value_start": 195, "property_value_end": 196, "property_numeric_value": 7.58, "property_unit": "%", "property_value_descriptor": ""}, "open circuit voltage": {"entity_name": "V_{OC}", "entity_start": 88, "entity_end": 90, "property_value_start": 92, "property_value_end": 93, "property_numeric_value": 0.98, "property_unit": "V", "property_value_descriptor": ""}, "short circuit current": {}, "fill factor": {}, "highest occupied molecular orbital": {}, "lowest unoccupied molecular orbital": {}, "bandgap": {}, "hole mobility": {}, "electron mobility": {}, "external quantum efficiency": {}}
10.1039/c9tc03457a |  |  | PM-PDI_{3} |  | ['PM-PDI_{3}', 'PM-PDI_{4}'] | 0 |  |  | [] | 3.26 % |  | 11.02 mA cm^{-2} | 69.9 % | {"power conversion efficiency": {"entity_name": "PCE", "entity_start": 127, "entity_end": 127, "property_value_start": 140, "property_value_end": 141, "property_numeric_value": 3.26, "property_unit": "%", "property_value_descriptor": ""}, "open circuit voltage": {}, "short circuit current": {"entity_name": "J_{SC}", "entity_start": 102, "entity_end": 104, "property_value_start": 106, "property_value_end": 109, "property_numeric_value": 11.02, "property_unit": "mA cm^{-2}", "property_value_descriptor": ""}, "fill factor": {"entity_name": "FF", "entity_start": 116, "entity_end": 116, "property_value_start": 119, "property_value_end": 120, "property_numeric_value": 69.9, "property_unit": "%", "property_value_descriptor": ""}, "highest occupied molecular orbital": {}, "lowest unoccupied molecular orbital": {}, "bandgap": {}, "hole mobility": {}, "electron mobility": {}, "external quantum efficiency": {}}
10.1039/c9tc04014e |  |  | BTP |  | [] | 0 |  |  | [] | 9.54 % |  |  |  | {"power conversion efficiency": {"entity_name": "power conversion efficiency", "entity_start": 133, "entity_end": 135, "property_value_start": 139, "property_value_end": 140, "property_numeric_value": 9.54, "property_unit": "%", "property_value_descriptor": ""}, "open circuit voltage": {}, "short circuit current": {}, "fill factor": {}, "highest occupied molecular orbital": {}, "lowest unoccupied molecular orbital": {}, "bandgap": {}, "hole mobility": {}, "electron mobility": {}, "external quantum efficiency": {}}
10.1039/c7tc01329a |  |  | PBDTPH-DTQx |  | ['PBDTPH-DTQx', 'PBDTPHO-DTQx'] | 0 |  |  | [] | 5.6 % | 0.7 V | 11.89 mA cm^{-2} | 67.3 % | {"power conversion efficiency": {"entity_name": "PCE", "entity_start": 76, "entity_end": 76, "property_value_start": 87, "property_value_end": 88, "property_numeric_value": 5.6, "property_unit": "%", "property_value_descriptor": ""}, "open circuit voltage": {"entity_name": "V_{OC}", "entity_start": 92, "entity_end": 93, "property_value_start": 95, "property_value_end": 96, "property_numeric_value": 0.7, "property_unit": "V", "property_value_descriptor": ""}, "short circuit current": {"entity_name": "J_{SC}", "entity_start": 98, "entity_end": 99, "property_value_start": 101, "property_value_end": 104, "property_numeric_value": 11.89, "property_unit": "mA cm^{-2}", "property_value_descriptor": ""}, "fill factor": {"entity_name": "FF", "entity_start": 106, "entity_end": 106, "property_value_start": 108, "property_value_end": 109, "property_numeric_value": 67.3, "property_unit": "%", "property_value_descriptor": ""}, "highest occupied molecular orbital": {}, "lowest unoccupied molecular orbital": {}, "bandgap": {}, "hole mobility": {}, "electron mobility": {}, "external quantum efficiency": {}}
10.1039/c3tc32430c |  |  | poly(vinyl alcohol) | [*]CC([*])O | ['poly(vinyl alcohol)', 'PVA'] | 0 |  |  | [] | 2.58 % |  |  |  | {"power conversion efficiency": {"entity_name": "PCE", "entity_start": 58, "entity_end": 58, "property_value_start": 91, "property_value_end": 92, "property_numeric_value": 2.58, "property_unit": "%", "property_value_descriptor": ""}, "open circuit voltage": {}, "short circuit current": {}, "fill factor": {}, "highest occupied molecular orbital": {}, "lowest unoccupied molecular orbital": {}, "bandgap": {}, "hole mobility": {}, "electron mobility": {}, "external quantum efficiency": {}}
10.1039/c4tc01500b |  |  | DT |  | ['DT'] | 0 |  |  | [] | 2.2 % |  |  |  | {"power conversion efficiency": {"entity_name": "power conversion efficiencies", "entity_start": 150, "entity_end": 152, "property_value_start": 156, "property_value_end": 157, "property_numeric_value": 2.2, "property_unit": "%", "property_value_descriptor": ""}, "open circuit voltage": {}, "short circuit current": {}, "fill factor": {}, "highest occupied molecular orbital": {}, "lowest unoccupied molecular orbital": {}, "bandgap": {}, "hole mobility": {"entity_name": "hole mobilities", "entity_start": 130, "entity_end": 131, "property_value_start": 133, "property_value_end": 139, "property_numeric_value": 0.07, "property_unit": "cm^{2} V^{-1} s^{-1}", "property_value_descriptor": ""}, "electron mobility": {}, "external quantum efficiency": {}}
10.1039/c7tc00706j |  |  | PhITBD |  | ['PhITBD'] | 0 |  |  | [] | 6.57 % |  |  |  | {"power conversion efficiency": {"entity_name": "PCE", "entity_start": 52, "entity_end": 52, "property_value_start": 55, "property_value_end": 56, "property_numeric_value": 6.57, "property_unit": "%", "property_value_descriptor": ""}, "open circuit voltage": {}, "short circuit current": {}, "fill factor": {}, "highest occupied molecular orbital": {}, "lowest unoccupied molecular orbital": {}, "bandgap": {}, "hole mobility": {}, "electron mobility": {}, "external quantum efficiency": {}}
10.1039/c8tc05764h |  |  |  |  | [] | 1 | PC_{61}BM |  | ['PC_{61}BM'] | 5.2 % |  |  |  | {"power conversion efficiency": {"entity_name": "PCE", "entity_start": 251, "entity_end": 251, "property_value_start": 255, "property_value_end": 256, "property_numeric_value": 5.2, "property_unit": "%", "property_value_descriptor": ""}, "open circuit voltage": {}, "short circuit current": {}, "fill factor": {}, "highest occupied molecular orbital": {}, "lowest unoccupied molecular orbital": {}, "bandgap": {}, "hole mobility": {}, "electron mobility": {}, "external quantum efficiency": {}}
10.1039/c3tc31859a |  |  | PV-D4610 |  | ['PV-D4610'] | 0 |  |  | [] | 1.6 % |  |  |  | {"power conversion efficiency": {"entity_name": "PCE", "entity_start": 294, "entity_end": 294, "property_value_start": 296, "property_value_end": 297, "property_numeric_value": 1.6, "property_unit": "%", "property_value_descriptor": ""}, "open circuit voltage": {}, "short circuit current": {}, "fill factor": {}, "highest occupied molecular orbital": {}, "lowest unoccupied molecular orbital": {}, "bandgap": {}, "hole mobility": {}, "electron mobility": {}, "external quantum efficiency": {}}
10.1039/c9tc02141h |  |  | benzo[1,2-b:4,5-b']dithiophene |  | [] | 0 |  |  | [] | 8 % | 1.05 V |  |  | {"power conversion efficiency": {"entity_name": "PCE", "entity_start": 238, "entity_end": 238, "property_value_start": 240, "property_value_end": 241, "property_numeric_value": 8.0, "property_unit": "%", "property_value_descriptor": ""}, "open circuit voltage": {"entity_name": "V_{oc}", "entity_start": 246, "entity_end": 247, "property_value_start": 249, "property_value_end": 250, "property_numeric_value": 1.05, "property_unit": "V", "property_value_descriptor": ""}, "short circuit current": {}, "fill factor": {}, "highest occupied molecular orbital": {"entity_name": "HOMO", "entity_start": 192, "entity_end": 192, "property_value_start": 195, "property_value_end": 196, "property_numeric_value": -5.73, "property_unit": "eV", "property_value_descriptor": ""}, "lowest unoccupied molecular orbital": {}, "bandgap": {}, "hole mobility": {}, "electron mobility": {}, "external quantum efficiency": {}}
10.1039/c3tc32520b |  |  | polyethylene terephthalate | [*]CCOC(=O)c1ccc(C(=O)O[*])cc1 | ['polyethylene terephthalate', 'PET'] | 0 |  |  | [] | 8.7 % |  |  |  | {"power conversion efficiency": {"entity_name": "power conversion efficiency", "entity_start": 11, "entity_end": 13, "property_value_start": 15, "property_value_end": 16, "property_numeric_value": 8.7, "property_unit": "%", "property_value_descriptor": ""}, "open circuit voltage": {}, "short circuit current": {}, "fill factor": {}, "highest occupied molecular orbital": {}, "lowest unoccupied molecular orbital": {}, "bandgap": {}, "hole mobility": {}, "electron mobility": {}, "external quantum efficiency": {}}
10.1039/c8tc02021c |  |  | PdC8ThDT | [*]/C=C(C#N)/c8cc(OCCCCCCCC)c(/C(C#N)=C/c7ccc(c6cc5c(c1cc(CCCCCCCC)c(CCCCCCCC)s1)c3sc(c2ccc([*])s2)cc3c(c4cc(CCCCCCCC)c(CCCCCCCC)s4)c5s6)s7)cc8OCCCCCCCC | ['PdC8ThDT'] | 0 |  |  | [] | 8.54 % |  |  |  | {"power conversion efficiency": {"entity_name": "PCE", "entity_start": 150, "entity_end": 150, "property_value_start": 152, "property_value_end": 153, "property_numeric_value": 8.54, "property_unit": "%", "property_value_descriptor": ""}, "open circuit voltage": {}, "short circuit current": {}, "fill factor": {}, "highest occupied molecular orbital": {}, "lowest unoccupied molecular orbital": {}, "bandgap": {}, "hole mobility": {}, "electron mobility": {}, "external quantum efficiency": {}}
10.1039/c9tc03534f |  |  | PBDB-TF | [*]c%10ccc(c8sc(c6ccc(c5cc4c(c1cc(F)c(CC(CC)CCCC)s1)c2sc([*])cc2c(c3cc(F)c(CC(CC)CCCC)s3)c4s5)s6)c9c(=O)c7c(CC(CC)CCCC)sc(CC(CC)CCCC)c7c(=O)c89)s%10 | ['PBDB-TF'] | 0 |  |  | [] | 12 % | 0.83 V | 21.60 mA cm^{-2} | 0.746 | {"power conversion efficiency": {"entity_name": "PCEs", "entity_start": 254, "entity_end": 254, "property_value_start": 257, "property_value_end": 258, "property_numeric_value": 12.0, "property_unit": "%", "property_value_descriptor": ""}, "open circuit voltage": {"entity_name": "V_{OC}", "entity_start": 118, "entity_end": 119, "property_value_start": 121, "property_value_end": 122, "property_numeric_value": 0.83, "property_unit": "V", "property_value_descriptor": ""}, "short circuit current": {"entity_name": "J_{SC}", "entity_start": 125, "entity_end": 126, "property_value_start": 128, "property_value_end": 131, "property_numeric_value": 21.6, "property_unit": "mA cm^{-2}", "property_value_descriptor": ""}, "fill factor": {"entity_name": "FF", "entity_start": 134, "entity_end": 134, "property_value_start": 136, "property_value_end": 136, "property_numeric_value": 74.6, "property_unit": "%", "property_value_descriptor": ""}, "highest occupied molecular orbital": {}, "lowest unoccupied molecular orbital": {}, "bandgap": {}, "hole mobility": {}, "electron mobility": {}, "external quantum efficiency": {}}
10.1039/d0tc00075b |  |  | poly(styrenesulfonate) | C1COc2c(O1)c([*])sc2c4sc([*])c3OCCOc34 | ['poly(styrenesulfonate)', 'PEDOT'] | 0 |  |  | [] | 13.10 % |  |  |  | {"power conversion efficiency": {"entity_name": "PCE", "entity_start": 226, "entity_end": 226, "property_value_start": 246, "property_value_end": 247, "property_numeric_value": 13.1, "property_unit": "%", "property_value_descriptor": ""}, "open circuit voltage": {}, "short circuit current": {}, "fill factor": {}, "highest occupied molecular orbital": {}, "lowest unoccupied molecular orbital": {}, "bandgap": {}, "hole mobility": {}, "electron mobility": {}, "external quantum efficiency": {}}
10.1039/c6tc03771b |  |  | poly[(9,9-bis(4-sulfonatobutyl sodium) fluorene-alt-phenylene)-ran-(4,7-di-2-thienyl-2,1,3-benzothiadiazole-alt-phenylene)] |  | ['poly[(9,9-bis(4-sulfonatobutyl sodium) fluorene-alt-phenylene)-ran-(4,7-di-2-thienyl-2,1,3-benzothiadiazole-alt-phenylene)]'] | 0 |  |  | [] | 5.26 % |  |  |  | {"power conversion efficiency": {"entity_name": "power conversion efficiency", "entity_start": 121, "entity_end": 123, "property_value_start": 135, "property_value_end": 136, "property_numeric_value": 5.26, "property_unit": "%", "property_value_descriptor": ""}, "open circuit voltage": {}, "short circuit current": {}, "fill factor": {}, "highest occupied molecular orbital": {}, "lowest unoccupied molecular orbital": {}, "bandgap": {}, "hole mobility": {}, "electron mobility": {}, "external quantum efficiency": {}}
10.1039/c9tc05358a |  |  | P2F-EHp |  | ['P2F-EHp'] | 0 |  |  | [] | 9.94 % |  |  |  | {"power conversion efficiency": {"entity_name": "power conversion efficiency", "entity_start": 214, "entity_end": 216, "property_value_start": 244, "property_value_end": 245, "property_numeric_value": 9.94, "property_unit": "%", "property_value_descriptor": ""}, "open circuit voltage": {}, "short circuit current": {}, "fill factor": {}, "highest occupied molecular orbital": {}, "lowest unoccupied molecular orbital": {}, "bandgap": {}, "hole mobility": {}, "electron mobility": {}, "external quantum efficiency": {}}
10.1039/c9tc06238f |  |  | PTQ10 | [*]c3ccc(c1c(F)c(F)c([*])c2nc(OCC(CCCCCC)CCCCCCCC)cnc12)s3 | ['PTQ10', 'PTQ10:9b'] | 0 |  |  | [] | 6.25 % |  |  |  | {"power conversion efficiency": {"entity_name": "PCE", "entity_start": 156, "entity_end": 156, "property_value_start": 159, "property_value_end": 160, "property_numeric_value": 6.25, "property_unit": "%", "property_value_descriptor": ""}, "open circuit voltage": {}, "short circuit current": {}, "fill factor": {}, "highest occupied molecular orbital": {}, "lowest unoccupied molecular orbital": {"entity_name": "lowest unoccupied molecular orbital energy levels", "entity_start": 94, "entity_end": 99, "property_value_start": 101, "property_value_end": 104, "property_numeric_value": -3.8449999999999998, "property_unit": "eV", "property_value_descriptor": "to"}, "bandgap": {}, "hole mobility": {}, "electron mobility": {}, "external quantum efficiency": {}}
10.1039/d0tc00087f |  |  | PTB7-Th | [*]c7cc6c(c1ccc(CC(CC)CCCC)s1)c4sc(c2sc([*])c3sc(C(=O)OCC(CC)CCCC)c(F)c23)cc4c(c5ccc(CC(CC)CCCC)s5)c6s7 | ['PTB7-Th'] | 0 |  |  | [] | 4.30 % |  |  |  | {"power conversion efficiency": {"entity_name": "PCE", "entity_start": 181, "entity_end": 181, "property_value_start": 211, "property_value_end": 212, "property_numeric_value": 4.3, "property_unit": "%", "property_value_descriptor": ""}, "open circuit voltage": {}, "short circuit current": {}, "fill factor": {}, "highest occupied molecular orbital": {}, "lowest unoccupied molecular orbital": {}, "bandgap": {}, "hole mobility": {}, "electron mobility": {}, "external quantum efficiency": {}}
10.1039/c5mh00056d |  |  | perylene |  | ['perylene', 'perylene bisimide', 'PBI'] | 0 |  |  | [] | 9.11 % |  |  |  | {"power conversion efficiency": {"entity_name": "PCE", "entity_start": 35, "entity_end": 35, "property_value_start": 40, "property_value_end": 41, "property_numeric_value": 9.11, "property_unit": "%", "property_value_descriptor": ""}, "open circuit voltage": {}, "short circuit current": {}, "fill factor": {}, "highest occupied molecular orbital": {}, "lowest unoccupied molecular orbital": {}, "bandgap": {}, "hole mobility": {}, "electron mobility": {}, "external quantum efficiency": {}}
10.1039/c3cc47868h |  |  | diketopyrrolopyrrole |  | ['diketopyrrolopyrrole', 'DPP'] | 0 |  |  | [] | 3.7-5.7 % | 0.80-0.93 V |  |  | {"power conversion efficiency": {"entity_name": "Power conversion efficiencies", "entity_start": 25, "entity_end": 27, "property_value_start": 29, "property_value_end": 32, "property_numeric_value": 4.7, "property_unit": "%", "property_value_descriptor": "-"}, "open circuit voltage": {"entity_name": "open-circuit voltages", "entity_start": 35, "entity_end": 38, "property_value_start": 40, "property_value_end": 43, "property_numeric_value": 0.865, "property_unit": "V", "property_value_descriptor": "-"}, "short circuit current": {}, "fill factor": {}, "highest occupied molecular orbital": {}, "lowest unoccupied molecular orbital": {}, "bandgap": {}, "hole mobility": {}, "electron mobility": {}, "external quantum efficiency": {}}
10.1039/b927350f |  |  |  |  | [] | 1 | PCBM |  | ['PCBM'] | ~2 % |  | ~4.8 mA cm^{-2} |  | {"power conversion efficiency": {"entity_name": "PCE", "entity_start": 45, "entity_end": 45, "property_value_start": 48, "property_value_end": 49, "property_numeric_value": 2.0, "property_unit": "%", "property_value_descriptor": "~"}, "open circuit voltage": {}, "short circuit current": {"entity_name": "J_{sc}", "entity_start": 60, "entity_end": 61, "property_value_start": 63, "property_value_end": 65, "property_numeric_value": 4.8, "property_unit": "mA cm^{-2}", "property_value_descriptor": "~"}, "fill factor": {}, "highest occupied molecular orbital": {}, "lowest unoccupied molecular orbital": {}, "bandgap": {"entity_name": "bandgap", "entity_start": 13, "entity_end": 13, "property_value_start": 15, "property_value_end": 16, "property_numeric_value": 1.6, "property_unit": "eV", "property_value_descriptor": "~"}, "hole mobility": {}, "electron mobility": {}, "external quantum efficiency": {}}
10.1039/c7cc09348a |  |  | PTB7-Th | [*]c7cc6c(c1ccc(CC(CC)CCCC)s1)c4sc(c2sc([*])c3sc(C(=O)OCC(CC)CCCC)c(F)c23)cc4c(c5ccc(CC(CC)CCCC)s5)c6s7 | ['PTB7-Th'] | 0 |  |  | [] | 5.55 % |  |  |  | {"power conversion efficiency": {"entity_name": "power conversion efficiency", "entity_start": 108, "entity_end": 110, "property_value_start": 112, "property_value_end": 113, "property_numeric_value": 5.55, "property_unit": "%", "property_value_descriptor": ""}, "open circuit voltage": {}, "short circuit current": {}, "fill factor": {}, "highest occupied molecular orbital": {}, "lowest unoccupied molecular orbital": {}, "bandgap": {}, "hole mobility": {}, "electron mobility": {}, "external quantum efficiency": {}}
10.1039/b921691j |  |  | PAT4 |  | ['PAT4', 'PAT4-based'] | 0 |  |  | [] | 1.7 % |  |  |  | {"power conversion efficiency": {"entity_name": "power conversion efficiencies", "entity_start": 58, "entity_end": 60, "property_value_start": 62, "property_value_end": 63, "property_numeric_value": 1.7, "property_unit": "%", "property_value_descriptor": ""}, "open circuit voltage": {}, "short circuit current": {}, "fill factor": {}, "highest occupied molecular orbital": {}, "lowest unoccupied molecular orbital": {}, "bandgap": {}, "hole mobility": {"entity_name": "hole mobility", "entity_start": 36, "entity_end": 37, "property_value_start": 45, "property_value_end": 50, "property_numeric_value": 0.037, "property_unit": "cm^{2} V^{-1} s^{-1}", "property_value_descriptor": ""}, "electron mobility": {}, "external quantum efficiency": {}}
10.1039/c0cc00098a |  |  |  |  | [] | 0 | PBDTDPT1 | [*]C5=CC4C(OCCCCCCCCCCCC)=c3sc(c1sc([*])c2c(=O)n(CC(CCCCCCCC)CCCCCCCCCC)c(=O)c12)cc3=C(OCCCCCCCCCCCC)C4S5 | ['PBDTDPT1'] |  |  |  |  | {"power conversion efficiency": {}, "open circuit voltage": {}, "short circuit current": {}, "fill factor": {}, "highest occupied molecular orbital": {"entity_name": "HOMO levels", "entity_start": 26, "entity_end": 27, "property_value_start": 31, "property_value_end": 32, "property_numeric_value": -5.44, "property_unit": "eV", "property_value_descriptor": ""}, "lowest unoccupied molecular orbital": {}, "bandgap": {}, "hole mobility": {}, "electron mobility": {}, "external quantum efficiency": {}}
10.1039/c0cc00098a |  |  | PBDTDPT2 |  | ['PBDTDPT2'] | 0 | PBDTDPT1 | [*]C5=CC4C(OCCCCCCCCCCCC)=c3sc(c1sc([*])c2c(=O)n(CC(CCCCCCCC)CCCCCCCCCC)c(=O)c12)cc3=C(OCCCCCCCCCCCC)C4S5 | ['PBDTDPT1'] | 4.79 % | 0.91 V |  |  | {"power conversion efficiency": {"entity_name": "PCE", "entity_start": 49, "entity_end": 49, "property_value_start": 51, "property_value_end": 52, "property_numeric_value": 4.79, "property_unit": "%", "property_value_descriptor": ""}, "open circuit voltage": {"entity_name": "V_{oc}", "entity_start": 54, "entity_end": 55, "property_value_start": 57, "property_value_end": 58, "property_numeric_value": 0.91, "property_unit": "V", "property_value_descriptor": ""}, "short circuit current": {}, "fill factor": {}, "highest occupied molecular orbital": {}, "lowest unoccupied molecular orbital": {}, "bandgap": {}, "hole mobility": {}, "electron mobility": {}, "external quantum efficiency": {}}
10.1039/c1cc12851e |  |  |  |  | [] | 1 | PC_{71}BM |  | ['PC_{71}BM'] | 4.0 % |  |  |  | {"power conversion efficiency": {"entity_name": "power conversion efficiency", "entity_start": 46, "entity_end": 48, "property_value_start": 50, "property_value_end": 51, "property_numeric_value": 4.0, "property_unit": "%", "property_value_descriptor": ""}, "open circuit voltage": {}, "short circuit current": {}, "fill factor": {}, "highest occupied molecular orbital": {}, "lowest unoccupied molecular orbital": {}, "bandgap": {}, "hole mobility": {}, "electron mobility": {}, "external quantum efficiency": {}}
10.1039/c1cc13477a |  |  |  |  | [] | 1 | PC_{70}BM |  | ['PC_{70}BM'] | 5.88 % |  |  | 71.6 % | {"power conversion efficiency": {"entity_name": "power conversion efficiency", "entity_start": 40, "entity_end": 42, "property_value_start": 45, "property_value_end": 46, "property_numeric_value": 5.88, "property_unit": "%", "property_value_descriptor": ""}, "open circuit voltage": {}, "short circuit current": {}, "fill factor": {"entity_name": "fill factor", "entity_start": 50, "entity_end": 51, "property_value_start": 53, "property_value_end": 54, "property_numeric_value": 71.6, "property_unit": "%", "property_value_descriptor": ""}, "highest occupied molecular orbital": {}, "lowest unoccupied molecular orbital": {}, "bandgap": {}, "hole mobility": {}, "electron mobility": {}, "external quantum efficiency": {}}
10.1039/b811031j |  |  |  |  | [] | 1 | PC_{61}BM |  | ['PC_{61}BM'] | 3.6 % |  |  |  | {"power conversion efficiency": {"entity_name": "power conversion efficiencies", "entity_start": 33, "entity_end": 35, "property_value_start": 37, "property_value_end": 38, "property_numeric_value": 3.6, "property_unit": "%", "property_value_descriptor": ""}, "open circuit voltage": {}, "short circuit current": {}, "fill factor": {}, "highest occupied molecular orbital": {}, "lowest unoccupied molecular orbital": {}, "bandgap": {}, "hole mobility": {}, "electron mobility": {}, "external quantum efficiency": {}}
10.1039/c6ra01204c |  |  | PEDOT | C1COc2c(O1)c([*])sc2c4sc([*])c3OCCOc34 | ['PEDOT'] | 0 |  |  | [] | 7.50 % |  |  |  | {"power conversion efficiency": {"entity_name": "PCE", "entity_start": 40, "entity_end": 40, "property_value_start": 43, "property_value_end": 44, "property_numeric_value": 7.5, "property_unit": "%", "property_value_descriptor": ""}, "open circuit voltage": {}, "short circuit current": {}, "fill factor": {}, "highest occupied molecular orbital": {}, "lowest unoccupied molecular orbital": {}, "bandgap": {}, "hole mobility": {}, "electron mobility": {}, "external quantum efficiency": {}}
10.1039/c4ra16855k |  |  |  |  | [] | 1 | PC_{61}BM |  | ['PC_{61}BM'] | 3.38 % |  |  |  | {"power conversion efficiency": {"entity_name": "PCE", "entity_start": 235, "entity_end": 235, "property_value_start": 237, "property_value_end": 238, "property_numeric_value": 3.38, "property_unit": "%", "property_value_descriptor": ""}, "open circuit voltage": {}, "short circuit current": {}, "fill factor": {}, "highest occupied molecular orbital": {}, "lowest unoccupied molecular orbital": {}, "bandgap": {}, "hole mobility": {}, "electron mobility": {}, "external quantum efficiency": {}}
10.1039/c5ra22418g |  |  | poly(methyl-methacrylate) | [*]CC([*])(C)C(=O)OC | ['poly(methyl-methacrylate)', 'PMMA'] | 0 |  |  | [] | 8.9 % |  |  |  | {"power conversion efficiency": {"entity_name": "PCE", "entity_start": 145, "entity_end": 145, "property_value_start": 147, "property_value_end": 148, "property_numeric_value": 8.9, "property_unit": "%", "property_value_descriptor": ""}, "open circuit voltage": {}, "short circuit current": {}, "fill factor": {}, "highest occupied molecular orbital": {}, "lowest unoccupied molecular orbital": {}, "bandgap": {}, "hole mobility": {}, "electron mobility": {}, "external quantum efficiency": {}}
10.1039/c5ra23109d |  |  | PSS | O=S(=O)(O)c1ccc(C(C[*])[*])cc1 | ['PSS'] | 0 |  |  | [] | 12.82 % | 0.524 V | 36.80 mA cm^{-2} | 66.50 % | {"power conversion efficiency": {"entity_name": "PCE", "entity_start": 215, "entity_end": 215, "property_value_start": 217, "property_value_end": 218, "property_numeric_value": 12.82, "property_unit": "%", "property_value_descriptor": ""}, "open circuit voltage": {"entity_name": "V_{oc}", "entity_start": 202, "entity_end": 203, "property_value_start": 205, "property_value_end": 206, "property_numeric_value": 0.524, "property_unit": "V", "property_value_descriptor": ""}, "short circuit current": {"entity_name": "J_{sc}", "entity_start": 194, "entity_end": 195, "property_value_start": 197, "property_value_end": 200, "property_numeric_value": 36.8, "property_unit": "mA cm^{-2}", "property_value_descriptor": ""}, "fill factor": {"entity_name": "FF", "entity_start": 208, "entity_end": 208, "property_value_start": 210, "property_value_end": 211, "property_numeric_value": 66.5, "property_unit": "%", "property_value_descriptor": ""}, "highest occupied molecular orbital": {}, "lowest unoccupied molecular orbital": {}, "bandgap": {}, "hole mobility": {}, "electron mobility": {}, "external quantum efficiency": {}}
10.1039/c5ra23693b |  |  |  |  | [] | 1 | PC_{71}BM |  | ['PC_{71}BM'] | 4.59 % | 0.94 V |  |  | {"power conversion efficiency": {"entity_name": "power conversion efficiency", "entity_start": 140, "entity_end": 142, "property_value_start": 144, "property_value_end": 145, "property_numeric_value": 4.59, "property_unit": "%", "property_value_descriptor": ""}, "open circuit voltage": {"entity_name": "V_{oc}", "entity_start": 148, "entity_end": 149, "property_value_start": 151, "property_value_end": 152, "property_numeric_value": 0.94, "property_unit": "V", "property_value_descriptor": ""}, "short circuit current": {}, "fill factor": {}, "highest occupied molecular orbital": {}, "lowest unoccupied molecular orbital": {}, "bandgap": {}, "hole mobility": {}, "electron mobility": {}, "external quantum efficiency": {}}
10.1039/c5ra25088a |  |  | carbazole |  | [] | 0 |  |  | [] | 4.03 % | 1.0 V |  |  | {"power conversion efficiency": {"entity_name": "PCE", "entity_start": 146, "entity_end": 146, "property_value_start": 151, "property_value_end": 152, "property_numeric_value": 4.03, "property_unit": "%", "property_value_descriptor": ""}, "open circuit voltage": {"entity_name": "V_{OC}", "entity_start": 166, "entity_end": 167, "property_value_start": 170, "property_value_end": 171, "property_numeric_value": 1.0, "property_unit": "V", "property_value_descriptor": ""}, "short circuit current": {}, "fill factor": {}, "highest occupied molecular orbital": {}, "lowest unoccupied molecular orbital": {}, "bandgap": {}, "hole mobility": {}, "electron mobility": {}, "external quantum efficiency": {}}
10.1039/c8ra07884j |  |  | PFBTBr | [*]c7ccc6c5ccc(c4sc(c2ccc(c1cc(CCCCCC)c([*])s1)c3nsnc23)cc4CCCCCC)cc5C(CCC[N+](C)(C)CC)(CCC[N+](C)(C)CC)c6c7.[Br-].[Br-] | ['PFBTBr'] | 0 |  |  | [] | 5.03 % |  |  |  | {"power conversion efficiency": {"entity_name": "power conversion efficiency", "entity_start": 155, "entity_end": 157, "property_value_start": 169, "property_value_end": 170, "property_numeric_value": 5.03, "property_unit": "%", "property_value_descriptor": ""}, "open circuit voltage": {}, "short circuit current": {}, "fill factor": {}, "highest occupied molecular orbital": {}, "lowest unoccupied molecular orbital": {}, "bandgap": {}, "hole mobility": {}, "electron mobility": {}, "external quantum efficiency": {"entity_name": "external quantum efficiency", "entity_start": 174, "entity_end": 176, "property_value_start": 179, "property_value_end": 180, "property_numeric_value": 87.01, "property_unit": "%", "property_value_descriptor": ""}}
10.1039/c6ra04835h |  |  | benzo[c][1,2,5]thiadiazole |  | [] | 0 |  |  | [] | 4.57 % |  |  |  | {"power conversion efficiency": {"entity_name": "power conversion efficiency", "entity_start": 119, "entity_end": 121, "property_value_start": 123, "property_value_end": 124, "property_numeric_value": 4.57, "property_unit": "%", "property_value_descriptor": ""}, "open circuit voltage": {}, "short circuit current": {}, "fill factor": {}, "highest occupied molecular orbital": {}, "lowest unoccupied molecular orbital": {}, "bandgap": {}, "hole mobility": {}, "electron mobility": {}, "external quantum efficiency": {}}
10.1039/c6ra04835h |  |  | 3,4-bis(octyloxy)-phenyl substituted benzo[1,2-b:4,5-b]dithiophene |  | [] | 0 | benzo[c][1,2,5]thiadiazole |  | [] | 4.33 % |  |  |  | {"power conversion efficiency": {"entity_name": "power conversion efficiency", "entity_start": 138, "entity_end": 140, "property_value_start": 142, "property_value_end": 143, "property_numeric_value": 4.33, "property_unit": "%", "property_value_descriptor": ""}, "open circuit voltage": {}, "short circuit current": {}, "fill factor": {}, "highest occupied molecular orbital": {}, "lowest unoccupied molecular orbital": {}, "bandgap": {}, "hole mobility": {}, "electron mobility": {}, "external quantum efficiency": {}}
10.1039/c9ra04299g |  |  | polyethylenimine | [*]CCN[*] | ['polyethylenimine', 'PEI'] | 0 |  |  | [] | 6.77 % |  |  |  | {"power conversion efficiency": {"entity_name": "PCE", "entity_start": 109, "entity_end": 109, "property_value_start": 125, "property_value_end": 126, "property_numeric_value": 6.77, "property_unit": "%", "property_value_descriptor": ""}, "open circuit voltage": {}, "short circuit current": {}, "fill factor": {}, "highest occupied molecular orbital": {}, "lowest unoccupied molecular orbital": {}, "bandgap": {}, "hole mobility": {}, "electron mobility": {}, "external quantum efficiency": {}}
10.1039/c6ra19587c |  |  | poly(3,4-ethylenedioxythiophene) | C1COc2c(O1)c([*])sc2c4sc([*])c3OCCOc34 | ['poly(3,4-ethylenedioxythiophene)'] | 0 |  |  | [] | 9.22 % |  |  |  | {"power conversion efficiency": {"entity_name": "PCE", "entity_start": 55, "entity_end": 55, "property_value_start": 65, "property_value_end": 66, "property_numeric_value": 9.22, "property_unit": "%", "property_value_descriptor": ""}, "open circuit voltage": {}, "short circuit current": {}, "fill factor": {}, "highest occupied molecular orbital": {}, "lowest unoccupied molecular orbital": {}, "bandgap": {}, "hole mobility": {}, "electron mobility": {}, "external quantum efficiency": {}}
10.1039/c6ra17986j |  |  | DPP |  | ['DPP'] | 0 |  |  | [] | 6.1 % |  | 12.8 mA cm^{-2} |  | {"power conversion efficiency": {"entity_name": "PCEs", "entity_start": 136, "entity_end": 136, "property_value_start": 139, "property_value_end": 140, "property_numeric_value": 6.1, "property_unit": "%", "property_value_descriptor": ""}, "open circuit voltage": {}, "short circuit current": {"entity_name": "J_{sc}", "entity_start": 128, "entity_end": 129, "property_value_start": 131, "property_value_end": 134, "property_numeric_value": 12.8, "property_unit": "mA cm^{-2}", "property_value_descriptor": ""}, "fill factor": {}, "highest occupied molecular orbital": {}, "lowest unoccupied molecular orbital": {}, "bandgap": {}, "hole mobility": {"entity_name": "hole mobilities", "entity_start": 71, "entity_end": 72, "property_value_start": 75, "property_value_end": 81, "property_numeric_value": 0.57, "property_unit": "cm^{2} V^{-1} s^{-1}", "property_value_descriptor": ""}, "electron mobility": {}, "external quantum efficiency": {}}
10.1039/c7ra01311f |  |  | BDDT |  | ['BDDT'] | 0 |  |  | [] | 4.52 % | ~1.0 V |  |  | {"power conversion efficiency": {"entity_name": "PCEs", "entity_start": 97, "entity_end": 97, "property_value_start": 110, "property_value_end": 111, "property_numeric_value": 4.52, "property_unit": "%", "property_value_descriptor": ""}, "open circuit voltage": {"entity_name": "V_{OC}", "entity_start": 125, "entity_end": 127, "property_value_start": 129, "property_value_end": 130, "property_numeric_value": 1.0, "property_unit": "V", "property_value_descriptor": "~"}, "short circuit current": {}, "fill factor": {}, "highest occupied molecular orbital": {}, "lowest unoccupied molecular orbital": {}, "bandgap": {}, "hole mobility": {}, "electron mobility": {}, "external quantum efficiency": {}}
10.1039/c7ra02473h |  |  |  |  | [] | 1 | PC_{61}BM |  | [] | 4.01 % |  |  |  | {"power conversion efficiency": {"entity_name": "PCE", "entity_start": 76, "entity_end": 76, "property_value_start": 79, "property_value_end": 80, "property_numeric_value": 4.01, "property_unit": "%", "property_value_descriptor": ""}, "open circuit voltage": {}, "short circuit current": {}, "fill factor": {}, "highest occupied molecular orbital": {}, "lowest unoccupied molecular orbital": {}, "bandgap": {}, "hole mobility": {}, "electron mobility": {}, "external quantum efficiency": {}}
10.1039/c7ra06879d |  |  | IDT-benzodithiophene |  | ['IDT-benzodithiophene', 'BDT)-ID'] | 0 |  |  | [] | 5.33 % |  |  |  | {"power conversion efficiency": {"entity_name": "PCE", "entity_start": 167, "entity_end": 167, "property_value_start": 169, "property_value_end": 170, "property_numeric_value": 5.33, "property_unit": "%", "property_value_descriptor": ""}, "open circuit voltage": {}, "short circuit current": {}, "fill factor": {}, "highest occupied molecular orbital": {}, "lowest unoccupied molecular orbital": {}, "bandgap": {}, "hole mobility": {}, "electron mobility": {}, "external quantum efficiency": {}}
10.1039/c3ra45473h |  |  | PSS | O=S(=O)(O)c1ccc(C(C[*])[*])cc1 | ['PSS'] | 0 |  |  | [] | 6.7 % |  |  |  | {"power conversion efficiency": {"entity_name": "power conversion efficiency", "entity_start": 131, "entity_end": 133, "property_value_start": 135, "property_value_end": 136, "property_numeric_value": 6.7, "property_unit": "%", "property_value_descriptor": ""}, "open circuit voltage": {}, "short circuit current": {}, "fill factor": {}, "highest occupied molecular orbital": {}, "lowest unoccupied molecular orbital": {}, "bandgap": {}, "hole mobility": {}, "electron mobility": {}, "external quantum efficiency": {}}
10.1039/c3ra42263a |  |  | PAFBToBT |  | ['polyalkylidene fluorene', 'PAFBToBT'] | 0 |  |  | [] | 3.9 % |  |  |  | {"power conversion efficiency": {"entity_name": "PCE", "entity_start": 156, "entity_end": 156, "property_value_start": 162, "property_value_end": 163, "property_numeric_value": 3.9, "property_unit": "%", "property_value_descriptor": ""}, "open circuit voltage": {}, "short circuit current": {}, "fill factor": {}, "highest occupied molecular orbital": {}, "lowest unoccupied molecular orbital": {}, "bandgap": {}, "hole mobility": {}, "electron mobility": {}, "external quantum efficiency": {}}
10.1039/c4ra02554g |  |  | poly(3-hexylthiophene) | [*]c1cc(CCCCCC)c([*])s1 | ['poly(3-hexylthiophene)', 'P3HT'] | 0 |  |  | [] | 1.32 % | 440 mV | 5.57 mA cm^{-2} |  | {"power conversion efficiency": {"entity_name": "power conversion efficiency", "entity_start": 153, "entity_end": 155, "property_value_start": 157, "property_value_end": 158, "property_numeric_value": 1.32, "property_unit": "%", "property_value_descriptor": ""}, "open circuit voltage": {"entity_name": "V_{oc}", "entity_start": 142, "entity_end": 143, "property_value_start": 146, "property_value_end": 147, "property_numeric_value": 0.44, "property_unit": "V", "property_value_descriptor": ""}, "short circuit current": {"entity_name": "J_{sc}", "entity_start": 128, "entity_end": 129, "property_value_start": 132, "property_value_end": 135, "property_numeric_value": 5.57, "property_unit": "mA cm^{-2}", "property_value_descriptor": ""}, "fill factor": {}, "highest occupied molecular orbital": {}, "lowest unoccupied molecular orbital": {}, "bandgap": {}, "hole mobility": {}, "electron mobility": {}, "external quantum efficiency": {}}
10.1039/c4ra07186g |  |  |  |  | [] | 1 | PC_{71}BM |  | ['PC_{71}BM'] | 4 and 6 % |  |  |  | {"power conversion efficiency": {"entity_name": "power conversion efficiencies", "entity_start": 37, "entity_end": 39, "property_value_start": 42, "property_value_end": 45, "property_numeric_value": 5.0, "property_unit": "%", "property_value_descriptor": "and"}, "open circuit voltage": {}, "short circuit current": {}, "fill factor": {}, "highest occupied molecular orbital": {}, "lowest unoccupied molecular orbital": {}, "bandgap": {}, "hole mobility": {}, "electron mobility": {}, "external quantum efficiency": {}}
10.1039/c4ra10312b |  |  | polypyrrole | [*]c1ccc([*])[nH]1 | ['polypyrrole'] | 0 |  |  | [] | ~3.8 % | > 1.0 V | 7.5 mA cm^{-2} |  | {"power conversion efficiency": {"entity_name": "power-conversion efficiency", "entity_start": 180, "entity_end": 183, "property_value_start": 187, "property_value_end": 188, "property_numeric_value": 3.8, "property_unit": "%", "property_value_descriptor": "~"}, "open circuit voltage": {"entity_name": "open-circuit voltage", "entity_start": 130, "entity_end": 133, "property_value_start": 135, "property_value_end": 137, "property_numeric_value": 1.0, "property_unit": "V", "property_value_descriptor": ">"}, "short circuit current": {"entity_name": "short-circuit current", "entity_start": 140, "entity_end": 143, "property_value_start": 147, "property_value_end": 150, "property_numeric_value": 7.5, "property_unit": "mA cm^{-2}", "property_value_descriptor": ""}, "fill factor": {}, "highest occupied molecular orbital": {}, "lowest unoccupied molecular orbital": {}, "bandgap": {}, "hole mobility": {}, "electron mobility": {}, "external quantum efficiency": {}}
10.1039/c4ra09474c |  |  | poly(3,4-ethylenedioxythiophene) | C1COc2c(O1)c([*])sc2c4sc([*])c3OCCOc34 | ['poly(3,4-ethylenedioxythiophene)'] | 0 |  |  | [] | 3.388 % |  |  |  | {"power conversion efficiency": {"entity_name": "power conversion efficiency", "entity_start": 303, "entity_end": 305, "property_value_start": 307, "property_value_end": 308, "property_numeric_value": 3.388, "property_unit": "%", "property_value_descriptor": ""}, "open circuit voltage": {}, "short circuit current": {}, "fill factor": {}, "highest occupied molecular orbital": {}, "lowest unoccupied molecular orbital": {}, "bandgap": {}, "hole mobility": {}, "electron mobility": {}, "external quantum efficiency": {}}
10.1039/c4ra09765c |  |  |  |  | [] | 1 | PC_{71}BM |  | ['PC_{71}BM', 'PC_{61}BM'] | 4.0 % |  |  |  | {"power conversion efficiency": {"entity_name": "PCE", "entity_start": 150, "entity_end": 150, "property_value_start": 155, "property_value_end": 156, "property_numeric_value": 4.0, "property_unit": "%", "property_value_descriptor": ""}, "open circuit voltage": {}, "short circuit current": {}, "fill factor": {}, "highest occupied molecular orbital": {}, "lowest unoccupied molecular orbital": {}, "bandgap": {}, "hole mobility": {}, "electron mobility": {}, "external quantum efficiency": {}}
10.1039/c4ra14522d |  |  | benzo[1,2-b:4,5-b']dithiophene |  | ["benzo[1,2-b:4,5-b']dithiophene"] | 0 |  |  | [] | 6.73 % |  | 12.91 mA cm^{-2} |  | {"power conversion efficiency": {"entity_name": "power conversion efficiency", "entity_start": 120, "entity_end": 122, "property_value_start": 124, "property_value_end": 125, "property_numeric_value": 6.73, "property_unit": "%", "property_value_descriptor": ""}, "open circuit voltage": {}, "short circuit current": {"entity_name": "short circuit current density", "entity_start": 129, "entity_end": 132, "property_value_start": 134, "property_value_end": 136, "property_numeric_value": 12.91, "property_unit": "mA cm^{-2}", "property_value_descriptor": ""}, "fill factor": {}, "highest occupied molecular orbital": {}, "lowest unoccupied molecular orbital": {}, "bandgap": {}, "hole mobility": {}, "electron mobility": {}, "external quantum efficiency": {}}
10.1039/c5ra01763g |  |  | PIDTT-DFBT-EH |  | ['PIDTT-DFBT-EH'] | 0 |  |  | [] | 5.14 % |  |  |  | {"power conversion efficiency": {"entity_name": "PCEs", "entity_start": 74, "entity_end": 74, "property_value_start": 86, "property_value_end": 87, "property_numeric_value": 5.14, "property_unit": "%", "property_value_descriptor": ""}, "open circuit voltage": {}, "short circuit current": {}, "fill factor": {}, "highest occupied molecular orbital": {}, "lowest unoccupied molecular orbital": {}, "bandgap": {}, "hole mobility": {}, "electron mobility": {}, "external quantum efficiency": {}}
10.1039/c5ra04336k |  |  | poly(3-hexylthiophene) | [*]c1cc(CCCCCC)c([*])s1 | ['poly(3-hexylthiophene)'] | 0 |  |  | [] | 0.65 % | 0.85 V | 2.19 mA cm^{-2} | 35 % | {"power conversion efficiency": {"entity_name": "power conversion efficiency", "entity_start": 131, "entity_end": 133, "property_value_start": 135, "property_value_end": 136, "property_numeric_value": 0.65, "property_unit": "%", "property_value_descriptor": ""}, "open circuit voltage": {"entity_name": "open circuit voltage", "entity_start": 139, "entity_end": 141, "property_value_start": 143, "property_value_end": 144, "property_numeric_value": 0.85, "property_unit": "V", "property_value_descriptor": ""}, "short circuit current": {"entity_name": "short-circuit current density", "entity_start": 147, "entity_end": 151, "property_value_start": 153, "property_value_end": 156, "property_numeric_value": 2.19, "property_unit": "mA cm^{-2}", "property_value_descriptor": ""}, "fill factor": {"entity_name": "fill factor", "entity_start": 160, "entity_end": 161, "property_value_start": 163, "property_value_end": 164, "property_numeric_value": 35.0, "property_unit": "%", "property_value_descriptor": ""}, "highest occupied molecular orbital": {}, "lowest unoccupied molecular orbital": {}, "bandgap": {}, "hole mobility": {}, "electron mobility": {}, "external quantum efficiency": {}}
10.1039/c5ra02867a |  |  | PANI | [*]Nc1ccc([*])cc1 | ['PANI'] | 0 |  |  | [] | 4.15 % |  |  |  | {"power conversion efficiency": {"entity_name": "power conversion efficiency", "entity_start": 155, "entity_end": 157, "property_value_start": 159, "property_value_end": 160, "property_numeric_value": 4.15, "property_unit": "%", "property_value_descriptor": ""}, "open circuit voltage": {}, "short circuit current": {}, "fill factor": {}, "highest occupied molecular orbital": {}, "lowest unoccupied molecular orbital": {}, "bandgap": {}, "hole mobility": {}, "electron mobility": {}, "external quantum efficiency": {}}
10.1039/c5ra05849j |  |  |  |  | [] | 1 | PC_{71}BM |  | ['PC_{71}BM'] | 1.92 % |  |  |  | {"power conversion efficiency": {"entity_name": "PCE", "entity_start": 92, "entity_end": 92, "property_value_start": 111, "property_value_end": 112, "property_numeric_value": 1.92, "property_unit": "%", "property_value_descriptor": ""}, "open circuit voltage": {}, "short circuit current": {}, "fill factor": {}, "highest occupied molecular orbital": {}, "lowest unoccupied molecular orbital": {}, "bandgap": {}, "hole mobility": {}, "electron mobility": {}, "external quantum efficiency": {}}
10.1039/c5ra05991g |  |  | polydimethylsiloxane | C[Si](C)(O[*])[*] | ['polydimethylsiloxane', 'PDMS'] | 0 |  |  | [] | 22.96 % |  | 27.64 mA cm^{-2} |  | {"power conversion efficiency": {"entity_name": "PCE", "entity_start": 236, "entity_end": 236, "property_value_start": 238, "property_value_end": 239, "property_numeric_value": 22.96, "property_unit": "%", "property_value_descriptor": ""}, "open circuit voltage": {}, "short circuit current": {"entity_name": "short circuit current density", "entity_start": 245, "entity_end": 248, "property_value_start": 252, "property_value_end": 255, "property_numeric_value": 27.64, "property_unit": "mA cm^{-2}", "property_value_descriptor": ""}, "fill factor": {}, "highest occupied molecular orbital": {}, "lowest unoccupied molecular orbital": {}, "bandgap": {}, "hole mobility": {}, "electron mobility": {}, "external quantum efficiency": {}}
10.1039/c5ra13488a |  |  | polymethylmethacrylate | [*]CC([*])(C)C(=O)OC | ['polymethylmethacrylate', 'PMMA'] | 0 |  |  | [] | 5.09 % |  |  |  | {"power conversion efficiency": {"entity_name": "power conversion efficiency", "entity_start": 92, "entity_end": 94, "property_value_start": 106, "property_value_end": 107, "property_numeric_value": 5.09, "property_unit": "%", "property_value_descriptor": ""}, "open circuit voltage": {}, "short circuit current": {}, "fill factor": {}, "highest occupied molecular orbital": {}, "lowest unoccupied molecular orbital": {}, "bandgap": {}, "hole mobility": {}, "electron mobility": {}, "external quantum efficiency": {}}
10.1039/c5ra21087a |  |  |  |  | [] | 1 | PC_{71}BM |  | ['PC_{71}BM'] | 7.80 % |  |  |  | {"power conversion efficiency": {"entity_name": "power conversion efficiency", "entity_start": 194, "entity_end": 196, "property_value_start": 204, "property_value_end": 205, "property_numeric_value": 7.8, "property_unit": "%", "property_value_descriptor": ""}, "open circuit voltage": {}, "short circuit current": {}, "fill factor": {}, "highest occupied molecular orbital": {}, "lowest unoccupied molecular orbital": {}, "bandgap": {}, "hole mobility": {}, "electron mobility": {}, "external quantum efficiency": {}}
10.1039/c4ra00029c |  |  |  |  | [] | 1 | PC_{61}BM |  | ['PC_{61}BM'] | 2.52 ± 0.34 % |  |  |  | {"power conversion efficiency": {"entity_name": "power conversion efficiencies", "entity_start": 217, "entity_end": 219, "property_value_start": 234, "property_value_end": 237, "property_numeric_value": 2.52, "property_unit": "%", "property_value_descriptor": ""}, "open circuit voltage": {}, "short circuit current": {}, "fill factor": {}, "highest occupied molecular orbital": {}, "lowest unoccupied molecular orbital": {}, "bandgap": {}, "hole mobility": {}, "electron mobility": {}, "external quantum efficiency": {}}
10.1039/c9ra00229d |  |  |  |  | [] | 1 | PC_{71}BM |  | ['PC_{71}BM'] | 6.13 % |  |  |  | {"power conversion efficiency": {"entity_name": "PCE", "entity_start": 159, "entity_end": 159, "property_value_start": 166, "property_value_end": 167, "property_numeric_value": 6.13, "property_unit": "%", "property_value_descriptor": ""}, "open circuit voltage": {}, "short circuit current": {}, "fill factor": {}, "highest occupied molecular orbital": {}, "lowest unoccupied molecular orbital": {}, "bandgap": {}, "hole mobility": {}, "electron mobility": {}, "external quantum efficiency": {}}
10.1039/b915995a |  |  |  |  | [] | 0 | 2,7-carbazole |  | [] | 10 % |  |  |  | {"power conversion efficiency": {"entity_name": "power conversion efficiencies", "entity_start": 215, "entity_end": 217, "property_value_start": 219, "property_value_end": 220, "property_numeric_value": 10.0, "property_unit": "%", "property_value_descriptor": ""}, "open circuit voltage": {}, "short circuit current": {}, "fill factor": {}, "highest occupied molecular orbital": {}, "lowest unoccupied molecular orbital": {}, "bandgap": {}, "hole mobility": {}, "electron mobility": {}, "external quantum efficiency": {}}
10.1039/c5cp05161d |  |  |  |  | [] | 1 | PCBM |  | ['PCBM'] | 5.6 % |  |  |  | {"power conversion efficiency": {"entity_name": "power conversion efficiency", "entity_start": 162, "entity_end": 164, "property_value_start": 166, "property_value_end": 167, "property_numeric_value": 5.6, "property_unit": "%", "property_value_descriptor": ""}, "open circuit voltage": {}, "short circuit current": {}, "fill factor": {}, "highest occupied molecular orbital": {}, "lowest unoccupied molecular orbital": {}, "bandgap": {}, "hole mobility": {}, "electron mobility": {}, "external quantum efficiency": {}}
10.1039/c5cp07942j |  |  |  |  | [] | 1 | [6,6]-phenyl-C_{71}-butyric acid methyl ester |  | ['[6,6]-phenyl-C_{71}-butyric acid methyl ester'] | 5.40 % |  |  |  | {"power conversion efficiency": {"entity_name": "PCE", "entity_start": 132, "entity_end": 132, "property_value_start": 134, "property_value_end": 135, "property_numeric_value": 5.4, "property_unit": "%", "property_value_descriptor": ""}, "open circuit voltage": {}, "short circuit current": {}, "fill factor": {}, "highest occupied molecular orbital": {}, "lowest unoccupied molecular orbital": {}, "bandgap": {}, "hole mobility": {}, "electron mobility": {}, "external quantum efficiency": {}}
10.1039/c6cp06571f |  |  | PTB7 | [*]c5cc4c(OCC(CC)CCCC)c3sc(c1sc([*])c2c(F)c(C(=O)OCC(CC)CCCC)sc12)cc3c(OCC(CC)CCCC)c4s5 | ['benzodithiophene', 'PTB7'] | 0 |  |  | [] | 2.81 % |  |  |  | {"power conversion efficiency": {"entity_name": "power conversion efficiency", "entity_start": 182, "entity_end": 184, "property_value_start": 213, "property_value_end": 214, "property_numeric_value": 2.81, "property_unit": "%", "property_value_descriptor": ""}, "open circuit voltage": {}, "short circuit current": {}, "fill factor": {}, "highest occupied molecular orbital": {}, "lowest unoccupied molecular orbital": {}, "bandgap": {}, "hole mobility": {}, "electron mobility": {}, "external quantum efficiency": {}}
10.1039/c7cp00494j |  |  | DPP |  | ['diketopyrrolopyrrole', 'DPP'] | 0 |  |  | [] | 1.9-4.1 % |  |  |  | {"power conversion efficiency": {"entity_name": "PCEs", "entity_start": 124, "entity_end": 124, "property_value_start": 126, "property_value_end": 129, "property_numeric_value": 3.0, "property_unit": "%", "property_value_descriptor": "-"}, "open circuit voltage": {}, "short circuit current": {}, "fill factor": {}, "highest occupied molecular orbital": {}, "lowest unoccupied molecular orbital": {}, "bandgap": {}, "hole mobility": {}, "electron mobility": {}, "external quantum efficiency": {}}
10.1039/c3cp53493f |  |  |  |  | [] | 1 | PCBM |  | [] | 2.84 % |  |  |  | {"power conversion efficiency": {"entity_name": "power conversion efficiency", "entity_start": 171, "entity_end": 173, "property_value_start": 175, "property_value_end": 176, "property_numeric_value": 2.84, "property_unit": "%", "property_value_descriptor": ""}, "open circuit voltage": {}, "short circuit current": {}, "fill factor": {}, "highest occupied molecular orbital": {}, "lowest unoccupied molecular orbital": {}, "bandgap": {}, "hole mobility": {}, "electron mobility": {}, "external quantum efficiency": {}}
10.1039/c3cp53268b |  |  | PDTPr-1CNBT |  | ['PDTPr-1CNBT'] | 0 |  |  | [] |  |  |  |  | {"power conversion efficiency": {}, "open circuit voltage": {}, "short circuit current": {}, "fill factor": {}, "highest occupied molecular orbital": {}, "lowest unoccupied molecular orbital": {}, "bandgap": {}, "hole mobility": {"entity_name": "hole mobility", "entity_start": 235, "entity_end": 236, "property_value_start": 249, "property_value_end": 258, "property_numeric_value": 0.0008050000000000002, "property_unit": "cm^{2} V^{-1} s^{-1}", "property_value_descriptor": ""}, "electron mobility": {}, "external quantum efficiency": {}}
10.1039/c3cp53268b |  |  | PCPDT-1CNBT |  | ['PCPDT-1CNBT'] | 0 |  |  | [] | ~6.8 % |  |  |  | {"power conversion efficiency": {"entity_name": "PCEs", "entity_start": 273, "entity_end": 273, "property_value_start": 279, "property_value_end": 280, "property_numeric_value": 6.8, "property_unit": "%", "property_value_descriptor": "~"}, "open circuit voltage": {}, "short circuit current": {}, "fill factor": {}, "highest occupied molecular orbital": {}, "lowest unoccupied molecular orbital": {}, "bandgap": {}, "hole mobility": {}, "electron mobility": {}, "external quantum efficiency": {}}
10.1039/c4cp01566e |  |  | PCPDTBT | CCCCC(CC)CC5(CC(CC)CCCC)c1cc([*])sc1c4sc(c2ccc([*])c3nsnc23)cc45 | ['PCPDTBT'] | 0 |  |  | [] | 3 % | 0.72 V |  |  | {"power conversion efficiency": {"entity_name": "power conversion efficiencies", "entity_start": 92, "entity_end": 94, "property_value_start": 105, "property_value_end": 106, "property_numeric_value": 3.0, "property_unit": "%", "property_value_descriptor": ""}, "open circuit voltage": {"entity_name": "open-circuit voltage", "entity_start": 125, "entity_end": 128, "property_value_start": 133, "property_value_end": 134, "property_numeric_value": 0.72, "property_unit": "V", "property_value_descriptor": ""}, "short circuit current": {}, "fill factor": {}, "highest occupied molecular orbital": {}, "lowest unoccupied molecular orbital": {}, "bandgap": {}, "hole mobility": {}, "electron mobility": {}, "external quantum efficiency": {}}
10.1039/c5cp00349k |  |  |  |  | [] | 1 | PC_{71}BM |  | ['PC_{71}BM'] | 5.63 % |  | 10.24 mA cm^{-2} | 66.3 % | {"power conversion efficiency": {"entity_name": "PCE", "entity_start": 99, "entity_end": 99, "property_value_start": 102, "property_value_end": 103, "property_numeric_value": 5.63, "property_unit": "%", "property_value_descriptor": ""}, "open circuit voltage": {}, "short circuit current": {"entity_name": "J_{sc}", "entity_start": 113, "entity_end": 114, "property_value_start": 116, "property_value_end": 119, "property_numeric_value": 10.24, "property_unit": "mA cm^{-2}", "property_value_descriptor": ""}, "fill factor": {"entity_name": "FF", "entity_start": 122, "entity_end": 122, "property_value_start": 124, "property_value_end": 125, "property_numeric_value": 66.3, "property_unit": "%", "property_value_descriptor": ""}, "highest occupied molecular orbital": {}, "lowest unoccupied molecular orbital": {}, "bandgap": {}, "hole mobility": {}, "electron mobility": {}, "external quantum efficiency": {}}
10.1039/c3cp54096k |  |  | PMMA | [*]CC([*])(C)C(=O)OC | ['PMMA'] | 0 |  |  | [] | 9.48 % |  |  |  | {"power conversion efficiency": {"entity_name": "power conversion efficiencies", "entity_start": 94, "entity_end": 96, "property_value_start": 98, "property_value_end": 99, "property_numeric_value": 9.48, "property_unit": "%", "property_value_descriptor": ""}, "open circuit voltage": {}, "short circuit current": {}, "fill factor": {}, "highest occupied molecular orbital": {}, "lowest unoccupied molecular orbital": {}, "bandgap": {}, "hole mobility": {}, "electron mobility": {}, "external quantum efficiency": {}}
10.1039/c9cp01101c |  |  | PBFTT | [*]c7cc6c(c1cc(F)c(CC(CC)CCCC)s1)c4sc(c2sc([*])c3c(F)c(C(=O)OCCCCCCCC)sc23)cc4c(c5cc(F)c(CC(CC)CCCC)s5)c6s7 | ['PBFTT'] | 0 |  |  | [] | 9.1 % |  | 19.7 mA cm^{-2} | 73.9 % | {"power conversion efficiency": {"entity_name": "PCE", "entity_start": 295, "entity_end": 295, "property_value_start": 297, "property_value_end": 298, "property_numeric_value": 9.1, "property_unit": "%", "property_value_descriptor": ""}, "open circuit voltage": {}, "short circuit current": {"entity_name": "short-circuit current density", "entity_start": 183, "entity_end": 187, "property_value_start": 189, "property_value_end": 192, "property_numeric_value": 19.7, "property_unit": "mA cm^{-2}", "property_value_descriptor": ""}, "fill factor": {"entity_name": "fill factor", "entity_start": 196, "entity_end": 197, "property_value_start": 199, "property_value_end": 200, "property_numeric_value": 73.9, "property_unit": "%", "property_value_descriptor": ""}, "highest occupied molecular orbital": {}, "lowest unoccupied molecular orbital": {}, "bandgap": {}, "hole mobility": {}, "electron mobility": {}, "external quantum efficiency": {}}
10.1007/s11664-017-5706-3 |  |  | poly(3-hexylthiophene) | [*]c1cc(CCCCCC)c([*])s1 | ['poly(3-hexylthiophene)', 'P3HT'] | 0 |  |  | [] | 0.19 % | 0.30 V | 1.72 mA cm^{-2} | 37 % | {"power conversion efficiency": {"entity_name": "PCE", "entity_start": 228, "entity_end": 228, "property_value_start": 231, "property_value_end": 232, "property_numeric_value": 0.19, "property_unit": "%", "property_value_descriptor": ""}, "open circuit voltage": {"entity_name": "V_{oc}", "entity_start": 234, "entity_end": 235, "property_value_start": 237, "property_value_end": 238, "property_numeric_value": 0.3, "property_unit": "V", "property_value_descriptor": ""}, "short circuit current": {"entity_name": "J_{sc}", "entity_start": 240, "entity_end": 241, "property_value_start": 243, "property_value_end": 246, "property_numeric_value": 1.72, "property_unit": "mA cm^{-2}", "property_value_descriptor": ""}, "fill factor": {"entity_name": "FF", "entity_start": 252, "entity_end": 252, "property_value_start": 255, "property_value_end": 256, "property_numeric_value": 37.0, "property_unit": "%", "property_value_descriptor": ""}, "highest occupied molecular orbital": {}, "lowest unoccupied molecular orbital": {}, "bandgap": {}, "hole mobility": {}, "electron mobility": {}, "external quantum efficiency": {}}
10.1007/s10853-012-6446-7 |  |  |  |  | [] | 1 | PCBM |  | ['PCBM'] |  |  |  |  | {"power conversion efficiency": {}, "open circuit voltage": {}, "short circuit current": {}, "fill factor": {}, "highest occupied molecular orbital": {"entity_name": "HOMO energy", "entity_start": 129, "entity_end": 130, "property_value_start": 133, "property_value_end": 136, "property_numeric_value": -5.55, "property_unit": "eV", "property_value_descriptor": "~"}, "lowest unoccupied molecular orbital": {}, "bandgap": {}, "hole mobility": {}, "electron mobility": {}, "external quantum efficiency": {}}
10.1007/s10853-012-6446-7 |  |  | PT-DTAQx | [*]c8ccc(c7sc(c3ccc(c1cc(CCCCCCCCCCC)c([*])s1)c4nc2c6cccc5cccc(c2nc34)c56)cc7CCCCCCCCCCCC)s8 | ['PT-DTAQx', 'PF-DTAQx'] | 1 | PCBM |  | ['PCBM'] |  | 0.84 V |  |  | {"power conversion efficiency": {}, "open circuit voltage": {"entity_name": "V_{oc}", "entity_start": 164, "entity_end": 165, "property_value_start": 167, "property_value_end": 168, "property_numeric_value": 0.84, "property_unit": "V", "property_value_descriptor": ""}, "short circuit current": {}, "fill factor": {}, "highest occupied molecular orbital": {}, "lowest unoccupied molecular orbital": {}, "bandgap": {}, "hole mobility": {}, "electron mobility": {}, "external quantum efficiency": {}}
10.1007/s10853-012-6446-7 |  |  | PBDT-DTAQx |  | ['PBDT-DTAQx'] | 1 | PCBM |  | ['PCBM'] | 0.9 % |  |  |  | {"power conversion efficiency": {"entity_name": "PCE", "entity_start": 185, "entity_end": 185, "property_value_start": 188, "property_value_end": 189, "property_numeric_value": 0.9, "property_unit": "%", "property_value_descriptor": ""}, "open circuit voltage": {}, "short circuit current": {}, "fill factor": {}, "highest occupied molecular orbital": {}, "lowest unoccupied molecular orbital": {}, "bandgap": {}, "hole mobility": {}, "electron mobility": {}, "external quantum efficiency": {}}
10.1007/s10853-012-7010-1 |  |  | [6 |  | ['[6'] | 0 |  |  | [] | 5 % |  |  |  | {"power conversion efficiency": {"entity_name": "power conversion efficiency", "entity_start": 151, "entity_end": 153, "property_value_start": 161, "property_value_end": 162, "property_numeric_value": 5.0, "property_unit": "%", "property_value_descriptor": ""}, "open circuit voltage": {}, "short circuit current": {}, "fill factor": {}, "highest occupied molecular orbital": {}, "lowest unoccupied molecular orbital": {}, "bandgap": {}, "hole mobility": {}, "electron mobility": {}, "external quantum efficiency": {}}
10.1007/s10853-019-03551-3 |  |  | PTz4T-2OD |  | ['PTz4T-2OD'] | 0 |  |  | [] |  |  |  |  | {"power conversion efficiency": {}, "open circuit voltage": {}, "short circuit current": {}, "fill factor": {}, "highest occupied molecular orbital": {"entity_name": "HOMO energy level", "entity_start": 91, "entity_end": 93, "property_value_start": 95, "property_value_end": 97, "property_numeric_value": 5.58, "property_unit": "eV", "property_value_descriptor": "-"}, "lowest unoccupied molecular orbital": {}, "bandgap": {"entity_name": "optical band gap", "entity_start": 82, "entity_end": 84, "property_value_start": 86, "property_value_end": 87, "property_numeric_value": 1.8, "property_unit": "eV", "property_value_descriptor": ""}, "hole mobility": {}, "electron mobility": {}, "external quantum efficiency": {}}
10.1007/s10853-019-03551-3 |  |  |  |  | [] | 0 |  |  | [] | 2.6 % |  |  |  | {"power conversion efficiency": {"entity_name": "power conversion efficiencies", "entity_start": 117, "entity_end": 119, "property_value_start": 123, "property_value_end": 124, "property_numeric_value": 2.6, "property_unit": "%", "property_value_descriptor": ""}, "open circuit voltage": {}, "short circuit current": {}, "fill factor": {}, "highest occupied molecular orbital": {}, "lowest unoccupied molecular orbital": {}, "bandgap": {}, "hole mobility": {}, "electron mobility": {}, "external quantum efficiency": {}}
10.1007/s10853-016-0543-y |  |  |  |  | [] | 1 | PCBM |  | ['[6,6]-phenyl-C_{61}-butyric acid methyl ester', 'PCBM'] | 2.64 % |  |  |  | {"power conversion efficiency": {"entity_name": "PCE", "entity_start": 240, "entity_end": 240, "property_value_start": 242, "property_value_end": 243, "property_numeric_value": 2.64, "property_unit": "%", "property_value_descriptor": ""}, "open circuit voltage": {}, "short circuit current": {}, "fill factor": {}, "highest occupied molecular orbital": {}, "lowest unoccupied molecular orbital": {}, "bandgap": {}, "hole mobility": {}, "electron mobility": {}, "external quantum efficiency": {}}
10.1007/s10854-019-00921-0 |  |  | PSS | O=S(=O)(O)c1ccc(C(C[*])[*])cc1 | ['PSS', 'B-PE', 'G-PE'] | 0 |  |  | [] | 4.52 % |  |  |  | {"power conversion efficiency": {"entity_name": "PCE", "entity_start": 217, "entity_end": 217, "property_value_start": 219, "property_value_end": 220, "property_numeric_value": 4.52, "property_unit": "%", "property_value_descriptor": ""}, "open circuit voltage": {}, "short circuit current": {}, "fill factor": {}, "highest occupied molecular orbital": {}, "lowest unoccupied molecular orbital": {}, "bandgap": {}, "hole mobility": {}, "electron mobility": {}, "external quantum efficiency": {}}
10.1007/s10854-016-5425-1 |  |  |  |  | [] | 1 | PCBM |  | ['PCBM'] | 0.043 % |  | 0.287 to 1.599 mA/cm^{2} | 19.08 and 24.55 % | {"power conversion efficiency": {"entity_name": "power conversion efficiency", "entity_start": 271, "entity_end": 273, "property_value_start": 277, "property_value_end": 278, "property_numeric_value": 0.043, "property_unit": "%", "property_value_descriptor": ""}, "open circuit voltage": {}, "short circuit current": {"entity_name": "short circuit current density", "entity_start": 241, "entity_end": 244, "property_value_start": 248, "property_value_end": 254, "property_numeric_value": 0.943, "property_unit": "mA/cm^{2}", "property_value_descriptor": "to"}, "fill factor": {"entity_name": "fill factor", "entity_start": 257, "entity_end": 258, "property_value_start": 262, "property_value_end": 265, "property_numeric_value": 21.814999999999998, "property_unit": "%", "property_value_descriptor": "and"}, "highest occupied molecular orbital": {}, "lowest unoccupied molecular orbital": {}, "bandgap": {}, "hole mobility": {}, "electron mobility": {}, "external quantum efficiency": {}}
10.1007/s10854-017-8185-7 |  |  | P3HT | [*]c1cc(CCCCCC)c([*])s1 | ['poly(3-hexylthiophene)', 'P3HT'] | 0 |  |  | [] | 0.16 % |  |  |  | {"power conversion efficiency": {"entity_name": "PCE", "entity_start": 227, "entity_end": 227, "property_value_start": 243, "property_value_end": 244, "property_numeric_value": 0.16, "property_unit": "%", "property_value_descriptor": ""}, "open circuit voltage": {}, "short circuit current": {}, "fill factor": {}, "highest occupied molecular orbital": {}, "lowest unoccupied molecular orbital": {}, "bandgap": {}, "hole mobility": {}, "electron mobility": {}, "external quantum efficiency": {}}
10.1016/j.cplett.2008.05.071 |  |  | polythiophene | c1cc([*])sc1[*] | ['polythiophene'] | 0 |  |  | [] | 1.30 % |  | 3.92 mA cm^{-2} |  | {"power conversion efficiency": {"entity_name": "power conversion efficiency", "entity_start": 101, "entity_end": 103, "property_value_start": 108, "property_value_end": 109, "property_numeric_value": 1.3, "property_unit": "%", "property_value_descriptor": ""}, "open circuit voltage": {}, "short circuit current": {"entity_name": "short circuit current", "entity_start": 81, "entity_end": 83, "property_value_start": 96, "property_value_end": 99, "property_numeric_value": 3.92, "property_unit": "mA cm^{-2}", "property_value_descriptor": ""}, "fill factor": {}, "highest occupied molecular orbital": {}, "lowest unoccupied molecular orbital": {}, "bandgap": {}, "hole mobility": {}, "electron mobility": {}, "external quantum efficiency": {}}
10.1021/jacs.9b04675 |  |  | PAHs |  | ['PAHs', 'PAH'] | 0 |  |  | [] | 3 % |  |  |  | {"power conversion efficiency": {"entity_name": "PCEs", "entity_start": 226, "entity_end": 226, "property_value_start": 231, "property_value_end": 232, "property_numeric_value": 3.0, "property_unit": "%", "property_value_descriptor": ""}, "open circuit voltage": {}, "short circuit current": {}, "fill factor": {}, "highest occupied molecular orbital": {}, "lowest unoccupied molecular orbital": {}, "bandgap": {}, "hole mobility": {}, "electron mobility": {}, "external quantum efficiency": {}}
10.1021/ja110619k |  |  |  |  | [] | 1 | PC_{71}BM |  | ['PC_{71}BM'] | 5.4 % |  |  |  | {"power conversion efficiency": {"entity_name": "power conversion efficiency", "entity_start": 63, "entity_end": 65, "property_value_start": 67, "property_value_end": 68, "property_numeric_value": 5.4, "property_unit": "%", "property_value_descriptor": ""}, "open circuit voltage": {}, "short circuit current": {}, "fill factor": {}, "highest occupied molecular orbital": {}, "lowest unoccupied molecular orbital": {}, "bandgap": {}, "hole mobility": {"entity_name": "hole mobility", "entity_start": 25, "entity_end": 26, "property_value_start": 28, "property_value_end": 34, "property_numeric_value": 1.95, "property_unit": "cm^{2} V^{-1} s^{-1}", "property_value_descriptor": ""}, "electron mobility": {}, "external quantum efficiency": {}}
10.1021/ja074959z |  |  | poly(3-hexylthiophene)-based |  | ['poly(3-hexylthiophene)-based'] | 0 |  |  | [] | 2.7 % |  |  |  | {"power conversion efficiency": {"entity_name": "PCEs", "entity_start": 144, "entity_end": 144, "property_value_start": 148, "property_value_end": 149, "property_numeric_value": 2.7, "property_unit": "%", "property_value_descriptor": ""}, "open circuit voltage": {}, "short circuit current": {}, "fill factor": {}, "highest occupied molecular orbital": {}, "lowest unoccupied molecular orbital": {}, "bandgap": {}, "hole mobility": {}, "electron mobility": {}, "external quantum efficiency": {"entity_name": "external quantum efficiency", "entity_start": 153, "entity_end": 155, "property_value_start": 157, "property_value_end": 158, "property_numeric_value": 83.0, "property_unit": "%", "property_value_descriptor": ""}}
10.1021/ja806687u | 1 |  | PSBTBT | [*]c1cc5c(s1)c4sc(c2ccc([*])c3nsnc23)cc4[Si]5(CC(CC)CCCC)CC(CC)CCCC | ['PSBTBT'] | 1 | ='PC_{71}BM' |  | [] | 5.1 % |  |  |  | {"power conversion efficiency": {"entity_name": "PCE", "entity_start": 41, "entity_end": 41, "property_value_start": 43, "property_value_end": 44, "property_numeric_value": 5.1, "property_unit": "%", "property_value_descriptor": ""}, "open circuit voltage": {}, "short circuit current": {}, "fill factor": {}, "highest occupied molecular orbital": {}, "lowest unoccupied molecular orbital": {}, "bandgap": {}, "hole mobility": {}, "electron mobility": {}, "external quantum efficiency": {}}
10.1021/jacs.6b10023 |  |  | PBDTT-FTTE | CCCCC(CC)COC(=O)c7sc6c(c5cc4c(c1ccc(CC(CC)CCCC)s1)c2sc([*])cc2c(c3ccc(CC(CC)CCCC)s3)c4s5)sc([*])c6c7F | ['PBDTT-FTTE'] | 0 |  |  | [] | 8.4 % |  |  |  | {"power conversion efficiency": {"entity_name": "power conversion efficiency", "entity_start": 249, "entity_end": 251, "property_value_start": 253, "property_value_end": 254, "property_numeric_value": 8.4, "property_unit": "%", "property_value_descriptor": ""}, "open circuit voltage": {}, "short circuit current": {}, "fill factor": {}, "highest occupied molecular orbital": {}, "lowest unoccupied molecular orbital": {}, "bandgap": {}, "hole mobility": {}, "electron mobility": {}, "external quantum efficiency": {}}
10.1021/jacs.6b03495 |  |  | BIT6F |  | ['BIT6F', 'BIT4F', 'BIT8F'] | 0 |  |  | [] | 9.1 % |  |  | 0.77 | {"power conversion efficiency": {"entity_name": "PCE", "entity_start": 178, "entity_end": 178, "property_value_start": 180, "property_value_end": 181, "property_numeric_value": 9.1, "property_unit": "%", "property_value_descriptor": ""}, "open circuit voltage": {}, "short circuit current": {}, "fill factor": {"entity_name": "FF", "entity_start": 237, "entity_end": 237, "property_value_start": 239, "property_value_end": 239, "property_numeric_value": 77.0, "property_unit": "%", "property_value_descriptor": ""}, "highest occupied molecular orbital": {}, "lowest unoccupied molecular orbital": {}, "bandgap": {}, "hole mobility": {}, "electron mobility": {}, "external quantum efficiency": {}}
10.1021/ja108259n |  |  |  |  | [] | 1 | ICBA |  | [] | 4.8 % | 0.82 V |  |  | {"power conversion efficiency": {"entity_name": "PCE", "entity_start": 54, "entity_end": 54, "property_value_start": 57, "property_value_end": 58, "property_numeric_value": 4.8, "property_unit": "%", "property_value_descriptor": ""}, "open circuit voltage": {"entity_name": "open-circuit voltage", "entity_start": 25, "entity_end": 28, "property_value_start": 30, "property_value_end": 31, "property_numeric_value": 0.82, "property_unit": "V", "property_value_descriptor": ""}, "short circuit current": {}, "fill factor": {}, "highest occupied molecular orbital": {}, "lowest unoccupied molecular orbital": {}, "bandgap": {}, "hole mobility": {}, "electron mobility": {}, "external quantum efficiency": {}}
10.1021/ja108259n |  |  | P3HT | [*]c1cc(CCCCCC)c([*])s1 | ['P3HT', 'P3HT)-base'] | 1 | ICBA |  | [] | 6.2 % |  |  |  | {"power conversion efficiency": {"entity_name": "PCE", "entity_start": 103, "entity_end": 103, "property_value_start": 105, "property_value_end": 106, "property_numeric_value": 6.2, "property_unit": "%", "property_value_descriptor": ""}, "open circuit voltage": {}, "short circuit current": {}, "fill factor": {}, "highest occupied molecular orbital": {}, "lowest unoccupied molecular orbital": {}, "bandgap": {}, "hole mobility": {}, "electron mobility": {}, "external quantum efficiency": {}}
10.1021/ja306865z |  |  | DR_{3}TBDT |  | ['DR_{3}TBDT'] | 0 |  |  | [] | 7.38 % |  |  |  | {"power conversion efficiency": {"entity_name": "power conversion efficiency", "entity_start": 73, "entity_end": 75, "property_value_start": 79, "property_value_end": 80, "property_numeric_value": 7.38, "property_unit": "%", "property_value_descriptor": ""}, "open circuit voltage": {}, "short circuit current": {}, "fill factor": {}, "highest occupied molecular orbital": {}, "lowest unoccupied molecular orbital": {}, "bandgap": {}, "hole mobility": {}, "electron mobility": {}, "external quantum efficiency": {}}
10.1021/ja201131h |  |  | PBDT-DTNT |  | ['PBDT-DTNT'] | 0 |  |  | [] | 6.00 % |  |  |  | {"power conversion efficiency": {"entity_name": "PCE", "entity_start": 83, "entity_end": 83, "property_value_start": 86, "property_value_end": 87, "property_numeric_value": 6.0, "property_unit": "%", "property_value_descriptor": ""}, "open circuit voltage": {}, "short circuit current": {}, "fill factor": {}, "highest occupied molecular orbital": {}, "lowest unoccupied molecular orbital": {}, "bandgap": {}, "hole mobility": {}, "electron mobility": {}, "external quantum efficiency": {}}
10.1021/ja201131h |  |  | PBDT-DTBT |  | ['PBDT-DTBT'] | 0 |  |  | [] | 2.11 % |  |  |  | {"power conversion efficiency": {"entity_name": "PCE", "entity_start": 103, "entity_end": 103, "property_value_start": 105, "property_value_end": 106, "property_numeric_value": 2.11, "property_unit": "%", "property_value_descriptor": ""}, "open circuit voltage": {}, "short circuit current": {}, "fill factor": {}, "highest occupied molecular orbital": {}, "lowest unoccupied molecular orbital": {}, "bandgap": {}, "hole mobility": {}, "electron mobility": {}, "external quantum efficiency": {}}
10.1021/jacs.6b05418 |  |  | PNTz4TF2 |  | ['PNTz4TF2'] | 0 |  |  | [] | 10.5 % |  |  |  | {"power conversion efficiency": {"entity_name": "PCE", "entity_start": 108, "entity_end": 108, "property_value_start": 123, "property_value_end": 124, "property_numeric_value": 10.5, "property_unit": "%", "property_value_descriptor": ""}, "open circuit voltage": {}, "short circuit current": {}, "fill factor": {}, "highest occupied molecular orbital": {}, "lowest unoccupied molecular orbital": {}, "bandgap": {}, "hole mobility": {}, "electron mobility": {}, "external quantum efficiency": {}}
10.1021/ja0771989 |  |  | poly(2,7-carbazole) |  | ['poly(2,7-carbazole)'] | 0 |  |  | [] | 3.6 % |  |  |  | {"power conversion efficiency": {"entity_name": "PCE", "entity_start": 172, "entity_end": 172, "property_value_start": 176, "property_value_end": 177, "property_numeric_value": 3.6, "property_unit": "%", "property_value_descriptor": ""}, "open circuit voltage": {}, "short circuit current": {}, "fill factor": {}, "highest occupied molecular orbital": {}, "lowest unoccupied molecular orbital": {}, "bandgap": {}, "hole mobility": {}, "electron mobility": {}, "external quantum efficiency": {}}
10.1021/jacs.5b00305 |  |  |  |  | [] | 1 | PC_{71}BM |  | ['PC_{71}BM'] | 10.10 % |  |  |  | {"power conversion efficiency": {"entity_name": "PCE", "entity_start": 131, "entity_end": 131, "property_value_start": 134, "property_value_end": 135, "property_numeric_value": 10.1, "property_unit": "%", "property_value_descriptor": ""}, "open circuit voltage": {}, "short circuit current": {}, "fill factor": {}, "highest occupied molecular orbital": {}, "lowest unoccupied molecular orbital": {}, "bandgap": {}, "hole mobility": {}, "electron mobility": {}, "external quantum efficiency": {}}
10.1021/ja9064975 |  |  | PBDTTT | [*]c7cc6c(c1ccc(CC(CC)CCCC)s1)c4sc(c2sc([*])c3cc(C(=O)CC(CC)CCCC)sc23)cc4c(c5ccc(CC(CC)CCCC)s5)c6s7 | ['PBDTTT'] | 0 |  |  | [] | 6.58 % |  |  |  | {"power conversion efficiency": {"entity_name": "PCE", "entity_start": 38, "entity_end": 38, "property_value_start": 41, "property_value_end": 42, "property_numeric_value": 6.58, "property_unit": "%", "property_value_descriptor": ""}, "open circuit voltage": {}, "short circuit current": {}, "fill factor": {}, "highest occupied molecular orbital": {}, "lowest unoccupied molecular orbital": {}, "bandgap": {}, "hole mobility": {}, "electron mobility": {}, "external quantum efficiency": {}}
10.1021/ja208642b |  |  |  |  | [] | 1 | PCBM |  | ['PCBM'] | 2.04 % |  |  |  | {"power conversion efficiency": {"entity_name": "PCE", "entity_start": 140, "entity_end": 140, "property_value_start": 144, "property_value_end": 145, "property_numeric_value": 2.04, "property_unit": "%", "property_value_descriptor": ""}, "open circuit voltage": {}, "short circuit current": {}, "fill factor": {}, "highest occupied molecular orbital": {}, "lowest unoccupied molecular orbital": {"entity_name": "LUMO energy level", "entity_start": 92, "entity_end": 94, "property_value_start": 96, "property_value_end": 97, "property_numeric_value": -3.29, "property_unit": "eV", "property_value_descriptor": ""}, "bandgap": {}, "hole mobility": {}, "electron mobility": {}, "external quantum efficiency": {}}
10.1021/jacs.6b00853 |  |  |  |  | [] | 0 | IC-C6IDT-IC |  | ['IC-C6IDT-IC'] | 8.71 % |  |  |  | {"power conversion efficiency": {"entity_name": "power conversion efficiencies", "entity_start": 82, "entity_end": 84, "property_value_start": 88, "property_value_end": 89, "property_numeric_value": 8.71, "property_unit": "%", "property_value_descriptor": ""}, "open circuit voltage": {}, "short circuit current": {}, "fill factor": {}, "highest occupied molecular orbital": {}, "lowest unoccupied molecular orbital": {}, "bandgap": {}, "hole mobility": {}, "electron mobility": {"entity_name": "electron mobility", "entity_start": 51, "entity_end": 52, "property_value_start": 54, "property_value_end": 62, "property_numeric_value": 0.0011, "property_unit": "cm^{2} V^{-1} s^{-1}", "property_value_descriptor": ""}, "external quantum efficiency": {}}
10.1021/ja108115y |  |  |  |  | [] | 1 | PC_{71}BM |  | ['PC_{71}BM'] | 5.0 % |  |  |  | {"power conversion efficiency": {"entity_name": "power conversion efficiencies", "entity_start": 90, "entity_end": 92, "property_value_start": 94, "property_value_end": 95, "property_numeric_value": 5.0, "property_unit": "%", "property_value_descriptor": ""}, "open circuit voltage": {}, "short circuit current": {}, "fill factor": {}, "highest occupied molecular orbital": {}, "lowest unoccupied molecular orbital": {}, "bandgap": {}, "hole mobility": {}, "electron mobility": {}, "external quantum efficiency": {}}
10.1021/jacs.6b12826 |  |  | BDTT |  | [] | 0 |  |  | [] | 9.73 % |  |  |  | {"power conversion efficiency": {"entity_name": "PCE", "entity_start": 249, "entity_end": 249, "property_value_start": 251, "property_value_end": 252, "property_numeric_value": 9.73, "property_unit": "%", "property_value_descriptor": ""}, "open circuit voltage": {}, "short circuit current": {}, "fill factor": {}, "highest occupied molecular orbital": {}, "lowest unoccupied molecular orbital": {}, "bandgap": {}, "hole mobility": {}, "electron mobility": {}, "external quantum efficiency": {}}
10.1021/jacs.6b04368 |  |  | TPH-Se |  | ['triperylene hexaimides', 'TPH', 'TPH-Se'] | 0 |  |  | [] | 9.28 % |  |  |  | {"power conversion efficiency": {"entity_name": "power conversion efficiency", "entity_start": 169, "entity_end": 171, "property_value_start": 176, "property_value_end": 177, "property_numeric_value": 9.28, "property_unit": "%", "property_value_descriptor": ""}, "open circuit voltage": {}, "short circuit current": {}, "fill factor": {}, "highest occupied molecular orbital": {}, "lowest unoccupied molecular orbital": {"entity_name": "LUMO levels", "entity_start": 52, "entity_end": 53, "property_value_start": 56, "property_value_end": 57, "property_numeric_value": -3.8, "property_unit": "eV", "property_value_descriptor": ""}, "bandgap": {}, "hole mobility": {}, "electron mobility": {}, "external quantum efficiency": {}}
10.1021/jacs.6b12755 |  |  |  |  | [] | 0 | 6,6,12,12-tetrakis(4-hexylphenyl)-indacenobis(dithieno[3,2-b;2',3'-d]thiophene) |  | [] | 7.7 % |  |  |  | {"power conversion efficiency": {"entity_name": "power conversion efficiencies", "entity_start": 97, "entity_end": 99, "property_value_start": 115, "property_value_end": 116, "property_numeric_value": 7.7, "property_unit": "%", "property_value_descriptor": ""}, "open circuit voltage": {}, "short circuit current": {}, "fill factor": {}, "highest occupied molecular orbital": {}, "lowest unoccupied molecular orbital": {}, "bandgap": {}, "hole mobility": {}, "electron mobility": {}, "external quantum efficiency": {}}
10.1021/jacs.7b01493 |  |  | PCP-Na |  | ['PCP-Na'] | 0 |  |  | [] | 13 % |  |  |  | {"power conversion efficiency": {"entity_name": "PCE", "entity_start": 184, "entity_end": 184, "property_value_start": 188, "property_value_end": 189, "property_numeric_value": 13.0, "property_unit": "%", "property_value_descriptor": ""}, "open circuit voltage": {}, "short circuit current": {}, "fill factor": {}, "highest occupied molecular orbital": {}, "lowest unoccupied molecular orbital": {}, "bandgap": {"entity_name": "E_{g}^{opt}", "entity_start": 89, "entity_end": 90, "property_value_start": 92, "property_value_end": 93, "property_numeric_value": 1.36, "property_unit": "eV", "property_value_descriptor": ""}, "hole mobility": {}, "electron mobility": {}, "external quantum efficiency": {}}
10.1021/jacs.8b02695 |  |  | P2 |  | ['P2'] | 0 |  |  | [] | 14.2 % | 0.90 V |  | 0.76 | {"power conversion efficiency": {"entity_name": "PCE", "entity_start": 331, "entity_end": 331, "property_value_start": 334, "property_value_end": 335, "property_numeric_value": 14.2, "property_unit": "%", "property_value_descriptor": ""}, "open circuit voltage": {"entity_name": "open-circuit voltage", "entity_start": 137, "entity_end": 140, "property_value_start": 142, "property_value_end": 143, "property_numeric_value": 0.9, "property_unit": "V", "property_value_descriptor": ""}, "short circuit current": {}, "fill factor": {"entity_name": "FF", "entity_start": 339, "entity_end": 339, "property_value_start": 341, "property_value_end": 341, "property_numeric_value": 76.0, "property_unit": "%", "property_value_descriptor": ""}, "highest occupied molecular orbital": {}, "lowest unoccupied molecular orbital": {}, "bandgap": {}, "hole mobility": {}, "electron mobility": {}, "external quantum efficiency": {}}
10.1021/jacs.6b02004 |  |  |  |  | [] | 0 | indacenodithieno[3,2-b]thiophene |  | [] | 9.6 % |  |  |  | {"power conversion efficiency": {"entity_name": "power conversion efficiency", "entity_start": 190, "entity_end": 192, "property_value_start": 194, "property_value_end": 195, "property_numeric_value": 9.6, "property_unit": "%", "property_value_descriptor": ""}, "open circuit voltage": {}, "short circuit current": {}, "fill factor": {}, "highest occupied molecular orbital": {"entity_name": "HOMO", "entity_start": 68, "entity_end": 68, "property_value_start": 70, "property_value_end": 71, "property_numeric_value": -5.48, "property_unit": "eV", "property_value_descriptor": ""}, "lowest unoccupied molecular orbital": {"entity_name": "LUMO", "entity_start": 73, "entity_end": 73, "property_value_start": 75, "property_value_end": 76, "property_numeric_value": -3.83, "property_unit": "eV", "property_value_descriptor": ""}, "bandgap": {}, "hole mobility": {}, "electron mobility": {"entity_name": "electron mobility", "entity_start": 119, "entity_end": 120, "property_value_start": 136, "property_value_end": 145, "property_numeric_value": 0.00026000000000000003, "property_unit": "cm^{2} V^{-1} s^{-1}", "property_value_descriptor": ""}, "external quantum efficiency": {}}
10.1038/srep08319 |  |  |  |  | [] | 1 | PCBM |  | ['PCBM'] | 5.1 % | 140 mV |  |  | {"power conversion efficiency": {"entity_name": "PCE", "entity_start": 233, "entity_end": 233, "property_value_start": 236, "property_value_end": 237, "property_numeric_value": 5.1, "property_unit": "%", "property_value_descriptor": ""}, "open circuit voltage": {"entity_name": "V_{OC}", "entity_start": 214, "entity_end": 215, "property_value_start": 217, "property_value_end": 218, "property_numeric_value": 0.14, "property_unit": "V", "property_value_descriptor": ""}, "short circuit current": {}, "fill factor": {}, "highest occupied molecular orbital": {}, "lowest unoccupied molecular orbital": {}, "bandgap": {}, "hole mobility": {}, "electron mobility": {}, "external quantum efficiency": {}}
10.1038/srep14202 |  |  |  |  | [] | 1 | PC_{71}BM |  | ['PC_{71}BM'] | 9 % |  |  |  | {"power conversion efficiency": {"entity_name": "PCEs", "entity_start": 105, "entity_end": 105, "property_value_start": 109, "property_value_end": 110, "property_numeric_value": 9.0, "property_unit": "%", "property_value_descriptor": ""}, "open circuit voltage": {}, "short circuit current": {}, "fill factor": {}, "highest occupied molecular orbital": {"entity_name": "HOMO energy levels", "entity_start": 75, "entity_end": 77, "property_value_start": 79, "property_value_end": 80, "property_numeric_value": -5.4, "property_unit": "eV", "property_value_descriptor": "~"}, "lowest unoccupied molecular orbital": {}, "bandgap": {"entity_name": "band gaps", "entity_start": 66, "entity_end": 67, "property_value_start": 69, "property_value_end": 70, "property_numeric_value": 1.57, "property_unit": "eV", "property_value_descriptor": "~"}, "hole mobility": {}, "electron mobility": {}, "external quantum efficiency": {}}
10.1038/s41598-019-48504-7 |  |  | poly(styrenesulfonate) | C1COc2c(O1)c([*])sc2c4sc([*])c3OCCOc34 | ['poly(styrenesulfonate)', 'PEDOT'] | 0 |  |  | [] | 8.52 % |  |  |  | {"power conversion efficiency": {"entity_name": "power conversion efficiency", "entity_start": 135, "entity_end": 137, "property_value_start": 165, "property_value_end": 166, "property_numeric_value": 8.52, "property_unit": "%", "property_value_descriptor": ""}, "open circuit voltage": {}, "short circuit current": {}, "fill factor": {}, "highest occupied molecular orbital": {}, "lowest unoccupied molecular orbital": {}, "bandgap": {}, "hole mobility": {}, "electron mobility": {}, "external quantum efficiency": {}}
10.1038/srep12093 |  |  | poly(3,4-ethylenedioxythiophene) | C1COc2c(O1)c([*])sc2c4sc([*])c3OCCOc34 | ['poly(3,4-ethylenedioxythiophene)'] | 0 |  |  | [] | 13.2 % |  |  |  | {"power conversion efficiency": {"entity_name": "power conversion efficiency", "entity_start": 115, "entity_end": 117, "property_value_start": 122, "property_value_end": 123, "property_numeric_value": 13.2, "property_unit": "%", "property_value_descriptor": ""}, "open circuit voltage": {}, "short circuit current": {}, "fill factor": {}, "highest occupied molecular orbital": {}, "lowest unoccupied molecular orbital": {}, "bandgap": {}, "hole mobility": {}, "electron mobility": {}, "external quantum efficiency": {}}
10.1038/srep02244 |  |  | poly-Si |  | ['poly-Si'] | 0 |  |  | [] | 18 % |  |  |  | {"power conversion efficiency": {"entity_name": "PCE", "entity_start": 148, "entity_end": 148, "property_value_start": 153, "property_value_end": 154, "property_numeric_value": 18.0, "property_unit": "%", "property_value_descriptor": ""}, "open circuit voltage": {}, "short circuit current": {}, "fill factor": {}, "highest occupied molecular orbital": {}, "lowest unoccupied molecular orbital": {}, "bandgap": {}, "hole mobility": {}, "electron mobility": {}, "external quantum efficiency": {}}
10.1039/c5cc00678c |  |  | TTBTBTT |  | ['TTBTBTT'] | 0 |  |  | [] | 6.5-6.7 % |  |  |  | {"power conversion efficiency": {"entity_name": "power conversion efficiencies", "entity_start": 49, "entity_end": 51, "property_value_start": 53, "property_value_end": 56, "property_numeric_value": 6.6, "property_unit": "%", "property_value_descriptor": "-"}, "open circuit voltage": {}, "short circuit current": {}, "fill factor": {}, "highest occupied molecular orbital": {}, "lowest unoccupied molecular orbital": {}, "bandgap": {}, "hole mobility": {}, "electron mobility": {}, "external quantum efficiency": {}}
10.1039/c6cc09274h |  |  | PTB7-Th | [*]c7cc6c(c1ccc(CC(CC)CCCC)s1)c4sc(c2sc([*])c3sc(C(=O)OCC(CC)CCCC)c(F)c23)cc4c(c5ccc(CC(CC)CCCC)s5)c6s7 | ['PTB7-Th'] | 0 |  |  | [] | 9.24 % |  |  |  | {"power conversion efficiency": {"entity_name": "PCE", "entity_start": 46, "entity_end": 46, "property_value_start": 48, "property_value_end": 49, "property_numeric_value": 9.24, "property_unit": "%", "property_value_descriptor": ""}, "open circuit voltage": {}, "short circuit current": {}, "fill factor": {}, "highest occupied molecular orbital": {}, "lowest unoccupied molecular orbital": {}, "bandgap": {}, "hole mobility": {}, "electron mobility": {}, "external quantum efficiency": {}}
10.1039/c4nr04958f |  |  | poly[[4,8-bis[(2-ethylhexyl)oxy]benzo[1,2-b:4,5-b']dithiophene-2,6-diyl][3-fluoro-2-[(2) |  | ["poly[[4,8-bis[(2-ethylhexyl)oxy]benzo[1,2-b:4,5-b']dithiophene-2,6-diyl][3-fluoro-2-[(2)", ']]'] | 0 |  |  | [] | 8.55 % |  |  |  | {"power conversion efficiency": {"entity_name": "PCE", "entity_start": 45, "entity_end": 45, "property_value_start": 51, "property_value_end": 52, "property_numeric_value": 8.55, "property_unit": "%", "property_value_descriptor": ""}, "open circuit voltage": {}, "short circuit current": {}, "fill factor": {}, "highest occupied molecular orbital": {}, "lowest unoccupied molecular orbital": {}, "bandgap": {}, "hole mobility": {}, "electron mobility": {}, "external quantum efficiency": {}}
10.1039/c3nr01923c |  | 1 | poly[2,6-(4,4'-bis-(2-ethylhexyl)dithieno[3,2-b:2',3'-d]silole)-alt-4,7(2,1,3-benzothiadiazole)] | [*]c1cc5c(s1)c4sc(c2ccc([*])c3nsnc23)cc4[Si]5(CC(CC)CCCC)CC(CC)CCCC | ["poly[2,6-(4,4'-bis-(2-ethylhexyl)dithieno[3,2-b:2',3'-d]silole)-alt-4,7(2,1,3-benzothiadiazole)]", 'PSBTBT'] | 0 |  |  | [] | ~3.4 % |  |  |  | {"power conversion efficiency": {"entity_name": "PCE", "entity_start": 80, "entity_end": 80, "property_value_start": 83, "property_value_end": 84, "property_numeric_value": 3.4, "property_unit": "%", "property_value_descriptor": "~"}, "open circuit voltage": {}, "short circuit current": {}, "fill factor": {}, "highest occupied molecular orbital": {}, "lowest unoccupied molecular orbital": {}, "bandgap": {}, "hole mobility": {}, "electron mobility": {}, "external quantum efficiency": {}}
10.1039/c3nr06323b |  |  | PEDOT-PSS |  | ['PEDOT-PSS'] | 0 |  |  | [] | 12 % |  |  |  | {"power conversion efficiency": {"entity_name": "power conversion efficiency", "entity_start": 47, "entity_end": 49, "property_value_start": 51, "property_value_end": 52, "property_numeric_value": 12.0, "property_unit": "%", "property_value_descriptor": ""}, "open circuit voltage": {}, "short circuit current": {}, "fill factor": {}, "highest occupied molecular orbital": {}, "lowest unoccupied molecular orbital": {}, "bandgap": {}, "hole mobility": {}, "electron mobility": {}, "external quantum efficiency": {}}
10.1039/c2nr30210a |  |  | PCPDTBT | CCCCC(CC)CC5(CC(CC)CCCC)c1cc([*])sc1c4sc(c2ccc([*])c3nsnc23)cc45 | ["poly[2,6-(4,4-bis-(2-ethylhexyl)-4H-cyclopenta[2,1-b;3,4-b']-dithiophene)-alt-4,7-(2,1,3-benzothiadiazole)]", 'PCPDTBT'] | 0 |  |  | [] | 3.7 ± 0.2 % |  |  |  | {"power conversion efficiency": {"entity_name": "power conversion efficiencies", "entity_start": 196, "entity_end": 198, "property_value_start": 201, "property_value_end": 204, "property_numeric_value": 3.7, "property_unit": "%", "property_value_descriptor": ""}, "open circuit voltage": {}, "short circuit current": {}, "fill factor": {}, "highest occupied molecular orbital": {}, "lowest unoccupied molecular orbital": {}, "bandgap": {}, "hole mobility": {}, "electron mobility": {}, "external quantum efficiency": {}}
10.1039/c4nr03176h |  |  | poly(3-hexylthiophene) | [*]c1cc(CCCCCC)c([*])s1 | ['poly(3-hexylthiophene)'] | 0 |  |  | [] | 15 % |  |  |  | {"power conversion efficiency": {"entity_name": "power conversion efficiency", "entity_start": 300, "entity_end": 302, "property_value_start": 306, "property_value_end": 307, "property_numeric_value": 15.0, "property_unit": "%", "property_value_descriptor": ""}, "open circuit voltage": {}, "short circuit current": {}, "fill factor": {}, "highest occupied molecular orbital": {}, "lowest unoccupied molecular orbital": {}, "bandgap": {}, "hole mobility": {}, "electron mobility": {}, "external quantum efficiency": {}}
10.1039/c4nr00733f |  |  | poly(3,4-ethylenedioxythiophene) | C1COc2c(O1)c([*])sc2c4sc([*])c3OCCOc34 | ['poly(3,4-ethylenedioxythiophene)'] | 0 |  |  | [] | 9.3 % |  |  |  | {"power conversion efficiency": {"entity_name": "PCE", "entity_start": 165, "entity_end": 165, "property_value_start": 167, "property_value_end": 168, "property_numeric_value": 9.3, "property_unit": "%", "property_value_descriptor": ""}, "open circuit voltage": {}, "short circuit current": {}, "fill factor": {}, "highest occupied molecular orbital": {}, "lowest unoccupied molecular orbital": {}, "bandgap": {}, "hole mobility": {}, "electron mobility": {}, "external quantum efficiency": {}}
10.1039/c3nr03011c |  |  | polyaniline | [*]Nc1ccc([*])cc1 | ['polyaniline', 'PANI'] | 0 |  |  | [] | 6.87 % | 0.89 V | 11.60 mA cm^{-2} | 66.87 % | {"power conversion efficiency": {"entity_name": "PCE", "entity_start": 123, "entity_end": 123, "property_value_start": 125, "property_value_end": 126, "property_numeric_value": 6.87, "property_unit": "%", "property_value_descriptor": ""}, "open circuit voltage": {"entity_name": "V_{oc}", "entity_start": 108, "entity_end": 109, "property_value_start": 111, "property_value_end": 112, "property_numeric_value": 0.89, "property_unit": "V", "property_value_descriptor": ""}, "short circuit current": {"entity_name": "J_{sc}", "entity_start": 99, "entity_end": 100, "property_value_start": 102, "property_value_end": 105, "property_numeric_value": 11.6, "property_unit": "mA cm^{-2}", "property_value_descriptor": ""}, "fill factor": {"entity_name": "FF", "entity_start": 115, "entity_end": 115, "property_value_start": 117, "property_value_end": 118, "property_numeric_value": 66.87, "property_unit": "%", "property_value_descriptor": ""}, "highest occupied molecular orbital": {}, "lowest unoccupied molecular orbital": {}, "bandgap": {}, "hole mobility": {}, "electron mobility": {}, "external quantum efficiency": {}}
10.1007/s12274-013-0325-7 |  |  |  |  | [] | 1 | PC_{61}BM |  | ['PC_{61}BM'] | 2.04 % |  |  |  | {"power conversion efficiency": {"entity_name": "PCE", "entity_start": 72, "entity_end": 72, "property_value_start": 75, "property_value_end": 76, "property_numeric_value": 2.04, "property_unit": "%", "property_value_descriptor": ""}, "open circuit voltage": {}, "short circuit current": {}, "fill factor": {}, "highest occupied molecular orbital": {}, "lowest unoccupied molecular orbital": {}, "bandgap": {}, "hole mobility": {}, "electron mobility": {}, "external quantum efficiency": {}}
10.1007/s12274-015-0810-2 |  |  | PTB7 | [*]c5cc4c(OCC(CC)CCCC)c3sc(c1sc([*])c2c(F)c(C(=O)OCC(CC)CCCC)sc12)cc3c(OCC(CC)CCCC)c4s5 | ['PTB7'] | 0 |  |  | [] | 2.79 % |  |  |  | {"power conversion efficiency": {"entity_name": "power conversion efficiency", "entity_start": 28, "entity_end": 30, "property_value_start": 60, "property_value_end": 61, "property_numeric_value": 2.79, "property_unit": "%", "property_value_descriptor": ""}, "open circuit voltage": {}, "short circuit current": {}, "fill factor": {}, "highest occupied molecular orbital": {}, "lowest unoccupied molecular orbital": {}, "bandgap": {}, "hole mobility": {}, "electron mobility": {}, "external quantum efficiency": {}}
10.1007/s12274-011-0162-5 |  |  | polystyrene | c1ccc(C(C[*])[*])cc1 | ['polystyrene', 'PS', 'PSS'] | 0 |  |  | [] | 5.7 % |  | 21.1 mA/cm^{2} |  | {"power conversion efficiency": {"entity_name": "power conversion efficiency", "entity_start": 239, "entity_end": 241, "property_value_start": 246, "property_value_end": 247, "property_numeric_value": 5.7, "property_unit": "%", "property_value_descriptor": ""}, "open circuit voltage": {}, "short circuit current": {"entity_name": "short-circuit current density", "entity_start": 219, "entity_end": 223, "property_value_start": 231, "property_value_end": 235, "property_numeric_value": 21.1, "property_unit": "mA/cm^{2}", "property_value_descriptor": ""}, "fill factor": {}, "highest occupied molecular orbital": {}, "lowest unoccupied molecular orbital": {}, "bandgap": {}, "hole mobility": {}, "electron mobility": {}, "external quantum efficiency": {}}
10.1002/smll.201902598 |  |  | P(F-Cl) |  | ['P(F-Cl)', 'P(F-Cl)(BDD)'] | 0 |  |  | [] | 13.9 % |  |  |  | {"power conversion efficiency": {"entity_name": "PCEs", "entity_start": 188, "entity_end": 188, "property_value_start": 193, "property_value_end": 194, "property_numeric_value": 13.9, "property_unit": "%", "property_value_descriptor": ""}, "open circuit voltage": {}, "short circuit current": {}, "fill factor": {}, "highest occupied molecular orbital": {}, "lowest unoccupied molecular orbital": {}, "bandgap": {}, "hole mobility": {}, "electron mobility": {}, "external quantum efficiency": {}}
10.1021/acs.macromol.0c01042 |  |  |  |  | [] | 1 | PC_{61}BM |  | ['PC_{61}BM'] | 9.68 % |  |  |  | {"power conversion efficiency": {"entity_name": "PCE", "entity_start": 68, "entity_end": 68, "property_value_start": 72, "property_value_end": 73, "property_numeric_value": 9.68, "property_unit": "%", "property_value_descriptor": ""}, "open circuit voltage": {}, "short circuit current": {}, "fill factor": {}, "highest occupied molecular orbital": {}, "lowest unoccupied molecular orbital": {}, "bandgap": {}, "hole mobility": {}, "electron mobility": {}, "external quantum efficiency": {}}
10.1039/d0py00868k |  |  | BOPT |  | [] | 0 |  |  | [] | 2.6 % |  |  |  | {"power conversion efficiency": {"entity_name": "power conversion efficiencies", "entity_start": 204, "entity_end": 206, "property_value_start": 208, "property_value_end": 209, "property_numeric_value": 2.6, "property_unit": "%", "property_value_descriptor": ""}, "open circuit voltage": {}, "short circuit current": {}, "fill factor": {}, "highest occupied molecular orbital": {}, "lowest unoccupied molecular orbital": {}, "bandgap": {}, "hole mobility": {}, "electron mobility": {}, "external quantum efficiency": {}}
10.1002/marc.202000170 |  |  |  |  | [] | 0 | PBPD-m | [*]c%10ccc(c8sc(c6ccc(c5cc4c(c1cccc(CC(CC)CCCC)c1)c2sc([*])cc2c(c3cccc(CC(CC)CCCC)c3)c4s5)s6)c9c(=O)c7c(CC(CC)CCCC)sc(CC(CC)CCCC)c7c(=O)c89)s%10 | ['PBPD-m'] | 11.95 % | 0.88 V | 19.76 mA cm^{-2} |  | {"power conversion efficiency": {"entity_name": "PCE", "entity_start": 154, "entity_end": 154, "property_value_start": 157, "property_value_end": 158, "property_numeric_value": 11.95, "property_unit": "%", "property_value_descriptor": ""}, "open circuit voltage": {"entity_name": "V_{oc}", "entity_start": 167, "entity_end": 168, "property_value_start": 171, "property_value_end": 172, "property_numeric_value": 0.88, "property_unit": "V", "property_value_descriptor": ""}, "short circuit current": {"entity_name": "J_{sc}", "entity_start": 181, "entity_end": 182, "property_value_start": 185, "property_value_end": 188, "property_numeric_value": 19.76, "property_unit": "mA cm^{-2}", "property_value_descriptor": ""}, "fill factor": {}, "highest occupied molecular orbital": {}, "lowest unoccupied molecular orbital": {}, "bandgap": {}, "hole mobility": {}, "electron mobility": {}, "external quantum efficiency": {}}
10.1002/marc.202000170 |  |  | PBPD-p |  | ['PBPD-p'] | 0 | PBPD-m | [*]c%10ccc(c8sc(c6ccc(c5cc4c(c1cccc(CC(CC)CCCC)c1)c2sc([*])cc2c(c3cccc(CC(CC)CCCC)c3)c4s5)s6)c9c(=O)c7c(CC(CC)CCCC)sc(CC(CC)CCCC)c7c(=O)c89)s%10 | ['PBPD-m'] | 6.97 % | 0.81 V | 15.97 mA cm^{-2} | 53.9 % | {"power conversion efficiency": {"entity_name": "PCE", "entity_start": 203, "entity_end": 203, "property_value_start": 205, "property_value_end": 206, "property_numeric_value": 6.97, "property_unit": "%", "property_value_descriptor": ""}, "open circuit voltage": {"entity_name": "V_{oc}", "entity_start": 209, "entity_end": 210, "property_value_start": 212, "property_value_end": 213, "property_numeric_value": 0.81, "property_unit": "V", "property_value_descriptor": ""}, "short circuit current": {"entity_name": "J_{sc}", "entity_start": 216, "entity_end": 217, "property_value_start": 219, "property_value_end": 222, "property_numeric_value": 15.97, "property_unit": "mA cm^{-2}", "property_value_descriptor": ""}, "fill factor": {"entity_name": "FF", "entity_start": 225, "entity_end": 225, "property_value_start": 227, "property_value_end": 228, "property_numeric_value": 53.9, "property_unit": "%", "property_value_descriptor": ""}, "highest occupied molecular orbital": {}, "lowest unoccupied molecular orbital": {}, "bandgap": {}, "hole mobility": {}, "electron mobility": {}, "external quantum efficiency": {}}
10.1021/acsami.0c08671 |  |  | PSS | O=S(=O)(O)c1ccc(C(C[*])[*])cc1 | ['PSS'] | 0 |  |  | [] | 15 % |  |  |  | {"power conversion efficiency": {"entity_name": "PCEs", "entity_start": 58, "entity_end": 58, "property_value_start": 61, "property_value_end": 62, "property_numeric_value": 15.0, "property_unit": "%", "property_value_descriptor": ""}, "open circuit voltage": {}, "short circuit current": {}, "fill factor": {}, "highest occupied molecular orbital": {}, "lowest unoccupied molecular orbital": {}, "bandgap": {}, "hole mobility": {}, "electron mobility": {}, "external quantum efficiency": {}}
10.1021/acsami.0c08671 |  |  | poly(styrenesulfonate) | C1COc2c(O1)c([*])sc2c4sc([*])c3OCCOc34 | ['poly(styrenesulfonate)', 'PEDOT'] | 0 |  |  | [] | 13.38 % |  |  |  | {"power conversion efficiency": {"entity_name": "PCE", "entity_start": 152, "entity_end": 152, "property_value_start": 154, "property_value_end": 155, "property_numeric_value": 13.38, "property_unit": "%", "property_value_descriptor": ""}, "open circuit voltage": {}, "short circuit current": {}, "fill factor": {}, "highest occupied molecular orbital": {}, "lowest unoccupied molecular orbital": {}, "bandgap": {}, "hole mobility": {}, "electron mobility": {}, "external quantum efficiency": {}}
10.1021/acsami.0c08671 |  |  | poly(3,4-ethylenedioxythiophene) | C1COc2c(O1)c([*])sc2c4sc([*])c3OCCOc34 | ['poly(3,4-ethylenedioxythiophene)'] | 0 |  |  | [] | 9.5 % |  |  |  | {"power conversion efficiency": {"entity_name": "PCE", "entity_start": 256, "entity_end": 256, "property_value_start": 258, "property_value_end": 259, "property_numeric_value": 9.5, "property_unit": "%", "property_value_descriptor": ""}, "open circuit voltage": {}, "short circuit current": {}, "fill factor": {}, "highest occupied molecular orbital": {}, "lowest unoccupied molecular orbital": {}, "bandgap": {}, "hole mobility": {}, "electron mobility": {}, "external quantum efficiency": {}}
10.1021/nn3007509 |  |  | P3HT | [*]c1cc(CCCCCC)c([*])s1 | ['poly(3-hexylthiophene)', 'P3HT'] | 0 |  |  | [] | 1.9 % | 0.80 V |  |  | {"power conversion efficiency": {"entity_name": "power conversion efficiencies", "entity_start": 104, "entity_end": 106, "property_value_start": 108, "property_value_end": 109, "property_numeric_value": 1.9, "property_unit": "%", "property_value_descriptor": ""}, "open circuit voltage": {"entity_name": "V_{OC}", "entity_start": 141, "entity_end": 142, "property_value_start": 144, "property_value_end": 145, "property_numeric_value": 0.8, "property_unit": "V", "property_value_descriptor": ""}, "short circuit current": {}, "fill factor": {}, "highest occupied molecular orbital": {}, "lowest unoccupied molecular orbital": {}, "bandgap": {}, "hole mobility": {}, "electron mobility": {}, "external quantum efficiency": {}}
10.1021/nn9001165 |  |  |  |  | [] | 0 | perylene bisimide |  | ['perylene bisimide'] | 0.041 % |  |  | 38 % | {"power conversion efficiency": {"entity_name": "power conversion efficiency \u03b7", "entity_start": 263, "entity_end": 266, "property_value_start": 268, "property_value_end": 269, "property_numeric_value": 0.041, "property_unit": "%", "property_value_descriptor": ""}, "open circuit voltage": {}, "short circuit current": {}, "fill factor": {"entity_name": "fill factor FF", "entity_start": 254, "entity_end": 256, "property_value_start": 258, "property_value_end": 259, "property_numeric_value": 38.0, "property_unit": "%", "property_value_descriptor": ""}, "highest occupied molecular orbital": {}, "lowest unoccupied molecular orbital": {}, "bandgap": {}, "hole mobility": {}, "electron mobility": {}, "external quantum efficiency": {}}
10.1021/nn301721q |  |  |  |  | [] | 1 | PCBM |  | ['PCBM'] | ~2.58 % |  |  |  | {"power conversion efficiency": {"entity_name": "PCE", "entity_start": 176, "entity_end": 176, "property_value_start": 178, "property_value_end": 179, "property_numeric_value": 2.58, "property_unit": "%", "property_value_descriptor": "~"}, "open circuit voltage": {}, "short circuit current": {}, "fill factor": {}, "highest occupied molecular orbital": {}, "lowest unoccupied molecular orbital": {}, "bandgap": {}, "hole mobility": {}, "electron mobility": {}, "external quantum efficiency": {}}
10.1021/acsnano.7b02322 |  |  | poly(3,4-ethylenedioxythiophene) | C1COc2c(O1)c([*])sc2c4sc([*])c3OCCOc34 | ['poly(3,4-ethylenedioxythiophene)'] | 0 |  |  | [] | 8.0 % | 607 mV | 34.0 mA/cm^{2} | 61.4 % | {"power conversion efficiency": {"entity_name": "power conversion efficiency", "entity_start": 158, "entity_end": 160, "property_value_start": 177, "property_value_end": 178, "property_numeric_value": 8.0, "property_unit": "%", "property_value_descriptor": ""}, "open circuit voltage": {"entity_name": "open-circuit voltage", "entity_start": 138, "entity_end": 141, "property_value_start": 143, "property_value_end": 144, "property_numeric_value": 0.607, "property_unit": "V", "property_value_descriptor": ""}, "short circuit current": {"entity_name": "short circuit current density", "entity_start": 147, "entity_end": 150, "property_value_start": 152, "property_value_end": 155, "property_numeric_value": 34.0, "property_unit": "mA/cm^{2}", "property_value_descriptor": ""}, "fill factor": {"entity_name": "fill factor", "entity_start": 224, "entity_end": 225, "property_value_start": 237, "property_value_end": 238, "property_numeric_value": 61.4, "property_unit": "%", "property_value_descriptor": ""}, "highest occupied molecular orbital": {}, "lowest unoccupied molecular orbital": {}, "bandgap": {}, "hole mobility": {}, "electron mobility": {}, "external quantum efficiency": {}}
10.1021/nn303815z |  |  |  |  | [] | 1 | PCBM |  | ['PCBM'] | 10-20 % |  |  |  | {"power conversion efficiency": {"entity_name": "power conversion efficiency", "entity_start": 117, "entity_end": 119, "property_value_start": 123, "property_value_end": 126, "property_numeric_value": 15.0, "property_unit": "%", "property_value_descriptor": "-"}, "open circuit voltage": {}, "short circuit current": {}, "fill factor": {}, "highest occupied molecular orbital": {}, "lowest unoccupied molecular orbital": {}, "bandgap": {}, "hole mobility": {}, "electron mobility": {}, "external quantum efficiency": {}}
10.1021/acsnano.7b03090 |  |  | naphthalene |  | [] | 0 |  |  | [] | 14.5 % |  |  |  | {"power conversion efficiency": {"entity_name": "power conversion efficiencies", "entity_start": 155, "entity_end": 157, "property_value_start": 172, "property_value_end": 173, "property_numeric_value": 14.5, "property_unit": "%", "property_value_descriptor": ""}, "open circuit voltage": {}, "short circuit current": {}, "fill factor": {}, "highest occupied molecular orbital": {}, "lowest unoccupied molecular orbital": {}, "bandgap": {}, "hole mobility": {}, "electron mobility": {}, "external quantum efficiency": {}}
10.1021/acsnano.8b04848 |  |  | PSS | O=S(=O)(O)c1ccc(C(C[*])[*])cc1 | ['PSS'] | 0 |  |  | [] | 15 % |  |  |  | {"power conversion efficiency": {"entity_name": "power conversion efficiency", "entity_start": 247, "entity_end": 249, "property_value_start": 253, "property_value_end": 254, "property_numeric_value": 15.0, "property_unit": "%", "property_value_descriptor": ""}, "open circuit voltage": {}, "short circuit current": {}, "fill factor": {}, "highest occupied molecular orbital": {}, "lowest unoccupied molecular orbital": {}, "bandgap": {}, "hole mobility": {}, "electron mobility": {}, "external quantum efficiency": {}}
10.1063/1.5018382 |  |  | poly{4,8-bis[(2-ethylhexyl)-oxy]benzo[1,2-b:4,5-b'] dithiophene-2,6-diyl-alt-3-fluoro-2-[(2-ethylhexyl)carbonyl]thieno[3,4-b]thiophene- 4,6-diyl} |  | ["poly{4,8-bis[(2-ethylhexyl)-oxy]benzo[1,2-b:4,5-b'] dithiophene-2,6-diyl-alt-3-fluoro-2-[(2-ethylhexyl)carbonyl]thieno[3,4-b]thiophene- 4,6-diyl}", 'PTB7)-base'] | 0 |  |  | [] | 7.85 % |  |  |  | {"power conversion efficiency": {"entity_name": "PCE", "entity_start": 113, "entity_end": 113, "property_value_start": 115, "property_value_end": 116, "property_numeric_value": 7.85, "property_unit": "%", "property_value_descriptor": ""}, "open circuit voltage": {}, "short circuit current": {}, "fill factor": {}, "highest occupied molecular orbital": {}, "lowest unoccupied molecular orbital": {}, "bandgap": {}, "hole mobility": {}, "electron mobility": {}, "external quantum efficiency": {}}
10.1063/1.5021780 |  |  | PDPP3 T |  | ['PDPP3 T'] | 0 |  |  | [] | 4.5 % |  |  |  | {"power conversion efficiency": {"entity_name": "power conversion efficiency", "entity_start": 97, "entity_end": 99, "property_value_start": 101, "property_value_end": 102, "property_numeric_value": 4.5, "property_unit": "%", "property_value_descriptor": ""}, "open circuit voltage": {}, "short circuit current": {}, "fill factor": {}, "highest occupied molecular orbital": {}, "lowest unoccupied molecular orbital": {}, "bandgap": {}, "hole mobility": {}, "electron mobility": {}, "external quantum efficiency": {}}
10.1063/1.4962206 |  |  | polyethylene terephthalate | [*]CCOC(=O)c1ccc(C(=O)O[*])cc1 | ['polyethylene terephthalate'] | 0 |  |  | [] | 7.70 % |  |  |  | {"power conversion efficiency": {"entity_name": "power conversion efficiency", "entity_start": 43, "entity_end": 45, "property_value_start": 47, "property_value_end": 48, "property_numeric_value": 7.7, "property_unit": "%", "property_value_descriptor": ""}, "open circuit voltage": {}, "short circuit current": {}, "fill factor": {}, "highest occupied molecular orbital": {}, "lowest unoccupied molecular orbital": {}, "bandgap": {}, "hole mobility": {}, "electron mobility": {}, "external quantum efficiency": {}}
10.1063/1.3643450 |  |  | poly[(4,4'-bis(2-lethylhexyl)dithieno-[3,2-b:2',3'-d]silole)-2,6-diyl-alt-(2,1,3-benzothiadiazole)-4,7-diyl] |  | ["poly[(4,4'-bis(2-lethylhexyl)dithieno-[3,2-b:2',3'-d]silole)-2,6-diyl-alt-(2,1,3-benzothiadiazole)-4,7-diyl]"] | 0 |  |  | [] | 4.5 % |  |  |  | {"power conversion efficiency": {"entity_name": "power conversion efficiency", "entity_start": 41, "entity_end": 43, "property_value_start": 54, "property_value_end": 55, "property_numeric_value": 4.5, "property_unit": "%", "property_value_descriptor": ""}, "open circuit voltage": {}, "short circuit current": {}, "fill factor": {}, "highest occupied molecular orbital": {}, "lowest unoccupied molecular orbital": {}, "bandgap": {}, "hole mobility": {}, "electron mobility": {}, "external quantum efficiency": {}}
10.1063/1.4961935 |  |  |  |  | [] | 1 | PC70BM |  | ['PC70BM'] | 3.5 % |  |  |  | {"power conversion efficiency": {"entity_name": "power conversion efficiencies", "entity_start": 69, "entity_end": 71, "property_value_start": 75, "property_value_end": 76, "property_numeric_value": 3.5, "property_unit": "%", "property_value_descriptor": ""}, "open circuit voltage": {}, "short circuit current": {}, "fill factor": {}, "highest occupied molecular orbital": {}, "lowest unoccupied molecular orbital": {}, "bandgap": {}, "hole mobility": {}, "electron mobility": {}, "external quantum efficiency": {}}
10.1063/1.4773515 |  |  | P3HT | [*]c1cc(CCCCCC)c([*])s1 | ['poly(3-hexylthiophene)', 'P3HT'] | 0 |  |  | [] | 6.48 % |  |  |  | {"power conversion efficiency": {"entity_name": "PCE", "entity_start": 99, "entity_end": 99, "property_value_start": 101, "property_value_end": 102, "property_numeric_value": 6.48, "property_unit": "%", "property_value_descriptor": ""}, "open circuit voltage": {}, "short circuit current": {}, "fill factor": {}, "highest occupied molecular orbital": {}, "lowest unoccupied molecular orbital": {}, "bandgap": {}, "hole mobility": {}, "electron mobility": {}, "external quantum efficiency": {}}
10.1063/1.1890468 |  |  | poly[2-(2-ethylhexyloxy)-5-methoxy-1,4-phenylenevinylene] | [*]/C=C/c1cc(OC)c([*])cc1OCC(CC)CCCC | ['poly[2-(2-ethylhexyloxy)-5-methoxy-1,4-phenylenevinylene]', 'MEH-PPV'] | 0 |  |  | [] | 0.58 % | 0.64 V |  | 0.43 | {"power conversion efficiency": {"entity_name": "power conversion efficiency", "entity_start": 139, "entity_end": 141, "property_value_start": 143, "property_value_end": 144, "property_numeric_value": 0.58, "property_unit": "%", "property_value_descriptor": ""}, "open circuit voltage": {"entity_name": "open circuit voltage", "entity_start": 119, "entity_end": 121, "property_value_start": 126, "property_value_end": 127, "property_numeric_value": 0.64, "property_unit": "V", "property_value_descriptor": ""}, "short circuit current": {}, "fill factor": {"entity_name": "fill factor", "entity_start": 130, "entity_end": 131, "property_value_start": 133, "property_value_end": 133, "property_numeric_value": 43.0, "property_unit": "%", "property_value_descriptor": ""}, "highest occupied molecular orbital": {}, "lowest unoccupied molecular orbital": {}, "bandgap": {}, "hole mobility": {}, "electron mobility": {}, "external quantum efficiency": {}}
10.1063/1.4875913 |  |  | poly(3,4-ethylenedioxythiophene) | C1COc2c(O1)c([*])sc2c4sc([*])c3OCCOc34 | ['poly(3,4-ethylenedioxythiophene)'] | 0 |  |  | [] | 11.52 % |  |  |  | {"power conversion efficiency": {"entity_name": "power conversion efficiency", "entity_start": 133, "entity_end": 135, "property_value_start": 137, "property_value_end": 138, "property_numeric_value": 11.52, "property_unit": "%", "property_value_descriptor": ""}, "open circuit voltage": {}, "short circuit current": {}, "fill factor": {}, "highest occupied molecular orbital": {}, "lowest unoccupied molecular orbital": {}, "bandgap": {}, "hole mobility": {}, "electron mobility": {}, "external quantum efficiency": {}}
10.1063/1.4918686 |  |  |  |  | [] | 1 | [6,6]-phenyl C71-butyric acid methyl ester |  | [] | 7.78 % |  |  |  | {"power conversion efficiency": {"entity_name": "PCE", "entity_start": 126, "entity_end": 126, "property_value_start": 128, "property_value_end": 129, "property_numeric_value": 7.78, "property_unit": "%", "property_value_descriptor": ""}, "open circuit voltage": {}, "short circuit current": {}, "fill factor": {}, "highest occupied molecular orbital": {}, "lowest unoccupied molecular orbital": {}, "bandgap": {}, "hole mobility": {}, "electron mobility": {}, "external quantum efficiency": {}}
10.1063/1.2835047 |  |  | poly(3-hexylthiophene) | [*]c1cc(CCCCCC)c([*])s1 | ['poly(3-hexylthiophene)'] | 0 |  |  | [] | 2.47 % |  |  |  | {"power conversion efficiency": {"entity_name": "power conversion efficiency", "entity_start": 74, "entity_end": 76, "property_value_start": 85, "property_value_end": 86, "property_numeric_value": 2.47, "property_unit": "%", "property_value_descriptor": ""}, "open circuit voltage": {}, "short circuit current": {}, "fill factor": {}, "highest occupied molecular orbital": {}, "lowest unoccupied molecular orbital": {}, "bandgap": {}, "hole mobility": {}, "electron mobility": {}, "external quantum efficiency": {}}
10.1063/1.2836266 |  |  | [6,6]-phenyl- C61 -butyric acid |  | [] | 0 |  |  | [] | 5.4 % | 0.90V |  | 50.7 % | {"power conversion efficiency": {"entity_name": "power-conversion efficiency", "entity_start": 50, "entity_end": 53, "property_value_start": 56, "property_value_end": 57, "property_numeric_value": 5.4, "property_unit": "%", "property_value_descriptor": ""}, "open circuit voltage": {"entity_name": "open-circuit voltage", "entity_start": 60, "entity_end": 63, "property_value_start": 65, "property_value_end": 65, "property_numeric_value": 0.9, "property_unit": "V", "property_value_descriptor": ""}, "short circuit current": {}, "fill factor": {"entity_name": "fill factor", "entity_start": 77, "entity_end": 78, "property_value_start": 80, "property_value_end": 81, "property_numeric_value": 50.7, "property_unit": "%", "property_value_descriptor": ""}, "highest occupied molecular orbital": {}, "lowest unoccupied molecular orbital": {}, "bandgap": {}, "hole mobility": {}, "electron mobility": {}, "external quantum efficiency": {}}
10.1063/1.4765343 |  |  | poly(3,4-ethylenedioxythiophene) | C1COc2c(O1)c([*])sc2c4sc([*])c3OCCOc34 | ['poly(3,4-ethylenedioxythiophene)'] | 0 |  |  | [] | 2 % |  |  |  | {"power conversion efficiency": {"entity_name": "power conversion efficiency", "entity_start": 89, "entity_end": 91, "property_value_start": 93, "property_value_end": 94, "property_numeric_value": 2.0, "property_unit": "%", "property_value_descriptor": ""}, "open circuit voltage": {}, "short circuit current": {}, "fill factor": {}, "highest occupied molecular orbital": {}, "lowest unoccupied molecular orbital": {}, "bandgap": {}, "hole mobility": {}, "electron mobility": {}, "external quantum efficiency": {}}
10.1063/1.3469928 |  |  | poly(3-hexylthiophene) | [*]c1cc(CCCCCC)c([*])s1 | ['poly(3-hexylthiophene)'] | 0 |  |  | [] | 2.78 % |  |  | 61.8 % | {"power conversion efficiency": {"entity_name": "power conversion efficiency", "entity_start": 104, "entity_end": 106, "property_value_start": 109, "property_value_end": 110, "property_numeric_value": 2.78, "property_unit": "%", "property_value_descriptor": ""}, "open circuit voltage": {}, "short circuit current": {}, "fill factor": {"entity_name": "fill factor", "entity_start": 95, "entity_end": 96, "property_value_start": 98, "property_value_end": 99, "property_numeric_value": 61.8, "property_unit": "%", "property_value_descriptor": ""}, "highest occupied molecular orbital": {}, "lowest unoccupied molecular orbital": {}, "bandgap": {}, "hole mobility": {}, "electron mobility": {}, "external quantum efficiency": {}}
10.1063/1.3479916 |  |  | poly(3-hexylthiophene) | [*]c1cc(CCCCCC)c([*])s1 | ['poly(3-hexylthiophene)'] | 0 |  |  | [] | 3.92 % | 0.583 V |  | 0.614 | {"power conversion efficiency": {"entity_name": "Power conversion efficiency", "entity_start": 61, "entity_end": 63, "property_value_start": 65, "property_value_end": 66, "property_numeric_value": 3.92, "property_unit": "%", "property_value_descriptor": ""}, "open circuit voltage": {"entity_name": "open circuit voltage", "entity_start": 68, "entity_end": 70, "property_value_start": 72, "property_value_end": 73, "property_numeric_value": 0.583, "property_unit": "V", "property_value_descriptor": ""}, "short circuit current": {}, "fill factor": {"entity_name": "fill factor", "entity_start": 85, "entity_end": 86, "property_value_start": 88, "property_value_end": 88, "property_numeric_value": 61.4, "property_unit": "%", "property_value_descriptor": ""}, "highest occupied molecular orbital": {}, "lowest unoccupied molecular orbital": {}, "bandgap": {}, "hole mobility": {}, "electron mobility": {}, "external quantum efficiency": {}}
10.1063/1.1320022 |  |  | poly(p-phenylene vinylene) | C(=C\c1ccc([*])cc1)/[*] | ['poly(p-phenylene vinylene)'] | 0 |  |  | [] | 2.0 % |  |  |  | {"power conversion efficiency": {"entity_name": "power conversion efficiency", "entity_start": 37, "entity_end": 39, "property_value_start": 48, "property_value_end": 49, "property_numeric_value": 2.0, "property_unit": "%", "property_value_descriptor": ""}, "open circuit voltage": {}, "short circuit current": {}, "fill factor": {}, "highest occupied molecular orbital": {}, "lowest unoccupied molecular orbital": {}, "bandgap": {}, "hole mobility": {}, "electron mobility": {}, "external quantum efficiency": {}}
10.1063/1.1883319 |  |  | poly(3-octylthiophene) | [*]c1cc(CCCCCCCC)c([*])s1 | ['poly(3-octylthiophene)', 'P3OT'] | 0 |  |  | [] | 1.06 % |  |  |  | {"power conversion efficiency": {"entity_name": "power conversion efficiency", "entity_start": 84, "entity_end": 86, "property_value_start": 88, "property_value_end": 89, "property_numeric_value": 1.06, "property_unit": "%", "property_value_descriptor": ""}, "open circuit voltage": {}, "short circuit current": {}, "fill factor": {}, "highest occupied molecular orbital": {}, "lowest unoccupied molecular orbital": {}, "bandgap": {}, "hole mobility": {}, "electron mobility": {}, "external quantum efficiency": {}}
10.1063/1.4823582 |  |  | poly[N-9'-heptadecanyl-2,7-carbazole-alt-5,5-(4',7'-di-2-thienyl-2',1',3'-benzothiadiazole)] | [*]c7ccc6c5ccc(c4ccc(c2ccc(c1ccc([*])s1)c3nsnc23)s4)cc5n(C(CCCCCCCC)CCCCCCCC)c6c7 | ["poly[N-9'-heptadecanyl-2,7-carbazole-alt-5,5-(4',7'-di-2-thienyl-2',1',3'-benzothiadiazole)]", 'PCDTBT)-base'] | 0 |  |  | [] | 6.27 % | 1 V |  |  | {"power conversion efficiency": {"entity_name": "PCE", "entity_start": 108, "entity_end": 108, "property_value_start": 110, "property_value_end": 111, "property_numeric_value": 6.27, "property_unit": "%", "property_value_descriptor": ""}, "open circuit voltage": {"entity_name": "V_{oc}", "entity_start": 132, "entity_end": 133, "property_value_start": 136, "property_value_end": 137, "property_numeric_value": 1.0, "property_unit": "V", "property_value_descriptor": ""}, "short circuit current": {}, "fill factor": {}, "highest occupied molecular orbital": {}, "lowest unoccupied molecular orbital": {}, "bandgap": {}, "hole mobility": {}, "electron mobility": {}, "external quantum efficiency": {}}
10.1063/1.4903749 |  |  | poly(3,4-thylenedioxythiophene) |  | ['poly(3,4-thylenedioxythiophene)'] | 0 |  |  | [] | 7.43 % |  |  |  | {"power conversion efficiency": {"entity_name": "power conversion efficiency", "entity_start": 19, "entity_end": 21, "property_value_start": 63, "property_value_end": 64, "property_numeric_value": 7.43, "property_unit": "%", "property_value_descriptor": ""}, "open circuit voltage": {}, "short circuit current": {}, "fill factor": {}, "highest occupied molecular orbital": {}, "lowest unoccupied molecular orbital": {}, "bandgap": {}, "hole mobility": {}, "electron mobility": {}, "external quantum efficiency": {}}
10.1063/1.3601921 |  |  |  |  | [] | 0 | (polystyrene sulfonic acid) | C1COc2c(O1)c([*])sc2c4sc([*])c3OCCOc34 | ['(polystyrene sulfonic acid)', 'PEDOT'] | 2.92 % |  |  | 66.7 % | {"power conversion efficiency": {"entity_name": "power conversion efficiency", "entity_start": 147, "entity_end": 149, "property_value_start": 151, "property_value_end": 152, "property_numeric_value": 2.92, "property_unit": "%", "property_value_descriptor": ""}, "open circuit voltage": {}, "short circuit current": {}, "fill factor": {"entity_name": "fill factor", "entity_start": 141, "entity_end": 142, "property_value_start": 144, "property_value_end": 145, "property_numeric_value": 66.7, "property_unit": "%", "property_value_descriptor": ""}, "highest occupied molecular orbital": {}, "lowest unoccupied molecular orbital": {}, "bandgap": {}, "hole mobility": {}, "electron mobility": {}, "external quantum efficiency": {}}
10.1063/1.4906454 |  |  | poly(3-hexylthiophene-2,5-diyl) | [*]c1cc(CCCCCC)c([*])s1 | ['poly(3-hexylthiophene-2,5-diyl)', 'P3HT'] | 0 |  |  | [] | 4.2 % |  |  |  | {"power conversion efficiency": {"entity_name": "power conversion efficiency", "entity_start": 153, "entity_end": 155, "property_value_start": 157, "property_value_end": 158, "property_numeric_value": 4.2, "property_unit": "%", "property_value_descriptor": ""}, "open circuit voltage": {}, "short circuit current": {}, "fill factor": {}, "highest occupied molecular orbital": {}, "lowest unoccupied molecular orbital": {}, "bandgap": {}, "hole mobility": {}, "electron mobility": {}, "external quantum efficiency": {}}
10.1063/1.4734240 |  |  | poly(3,4-ethylenedioxy-thiophene) | C1COc2c(O1)c([*])sc2c4sc([*])c3OCCOc34 | ['poly(3,4-ethylenedioxy-thiophene)'] | 0 |  |  | [] | 9.84 % |  |  |  | {"power conversion efficiency": {"entity_name": "power conversion efficiency", "entity_start": 70, "entity_end": 72, "property_value_start": 74, "property_value_end": 75, "property_numeric_value": 9.84, "property_unit": "%", "property_value_descriptor": ""}, "open circuit voltage": {}, "short circuit current": {}, "fill factor": {}, "highest occupied molecular orbital": {}, "lowest unoccupied molecular orbital": {}, "bandgap": {}, "hole mobility": {}, "electron mobility": {}, "external quantum efficiency": {}}
10.1063/1.4790624 |  |  | poly[N-9'-heptadecanyl-2,7-carbazole-alt-5,5-(4',7'-di-2-thienyl-2',1',3'-benzothiadiazole)] | [*]c7ccc6c5ccc(c4ccc(c2ccc(c1ccc([*])s1)c3nsnc23)s4)cc5n(C(CCCCCCCC)CCCCCCCC)c6c7 | ["poly[N-9'-heptadecanyl-2,7-carbazole-alt-5,5-(4',7'-di-2-thienyl-2',1',3'-benzothiadiazole)]", 'PCDTBT'] | 0 |  |  | [] | 6.27 % |  |  |  | {"power conversion efficiency": {"entity_name": "power conversion efficiency", "entity_start": 79, "entity_end": 81, "property_value_start": 83, "property_value_end": 84, "property_numeric_value": 6.27, "property_unit": "%", "property_value_descriptor": ""}, "open circuit voltage": {}, "short circuit current": {}, "fill factor": {}, "highest occupied molecular orbital": {}, "lowest unoccupied molecular orbital": {}, "bandgap": {}, "hole mobility": {}, "electron mobility": {}, "external quantum efficiency": {}}
10.1063/1.2799257 |  |  | poly(3-hexylthiophene) | [*]c1cc(CCCCCC)c([*])s1 | ['poly(3-hexylthiophene)', 'P3HT)-([6,6]-phenyl- C71 -butyric acid methyl ester'] | 0 |  |  | [] | 4.1 % |  |  |  | {"power conversion efficiency": {"entity_name": "power conversion efficiencies", "entity_start": 101, "entity_end": 103, "property_value_start": 105, "property_value_end": 106, "property_numeric_value": 4.1, "property_unit": "%", "property_value_descriptor": ""}, "open circuit voltage": {}, "short circuit current": {}, "fill factor": {}, "highest occupied molecular orbital": {}, "lowest unoccupied molecular orbital": {}, "bandgap": {}, "hole mobility": {}, "electron mobility": {}, "external quantum efficiency": {}}
10.1063/1.4822116 |  |  | poly(styrenesulfonate) | O=S(=O)(O)c1ccc(C(C[*])[*])cc1 | ['poly(styrenesulfonate)'] | 0 |  |  | [] | 10.86 % |  |  |  | {"power conversion efficiency": {"entity_name": "power conversion efficiency", "entity_start": 29, "entity_end": 31, "property_value_start": 33, "property_value_end": 34, "property_numeric_value": 10.86, "property_unit": "%", "property_value_descriptor": ""}, "open circuit voltage": {}, "short circuit current": {}, "fill factor": {}, "highest occupied molecular orbital": {}, "lowest unoccupied molecular orbital": {}, "bandgap": {}, "hole mobility": {}, "electron mobility": {}, "external quantum efficiency": {}}
10.1063/1.4822116 |  |  | poly(3,4-ethylenedioxythiophene) | C1COc2c(O1)c([*])sc2c4sc([*])c3OCCOc34 | ['poly(3,4-ethylenedioxythiophene)'] | 0 |  |  | [] |  |  | 32.5 mA/cm^{2} |  | {"power conversion efficiency": {}, "open circuit voltage": {}, "short circuit current": {"entity_name": "J_{sc}", "entity_start": 97, "entity_end": 99, "property_value_start": 118, "property_value_end": 122, "property_numeric_value": 32.5, "property_unit": "mA/cm^{2}", "property_value_descriptor": ""}, "fill factor": {}, "highest occupied molecular orbital": {}, "lowest unoccupied molecular orbital": {}, "bandgap": {}, "hole mobility": {}, "electron mobility": {}, "external quantum efficiency": {}}
10.1063/1.4863965 |  |  | poly(3,4-ethylenedioxythiophene) | C1COc2c(O1)c([*])sc2c4sc([*])c3OCCOc34 | ['poly(3,4-ethylenedioxythiophene)'] | 0 |  |  | [] | 8.3 % |  |  |  | {"power conversion efficiency": {"entity_name": "power conversion efficiency", "entity_start": 73, "entity_end": 75, "property_value_start": 77, "property_value_end": 78, "property_numeric_value": 8.3, "property_unit": "%", "property_value_descriptor": ""}, "open circuit voltage": {}, "short circuit current": {}, "fill factor": {}, "highest occupied molecular orbital": {}, "lowest unoccupied molecular orbital": {}, "bandgap": {}, "hole mobility": {}, "electron mobility": {}, "external quantum efficiency": {}}
10.1063/1.4866968 |  |  | PSS | O=S(=O)(O)c1ccc(C(C[*])[*])cc1 | ['PSS'] | 0 |  |  | [] | 11.09 % |  |  |  | {"power conversion efficiency": {"entity_name": "PCE", "entity_start": 49, "entity_end": 49, "property_value_start": 52, "property_value_end": 53, "property_numeric_value": 11.09, "property_unit": "%", "property_value_descriptor": ""}, "open circuit voltage": {}, "short circuit current": {}, "fill factor": {}, "highest occupied molecular orbital": {}, "lowest unoccupied molecular orbital": {}, "bandgap": {}, "hole mobility": {}, "electron mobility": {}, "external quantum efficiency": {}}
10.1063/1.3280370 |  |  | poly(3-hexylthiophene) | [*]c1cc(CCCCCC)c([*])s1 | ['poly(3-hexylthiophene)'] | 0 |  |  | [] | 2 % |  |  |  | {"power conversion efficiency": {"entity_name": "power conversion efficiencies", "entity_start": 32, "entity_end": 34, "property_value_start": 37, "property_value_end": 38, "property_numeric_value": 2.0, "property_unit": "%", "property_value_descriptor": ""}, "open circuit voltage": {}, "short circuit current": {}, "fill factor": {}, "highest occupied molecular orbital": {}, "lowest unoccupied molecular orbital": {}, "bandgap": {}, "hole mobility": {}, "electron mobility": {}, "external quantum efficiency": {}}
10.1063/1.2975160 |  |  | bis(dithienothiophene) |  | ['bis(dithienothiophene)'] | 0 |  |  | [] | 1.48 % |  |  |  | {"power conversion efficiency": {"entity_name": "power conversion efficiency", "entity_start": 84, "entity_end": 86, "property_value_start": 88, "property_value_end": 89, "property_numeric_value": 1.48, "property_unit": "%", "property_value_descriptor": ""}, "open circuit voltage": {}, "short circuit current": {}, "fill factor": {}, "highest occupied molecular orbital": {}, "lowest unoccupied molecular orbital": {}, "bandgap": {}, "hole mobility": {}, "electron mobility": {}, "external quantum efficiency": {}}
10.1063/1.4812988 |  |  | Si |  | ['Si'] | 0 |  |  | [] | 9.33 % |  |  |  | {"power conversion efficiency": {"entity_name": "power conversion efficiencies", "entity_start": 43, "entity_end": 45, "property_value_start": 64, "property_value_end": 65, "property_numeric_value": 9.33, "property_unit": "%", "property_value_descriptor": ""}, "open circuit voltage": {}, "short circuit current": {}, "fill factor": {}, "highest occupied molecular orbital": {}, "lowest unoccupied molecular orbital": {}, "bandgap": {}, "hole mobility": {}, "electron mobility": {}, "external quantum efficiency": {}}
10.1063/1.2711707 |  |  | PTEBS | [*]c1cc(CCOCCCCS(=O)(=O)O[Na])c([*])s1 | ['sodium poly[2-(3-thienyl)-ethoxy-4-butylsulfonate]', 'PTEBS'] | 0 |  |  | [] | 0.43±0.02 % | 0.67±0.02V |  | 0.53±0.02 | {"power conversion efficiency": {"entity_name": "power conversion efficiency", "entity_start": 118, "entity_end": 120, "property_value_start": 122, "property_value_end": 123, "property_numeric_value": 0.43, "property_unit": "%", "property_value_descriptor": ""}, "open circuit voltage": {"entity_name": "open-circuit voltage", "entity_start": 103, "entity_end": 106, "property_value_start": 108, "property_value_end": 108, "property_numeric_value": 0.67, "property_unit": "V", "property_value_descriptor": ""}, "short circuit current": {}, "fill factor": {"entity_name": "fill factor", "entity_start": 111, "entity_end": 112, "property_value_start": 114, "property_value_end": 114, "property_numeric_value": 53.0, "property_unit": "%", "property_value_descriptor": ""}, "highest occupied molecular orbital": {}, "lowest unoccupied molecular orbital": {}, "bandgap": {}, "hole mobility": {}, "electron mobility": {}, "external quantum efficiency": {}}
10.1063/1.2891884 |  |  | poly(3-hexylthiophene) | [*]c1cc(CCCCCC)c([*])s1 | ['poly(3-hexylthiophene)', 'RR-P3HT'] | 0 |  |  | [] | 3.80 % |  |  | 73 % | {"power conversion efficiency": {"entity_name": "power conversion efficiency", "entity_start": 106, "entity_end": 108, "property_value_start": 110, "property_value_end": 111, "property_numeric_value": 3.8, "property_unit": "%", "property_value_descriptor": ""}, "open circuit voltage": {}, "short circuit current": {}, "fill factor": {"entity_name": "fill factor", "entity_start": 99, "entity_end": 100, "property_value_start": 103, "property_value_end": 104, "property_numeric_value": 73.0, "property_unit": "%", "property_value_descriptor": ""}, "highest occupied molecular orbital": {}, "lowest unoccupied molecular orbital": {}, "bandgap": {}, "hole mobility": {}, "electron mobility": {}, "external quantum efficiency": {}}
10.1063/1.2212270 |  |  | poly-(3-hexylthiophene) |  | ['poly-(3-hexylthiophene)'] | 0 |  |  | [] | 2.25 % | 0.56V |  |  | {"power conversion efficiency": {"entity_name": "power conversion efficiency", "entity_start": 107, "entity_end": 109, "property_value_start": 111, "property_value_end": 112, "property_numeric_value": 2.25, "property_unit": "%", "property_value_descriptor": ""}, "open circuit voltage": {"entity_name": "open-circuit voltage", "entity_start": 99, "entity_end": 102, "property_value_start": 104, "property_value_end": 104, "property_numeric_value": 0.56, "property_unit": "V", "property_value_descriptor": ""}, "short circuit current": {}, "fill factor": {}, "highest occupied molecular orbital": {}, "lowest unoccupied molecular orbital": {}, "bandgap": {}, "hole mobility": {}, "electron mobility": {}, "external quantum efficiency": {}}
10.1063/1.5125438 |  |  | PTB7-Th | [*]c7cc6c(c1ccc(CC(CC)CCCC)s1)c4sc(c2sc([*])c3sc(C(=O)OCC(CC)CCCC)c(F)c23)cc4c(c5ccc(CC(CC)CCCC)s5)c6s7 | ['PTB7-Th'] | 0 |  |  | [] | 13.1 % |  |  |  | {"power conversion efficiency": {"entity_name": "power conversion efficiency", "entity_start": 168, "entity_end": 170, "property_value_start": 178, "property_value_end": 179, "property_numeric_value": 13.1, "property_unit": "%", "property_value_descriptor": ""}, "open circuit voltage": {}, "short circuit current": {}, "fill factor": {}, "highest occupied molecular orbital": {}, "lowest unoccupied molecular orbital": {}, "bandgap": {}, "hole mobility": {}, "electron mobility": {}, "external quantum efficiency": {}}
10.1063/1.4807475 |  |  | P3HT | [*]c1cc(CCCCCC)c([*])s1 | ['poly(3-hexylthiophene)', 'P3HT'] | 0 |  |  | [] | 5.4 % |  |  |  | {"power conversion efficiency": {"entity_name": "power conversion efficiency", "entity_start": 222, "entity_end": 224, "property_value_start": 226, "property_value_end": 227, "property_numeric_value": 5.4, "property_unit": "%", "property_value_descriptor": ""}, "open circuit voltage": {}, "short circuit current": {}, "fill factor": {}, "highest occupied molecular orbital": {}, "lowest unoccupied molecular orbital": {}, "bandgap": {}, "hole mobility": {}, "electron mobility": {}, "external quantum efficiency": {}}
10.1063/1.1804245 |  |  | perylene |  | ['perylene'] | 0 |  |  | [] | 1.9 % |  |  |  | {"power conversion efficiency": {"entity_name": "power conversion efficiency", "entity_start": 142, "entity_end": 144, "property_value_start": 147, "property_value_end": 148, "property_numeric_value": 1.9, "property_unit": "%", "property_value_descriptor": ""}, "open circuit voltage": {}, "short circuit current": {}, "fill factor": {}, "highest occupied molecular orbital": {}, "lowest unoccupied molecular orbital": {}, "bandgap": {}, "hole mobility": {}, "electron mobility": {}, "external quantum efficiency": {}}
10.1063/1.3153281 |  |  | poly[2-methoxy-5-(2'-ethyl-hexyloxy)-1,4-phenylene vinylene |  | ["poly[2-methoxy-5-(2'-ethyl-hexyloxy)-1,4-phenylene vinylene"] | 0 |  |  | [] | 15 % |  |  |  | {"power conversion efficiency": {"entity_name": "power conversion efficiency", "entity_start": 170, "entity_end": 172, "property_value_start": 174, "property_value_end": 175, "property_numeric_value": 15.0, "property_unit": "%", "property_value_descriptor": ""}, "open circuit voltage": {}, "short circuit current": {}, "fill factor": {}, "highest occupied molecular orbital": {}, "lowest unoccupied molecular orbital": {}, "bandgap": {}, "hole mobility": {}, "electron mobility": {}, "external quantum efficiency": {}}
10.1016/j.nanoen.2017.08.062 |  |  | P1-P3 |  | ['P1-P3'] | 0 |  |  | [] |  | 0.90 V |  |  | {"power conversion efficiency": {}, "open circuit voltage": {"entity_name": "V_{OC}", "entity_start": 105, "entity_end": 107, "property_value_start": 110, "property_value_end": 111, "property_numeric_value": 0.9, "property_unit": "V", "property_value_descriptor": ""}, "short circuit current": {}, "fill factor": {}, "highest occupied molecular orbital": {}, "lowest unoccupied molecular orbital": {}, "bandgap": {"entity_name": "optical bandgaps", "entity_start": 136, "entity_end": 137, "property_value_start": 139, "property_value_end": 141, "property_numeric_value": 1.7, "property_unit": "eV", "property_value_descriptor": "~"}, "hole mobility": {}, "electron mobility": {}, "external quantum efficiency": {}}
10.1016/j.nanoen.2017.08.062 |  |  | P2-based |  | ['P2-based'] | 0 |  |  | [] | 10.30 % | 0.97 V |  |  | {"power conversion efficiency": {"entity_name": "PCE", "entity_start": 169, "entity_end": 169, "property_value_start": 171, "property_value_end": 172, "property_numeric_value": 10.3, "property_unit": "%", "property_value_descriptor": ""}, "open circuit voltage": {"entity_name": "V_{OC}", "entity_start": 174, "entity_end": 175, "property_value_start": 177, "property_value_end": 178, "property_numeric_value": 0.97, "property_unit": "V", "property_value_descriptor": ""}, "short circuit current": {}, "fill factor": {}, "highest occupied molecular orbital": {}, "lowest unoccupied molecular orbital": {}, "bandgap": {}, "hole mobility": {}, "electron mobility": {}, "external quantum efficiency": {}}
10.1016/j.nanoen.2017.01.022 |  |  |  |  | [] | 1 | PC_{70}BM |  | ['PC_{70}BM'] | 86 % |  |  |  | {"power conversion efficiency": {"entity_name": "power-conversion efficiency", "entity_start": 141, "entity_end": 144, "property_value_start": 147, "property_value_end": 148, "property_numeric_value": 86.0, "property_unit": "%", "property_value_descriptor": ""}, "open circuit voltage": {}, "short circuit current": {}, "fill factor": {}, "highest occupied molecular orbital": {}, "lowest unoccupied molecular orbital": {}, "bandgap": {}, "hole mobility": {}, "electron mobility": {}, "external quantum efficiency": {}}
10.1016/j.nanoen.2016.08.058 |  |  | AsP |  | ['AsP'] | 0 |  |  | [] | 22.1 % |  |  |  | {"power conversion efficiency": {"entity_name": "PCE", "entity_start": 102, "entity_end": 102, "property_value_start": 104, "property_value_end": 105, "property_numeric_value": 22.1, "property_unit": "%", "property_value_descriptor": ""}, "open circuit voltage": {}, "short circuit current": {}, "fill factor": {}, "highest occupied molecular orbital": {}, "lowest unoccupied molecular orbital": {}, "bandgap": {}, "hole mobility": {}, "electron mobility": {"entity_name": "electron mobility", "entity_start": 61, "entity_end": 62, "property_value_start": 64, "property_value_end": 70, "property_numeric_value": 14380.0, "property_unit": "cm^{2} V^{-1} s^{-1}", "property_value_descriptor": "~"}, "external quantum efficiency": {}}
10.1155/2012/368236 |  |  | MEH-PPV | [*]/C=C/c1cc(OC)c([*])cc1OCC(CC)CCCC | ["poly(2-methoxyl-5-(2'-ethylhexyloxy)-1,4-phenylenevinylene)", 'MEH-PPV'] | 0 |  |  | [] | 1.37 % |  |  |  | {"power conversion efficiency": {"entity_name": "solar power conversion efficiency", "entity_start": 137, "entity_end": 140, "property_value_start": 142, "property_value_end": 143, "property_numeric_value": 1.37, "property_unit": "%", "property_value_descriptor": ""}, "open circuit voltage": {}, "short circuit current": {}, "fill factor": {}, "highest occupied molecular orbital": {}, "lowest unoccupied molecular orbital": {}, "bandgap": {}, "hole mobility": {}, "electron mobility": {}, "external quantum efficiency": {}}
10.1155/2016/9592189 |  |  | polyvinylcarbazole | [*]CC([*])n1c2ccccc2c2ccccc21 | ['polyvinylcarbazole', 'PVK'] | 0 |  |  | [] | 1.02 % | 0.50 V | 7.34 mA/cm^{2} | 22.28 % | {"power conversion efficiency": {"entity_name": "PCE", "entity_start": 209, "entity_end": 209, "property_value_start": 211, "property_value_end": 212, "property_numeric_value": 1.02, "property_unit": "%", "property_value_descriptor": ""}, "open circuit voltage": {"entity_name": "open circuit voltage", "entity_start": 181, "entity_end": 183, "property_value_start": 185, "property_value_end": 186, "property_numeric_value": 0.5, "property_unit": "V", "property_value_descriptor": ""}, "short circuit current": {"entity_name": "short circuit current", "entity_start": 189, "entity_end": 191, "property_value_start": 193, "property_value_end": 197, "property_numeric_value": 7.34, "property_unit": "mA/cm^{2}", "property_value_descriptor": ""}, "fill factor": {"entity_name": "fill factor", "entity_start": 201, "entity_end": 202, "property_value_start": 204, "property_value_end": 205, "property_numeric_value": 22.28, "property_unit": "%", "property_value_descriptor": ""}, "highest occupied molecular orbital": {}, "lowest unoccupied molecular orbital": {}, "bandgap": {}, "hole mobility": {}, "electron mobility": {}, "external quantum efficiency": {}}
10.1039/c3sc22258f |  |  | poly[(9,9-bis((N-(4-sulfonate-1-butyl)-N,N-dimethylammonium)propyl)-2,7-fluorene)-alt-N-phenyl-4,4'-diphenylamine |  | ["poly[(9,9-bis((N-(4-sulfonate-1-butyl)-N,N-dimethylammonium)propyl)-2,7-fluorene)-alt-N-phenyl-4,4'-diphenylamine", 'PFNSO-TPA'] | 0 |  |  | [] | 8.74 % |  |  |  | {"power conversion efficiency": {"entity_name": "PCE", "entity_start": 196, "entity_end": 196, "property_value_start": 199, "property_value_end": 200, "property_numeric_value": 8.74, "property_unit": "%", "property_value_descriptor": ""}, "open circuit voltage": {}, "short circuit current": {}, "fill factor": {}, "highest occupied molecular orbital": {}, "lowest unoccupied molecular orbital": {}, "bandgap": {}, "hole mobility": {}, "electron mobility": {}, "external quantum efficiency": {}}
10.1039/c5sc01427a |  |  |  |  | [] | 1 | PC_{71}BM |  | [] | 5.33 % |  |  |  | {"power conversion efficiency": {"entity_name": "power conversion efficiencies", "entity_start": 51, "entity_end": 53, "property_value_start": 57, "property_value_end": 58, "property_numeric_value": 5.33, "property_unit": "%", "property_value_descriptor": ""}, "open circuit voltage": {}, "short circuit current": {}, "fill factor": {}, "highest occupied molecular orbital": {}, "lowest unoccupied molecular orbital": {}, "bandgap": {}, "hole mobility": {}, "electron mobility": {}, "external quantum efficiency": {}}
10.1039/c7sc05093c |  |  | oligo(alkylthiophene) |  | ['oligo(alkylthiophene)'] | 0 |  |  | [] | 4.5 % |  |  |  | {"power conversion efficiency": {"entity_name": "power conversion efficiency", "entity_start": 127, "entity_end": 129, "property_value_start": 131, "property_value_end": 132, "property_numeric_value": 4.5, "property_unit": "%", "property_value_descriptor": ""}, "open circuit voltage": {}, "short circuit current": {}, "fill factor": {}, "highest occupied molecular orbital": {}, "lowest unoccupied molecular orbital": {}, "bandgap": {}, "hole mobility": {}, "electron mobility": {}, "external quantum efficiency": {}}
10.1039/c9dt01496a |  |  |  |  | [] | 1 | PC_{71}BM |  | ['PC_{71}BM'] | 4 % | 0.9 V |  |  | {"power conversion efficiency": {"entity_name": "power conversion efficiencies", "entity_start": 64, "entity_end": 66, "property_value_start": 68, "property_value_end": 69, "property_numeric_value": 4.0, "property_unit": "%", "property_value_descriptor": ""}, "open circuit voltage": {"entity_name": "open circuit voltages", "entity_start": 56, "entity_end": 58, "property_value_start": 60, "property_value_end": 61, "property_numeric_value": 0.9, "property_unit": "V", "property_value_descriptor": ""}, "short circuit current": {}, "fill factor": {}, "highest occupied molecular orbital": {}, "lowest unoccupied molecular orbital": {}, "bandgap": {}, "hole mobility": {}, "electron mobility": {}, "external quantum efficiency": {}}
10.1039/d0tc02136a |  |  | PTB7-Th | [*]c7cc6c(c1ccc(CC(CC)CCCC)s1)c4sc(c2sc([*])c3sc(C(=O)OCC(CC)CCCC)c(F)c23)cc4c(c5ccc(CC(CC)CCCC)s5)c6s7 | ['PTB7-Th'] | 0 |  |  | [] | 8.1 % |  |  |  | {"power conversion efficiency": {"entity_name": "power conversion efficiencies", "entity_start": 67, "entity_end": 69, "property_value_start": 72, "property_value_end": 73, "property_numeric_value": 8.1, "property_unit": "%", "property_value_descriptor": ""}, "open circuit voltage": {}, "short circuit current": {}, "fill factor": {}, "highest occupied molecular orbital": {}, "lowest unoccupied molecular orbital": {}, "bandgap": {}, "hole mobility": {}, "electron mobility": {}, "external quantum efficiency": {}}
10.1039/d0tc02061c |  |  | IDT-BC |  | ['IDT-BC'] | 0 |  |  | [] | 7.3 % |  |  |  | {"power conversion efficiency": {"entity_name": "PCE", "entity_start": 135, "entity_end": 135, "property_value_start": 147, "property_value_end": 148, "property_numeric_value": 7.3, "property_unit": "%", "property_value_descriptor": ""}, "open circuit voltage": {}, "short circuit current": {}, "fill factor": {}, "highest occupied molecular orbital": {}, "lowest unoccupied molecular orbital": {}, "bandgap": {"entity_name": "optical bandgaps", "entity_start": 80, "entity_end": 81, "property_value_start": 91, "property_value_end": 92, "property_numeric_value": 1.89, "property_unit": "eV", "property_value_descriptor": ""}, "hole mobility": {}, "electron mobility": {}, "external quantum efficiency": {}}
10.1039/c6qm00286b |  |  | 3 |  | ['3', 'PBI3'] | 0 |  |  | [] | 8.79 % |  |  |  | {"power conversion efficiency": {"entity_name": "PCE", "entity_start": 162, "entity_end": 162, "property_value_start": 165, "property_value_end": 166, "property_numeric_value": 8.79, "property_unit": "%", "property_value_descriptor": ""}, "open circuit voltage": {}, "short circuit current": {}, "fill factor": {}, "highest occupied molecular orbital": {}, "lowest unoccupied molecular orbital": {}, "bandgap": {}, "hole mobility": {}, "electron mobility": {}, "external quantum efficiency": {}}
10.1039/c9qm00212j |  |  |  |  | [] | 0 | PDBT - |  | ['PDBT -'] | 6.2 % |  |  |  | {"power conversion efficiency": {"entity_name": "PCE", "entity_start": 175, "entity_end": 175, "property_value_start": 183, "property_value_end": 184, "property_numeric_value": 6.2, "property_unit": "%", "property_value_descriptor": ""}, "open circuit voltage": {}, "short circuit current": {}, "fill factor": {}, "highest occupied molecular orbital": {}, "lowest unoccupied molecular orbital": {}, "bandgap": {}, "hole mobility": {}, "electron mobility": {}, "external quantum efficiency": {}}
10.1039/d0qm00287a |  |  | PM6 | [*]c%10ccc(c8sc(c6ccc(c5cc4c(c1cc(F)c(CC(CC)CCCC)s1)c2sc([*])cc2c(c3cc(F)c(CC(CC)CCCC)s3)c4s5)s6)c9c(=O)c7c(CC(CC)CCCC)sc(C(CC)CCCCC)c7c(=O)c89)s%10 | ['PM6'] | 0 |  |  | [] | 13.36 % |  | 20.90 mA cm^{-2} |  | {"power conversion efficiency": {"entity_name": "PCE", "entity_start": 100, "entity_end": 100, "property_value_start": 103, "property_value_end": 104, "property_numeric_value": 13.36, "property_unit": "%", "property_value_descriptor": ""}, "open circuit voltage": {}, "short circuit current": {"entity_name": "J_{sc}", "entity_start": 114, "entity_end": 116, "property_value_start": 118, "property_value_end": 120, "property_numeric_value": 20.9, "property_unit": "mA cm^{-2}", "property_value_descriptor": ""}, "fill factor": {}, "highest occupied molecular orbital": {}, "lowest unoccupied molecular orbital": {}, "bandgap": {}, "hole mobility": {}, "electron mobility": {}, "external quantum efficiency": {}}
10.1039/d0qm00123f |  |  |  |  | [] | 0 | IPT |  | [] | 14.62 % | 0.88 V | 22.15 mA cm^{-2} | 75.01 % | {"power conversion efficiency": {"entity_name": "PCE", "entity_start": 163, "entity_end": 163, "property_value_start": 165, "property_value_end": 166, "property_numeric_value": 14.62, "property_unit": "%", "property_value_descriptor": ""}, "open circuit voltage": {"entity_name": "V_{OC}", "entity_start": 170, "entity_end": 171, "property_value_start": 173, "property_value_end": 174, "property_numeric_value": 0.88, "property_unit": "V", "property_value_descriptor": ""}, "short circuit current": {"entity_name": "J_{SC}", "entity_start": 176, "entity_end": 177, "property_value_start": 179, "property_value_end": 182, "property_numeric_value": 22.15, "property_unit": "mA cm^{-2}", "property_value_descriptor": ""}, "fill factor": {"entity_name": "FF", "entity_start": 186, "entity_end": 186, "property_value_start": 188, "property_value_end": 189, "property_numeric_value": 75.01, "property_unit": "%", "property_value_descriptor": ""}, "highest occupied molecular orbital": {}, "lowest unoccupied molecular orbital": {}, "bandgap": {}, "hole mobility": {}, "electron mobility": {}, "external quantum efficiency": {}}
10.1039/c9qm00505f |  |  | PTB7-Th | [*]c7cc6c(c1ccc(CC(CC)CCCC)s1)c4sc(c2sc([*])c3sc(C(=O)OCC(CC)CCCC)c(F)c23)cc4c(c5ccc(CC(CC)CCCC)s5)c6s7 | ['PTB7-Th', 'PTB7-Th:4TO'] | 0 |  |  | [] | 7.4 % |  |  |  | {"power conversion efficiency": {"entity_name": "PCE", "entity_start": 158, "entity_end": 158, "property_value_start": 160, "property_value_end": 161, "property_numeric_value": 7.4, "property_unit": "%", "property_value_descriptor": ""}, "open circuit voltage": {}, "short circuit current": {}, "fill factor": {}, "highest occupied molecular orbital": {}, "lowest unoccupied molecular orbital": {}, "bandgap": {"entity_name": "bandgap", "entity_start": 95, "entity_end": 95, "property_value_start": 97, "property_value_end": 100, "property_numeric_value": 1.2850000000000001, "property_unit": "eV", "property_value_descriptor": "~and"}, "hole mobility": {}, "electron mobility": {}, "external quantum efficiency": {}}
10.1039/c8qm00604k |  |  | PBD |  | ['PBD', 'PBD2 T'] | 0 |  |  | [] | 10.34 % | 1.00 V |  |  | {"power conversion efficiency": {"entity_name": "power conversion efficiencies", "entity_start": 51, "entity_end": 53, "property_value_start": 56, "property_value_end": 57, "property_numeric_value": 10.34, "property_unit": "%", "property_value_descriptor": ""}, "open circuit voltage": {"entity_name": "open-circuit voltages", "entity_start": 41, "entity_end": 44, "property_value_start": 47, "property_value_end": 48, "property_numeric_value": 1.0, "property_unit": "V", "property_value_descriptor": ""}, "short circuit current": {}, "fill factor": {}, "highest occupied molecular orbital": {}, "lowest unoccupied molecular orbital": {}, "bandgap": {}, "hole mobility": {}, "electron mobility": {}, "external quantum efficiency": {}}
10.1039/c9qm00622b |  |  | PPN4T-2F |  | ['PPN4T-2F'] | 0 |  |  | [] | 8.54 % |  |  |  | {"power conversion efficiency": {"entity_name": "PCE", "entity_start": 54, "entity_end": 54, "property_value_start": 57, "property_value_end": 58, "property_numeric_value": 8.54, "property_unit": "%", "property_value_descriptor": ""}, "open circuit voltage": {}, "short circuit current": {}, "fill factor": {}, "highest occupied molecular orbital": {"entity_name": "highest occupied molecular orbital level", "entity_start": 27, "entity_end": 31, "property_value_start": 33, "property_value_end": 34, "property_numeric_value": -5.43, "property_unit": "eV", "property_value_descriptor": ""}, "lowest unoccupied molecular orbital": {}, "bandgap": {"entity_name": "optical bandgap", "entity_start": 19, "entity_end": 20, "property_value_start": 22, "property_value_end": 23, "property_numeric_value": 2.15, "property_unit": "eV", "property_value_descriptor": ""}, "hole mobility": {}, "electron mobility": {}, "external quantum efficiency": {}}
10.1039/c6qm00130k |  |  |  |  | [] | 0 | DTNQx |  | [] | 3.8 % | 0.88 V | 9.1 mA cm^{-2} | 48 % | {"power conversion efficiency": {"entity_name": "PCE", "entity_start": 224, "entity_end": 224, "property_value_start": 226, "property_value_end": 227, "property_numeric_value": 3.8, "property_unit": "%", "property_value_descriptor": ""}, "open circuit voltage": {"entity_name": "V_{oc}", "entity_start": 212, "entity_end": 213, "property_value_start": 215, "property_value_end": 216, "property_numeric_value": 0.88, "property_unit": "V", "property_value_descriptor": ""}, "short circuit current": {"entity_name": "J_{sc}", "entity_start": 204, "entity_end": 205, "property_value_start": 207, "property_value_end": 210, "property_numeric_value": 9.1, "property_unit": "mA cm^{-2}", "property_value_descriptor": ""}, "fill factor": {"entity_name": "FF", "entity_start": 218, "entity_end": 218, "property_value_start": 220, "property_value_end": 221, "property_numeric_value": 48.0, "property_unit": "%", "property_value_descriptor": ""}, "highest occupied molecular orbital": {"entity_name": "HOMO energy level", "entity_start": 113, "entity_end": 115, "property_value_start": 117, "property_value_end": 118, "property_numeric_value": -5.16, "property_unit": "eV", "property_value_descriptor": ""}, "lowest unoccupied molecular orbital": {}, "bandgap": {"entity_name": "optical bandgap", "entity_start": 106, "entity_end": 107, "property_value_start": 109, "property_value_end": 110, "property_numeric_value": 1.7, "property_unit": "eV", "property_value_descriptor": ""}, "hole mobility": {"entity_name": "hole mobility", "entity_start": 184, "entity_end": 185, "property_value_start": 187, "property_value_end": 196, "property_numeric_value": 0.00027000000000000006, "property_unit": "cm^{2} V^{-1} s^{-1}", "property_value_descriptor": ""}, "electron mobility": {}, "external quantum efficiency": {}}
10.1039/c7qm00182g |  |  | IT-M | CCCCCCc%15ccc(C7(c1ccc(CCCCCC)cc1)c2cc%10c(cc2c6sc5cc(C=c4c(=O)c3ccc(C)cc3c4=C(C#N)C#N)sc5c67)C(c8ccc(CCCCCC)cc8)(c9ccc(CCCCCC)cc9)c%13c%10sc%14cc(C=c%12c(=O)c%11ccc(C)cc%11c%12=C(C#N)C#N)sc%13%14)cc%15 | ['IT-M'] | 0 |  |  | [] | ~9.4 % |  |  |  | {"power conversion efficiency": {"entity_name": "PCE", "entity_start": 232, "entity_end": 232, "property_value_start": 236, "property_value_end": 237, "property_numeric_value": 9.4, "property_unit": "%", "property_value_descriptor": "~"}, "open circuit voltage": {}, "short circuit current": {}, "fill factor": {}, "highest occupied molecular orbital": {}, "lowest unoccupied molecular orbital": {}, "bandgap": {}, "hole mobility": {}, "electron mobility": {}, "external quantum efficiency": {}}
10.1039/c9qm00236g |  |  | P3P-NBr |  | ['P3P-NBr'] | 0 |  |  | [] | 10.46 % |  |  |  | {"power conversion efficiency": {"entity_name": "PCE", "entity_start": 128, "entity_end": 128, "property_value_start": 137, "property_value_end": 138, "property_numeric_value": 10.46, "property_unit": "%", "property_value_descriptor": ""}, "open circuit voltage": {}, "short circuit current": {}, "fill factor": {}, "highest occupied molecular orbital": {}, "lowest unoccupied molecular orbital": {}, "bandgap": {}, "hole mobility": {}, "electron mobility": {}, "external quantum efficiency": {}}
10.1039/c9qm00236g |  |  | P1P - |  | ['P1P -'] | 0 |  |  | [] | 11.56 % |  |  |  | {"power conversion efficiency": {"entity_name": "PCE", "entity_start": 171, "entity_end": 171, "property_value_start": 173, "property_value_end": 174, "property_numeric_value": 11.56, "property_unit": "%", "property_value_descriptor": ""}, "open circuit voltage": {}, "short circuit current": {}, "fill factor": {}, "highest occupied molecular orbital": {}, "lowest unoccupied molecular orbital": {}, "bandgap": {}, "hole mobility": {}, "electron mobility": {}, "external quantum efficiency": {}}
10.1039/c8qm00614h |  |  | poly(3,4-ethylenedioxythiophene) | C1COc2c(O1)c([*])sc2c4sc([*])c3OCCOc34 | ['poly(3,4-ethylenedioxythiophene)'] | 0 |  |  | [] | 10.19 % |  |  |  | {"power conversion efficiency": {"entity_name": "PCE", "entity_start": 191, "entity_end": 191, "property_value_start": 201, "property_value_end": 202, "property_numeric_value": 10.19, "property_unit": "%", "property_value_descriptor": ""}, "open circuit voltage": {}, "short circuit current": {}, "fill factor": {}, "highest occupied molecular orbital": {}, "lowest unoccupied molecular orbital": {}, "bandgap": {}, "hole mobility": {}, "electron mobility": {}, "external quantum efficiency": {}}
10.1039/c8qm00614h |  |  |  |  | [] | 0 |  |  | [] | 10.55 % |  |  |  | {"power conversion efficiency": {"entity_name": "PCE", "entity_start": 250, "entity_end": 250, "property_value_start": 256, "property_value_end": 257, "property_numeric_value": 10.55, "property_unit": "%", "property_value_descriptor": ""}, "open circuit voltage": {}, "short circuit current": {}, "fill factor": {}, "highest occupied molecular orbital": {}, "lowest unoccupied molecular orbital": {}, "bandgap": {}, "hole mobility": {}, "electron mobility": {}, "external quantum efficiency": {}}
10.1039/c5nj00287g |  |  | EDOT |  | [] | 0 |  |  | [] | 2.36 % |  |  |  | {"power conversion efficiency": {"entity_name": "power conversion efficiency", "entity_start": 122, "entity_end": 124, "property_value_start": 126, "property_value_end": 127, "property_numeric_value": 2.36, "property_unit": "%", "property_value_descriptor": ""}, "open circuit voltage": {}, "short circuit current": {}, "fill factor": {}, "highest occupied molecular orbital": {}, "lowest unoccupied molecular orbital": {}, "bandgap": {}, "hole mobility": {}, "electron mobility": {}, "external quantum efficiency": {}}
10.1039/c9nj02419k |  |  |  |  | [] | 0 | 1,2,5]thiadiazolo[3,4-g]quinoxaline |  | [] | 0.39 % |  |  |  | {"power conversion efficiency": {"entity_name": "power conversion efficiencies", "entity_start": 178, "entity_end": 180, "property_value_start": 182, "property_value_end": 183, "property_numeric_value": 0.39, "property_unit": "%", "property_value_descriptor": ""}, "open circuit voltage": {}, "short circuit current": {}, "fill factor": {}, "highest occupied molecular orbital": {}, "lowest unoccupied molecular orbital": {}, "bandgap": {"entity_name": "optical bandgaps", "entity_start": 108, "entity_end": 109, "property_value_start": 113, "property_value_end": 116, "property_numeric_value": 1.78, "property_unit": "eV", "property_value_descriptor": "to"}, "hole mobility": {}, "electron mobility": {}, "external quantum efficiency": {}}
10.1039/c7nj00656j |  |  |  |  | [] | 0 | PDI2 |  | ['PDI2'] | 4.43 % |  |  |  | {"power conversion efficiency": {"entity_name": "power conversion efficiencies", "entity_start": 132, "entity_end": 134, "property_value_start": 138, "property_value_end": 139, "property_numeric_value": 4.43, "property_unit": "%", "property_value_descriptor": ""}, "open circuit voltage": {}, "short circuit current": {}, "fill factor": {}, "highest occupied molecular orbital": {}, "lowest unoccupied molecular orbital": {}, "bandgap": {}, "hole mobility": {}, "electron mobility": {}, "external quantum efficiency": {}}
10.1039/c5nj01118c |  |  | 2 |  | ['2'] | 0 |  |  | [] | 1.84 % |  |  |  | {"power conversion efficiency": {"entity_name": "PCEs", "entity_start": 142, "entity_end": 142, "property_value_start": 149, "property_value_end": 150, "property_numeric_value": 1.84, "property_unit": "%", "property_value_descriptor": ""}, "open circuit voltage": {}, "short circuit current": {}, "fill factor": {}, "highest occupied molecular orbital": {}, "lowest unoccupied molecular orbital": {}, "bandgap": {}, "hole mobility": {}, "electron mobility": {}, "external quantum efficiency": {}}
10.1039/c5nj02124c |  |  | polytriphenylamine |  | ['polytriphenylamine'] | 0 |  |  | [] | 2.22 % | 0.80 V | 4.84 mA cm^{-2} | 50 % | {"power conversion efficiency": {"entity_name": "PCE", "entity_start": 267, "entity_end": 267, "property_value_start": 270, "property_value_end": 271, "property_numeric_value": 2.22, "property_unit": "%", "property_value_descriptor": ""}, "open circuit voltage": {"entity_name": "V_{oc}", "entity_start": 257, "entity_end": 258, "property_value_start": 260, "property_value_end": 261, "property_numeric_value": 0.8, "property_unit": "V", "property_value_descriptor": ""}, "short circuit current": {"entity_name": "J_{sc}", "entity_start": 244, "entity_end": 245, "property_value_start": 247, "property_value_end": 250, "property_numeric_value": 4.84, "property_unit": "mA cm^{-2}", "property_value_descriptor": ""}, "fill factor": {"entity_name": "FF", "entity_start": 252, "entity_end": 252, "property_value_start": 254, "property_value_end": 255, "property_numeric_value": 50.0, "property_unit": "%", "property_value_descriptor": ""}, "highest occupied molecular orbital": {}, "lowest unoccupied molecular orbital": {}, "bandgap": {}, "hole mobility": {}, "electron mobility": {}, "external quantum efficiency": {}}
10.1039/c8nj03941k |  |  | HFQx-T |  | ['HFQx-T'] | 0 |  |  | [] | 7.33 % |  |  |  | {"power conversion efficiency": {"entity_name": "PCE", "entity_start": 78, "entity_end": 78, "property_value_start": 81, "property_value_end": 82, "property_numeric_value": 7.33, "property_unit": "%", "property_value_descriptor": ""}, "open circuit voltage": {}, "short circuit current": {}, "fill factor": {}, "highest occupied molecular orbital": {}, "lowest unoccupied molecular orbital": {}, "bandgap": {}, "hole mobility": {}, "electron mobility": {}, "external quantum efficiency": {}}
10.1039/c2nj40535k |  |  |  |  | [] | 1 | PCBM |  | ['PCBM'] | 0.1 % | 0.4 V | 0.5 mA cm^{-2} |  | {"power conversion efficiency": {"entity_name": "power conversion efficiencies", "entity_start": 189, "entity_end": 191, "property_value_start": 193, "property_value_end": 194, "property_numeric_value": 0.1, "property_unit": "%", "property_value_descriptor": ""}, "open circuit voltage": {"entity_name": "open-circuit voltages", "entity_start": 169, "entity_end": 172, "property_value_start": 175, "property_value_end": 176, "property_numeric_value": 0.4, "property_unit": "V", "property_value_descriptor": ""}, "short circuit current": {"entity_name": "short-circuit currents", "entity_start": 178, "entity_end": 181, "property_value_start": 183, "property_value_end": 186, "property_numeric_value": 0.5, "property_unit": "mA cm^{-2}", "property_value_descriptor": ""}, "fill factor": {}, "highest occupied molecular orbital": {}, "lowest unoccupied molecular orbital": {}, "bandgap": {}, "hole mobility": {}, "electron mobility": {}, "external quantum efficiency": {}}
10.1039/d0ra03461d |  |  | PSS | O=S(=O)(O)c1ccc(C(C[*])[*])cc1 | ['PSS'] | 0 |  |  | [] | 14.60 % |  |  |  | {"power conversion efficiency": {"entity_name": "PCE", "entity_start": 150, "entity_end": 150, "property_value_start": 157, "property_value_end": 158, "property_numeric_value": 14.6, "property_unit": "%", "property_value_descriptor": ""}, "open circuit voltage": {}, "short circuit current": {}, "fill factor": {}, "highest occupied molecular orbital": {}, "lowest unoccupied molecular orbital": {}, "bandgap": {}, "hole mobility": {}, "electron mobility": {}, "external quantum efficiency": {}}
10.1039/d0se00306a |  |  |  |  | [] | 0 | P(NDI2OD-T2) | [*]c6ccc(c5ccc(c1cc3c(=O)n(CC(CCCCCCCC)CCCCCCCCCC)c(=O)c4c([*])cc2c(=O)n(CC(CCCCCCCC)CCCCCCCCCC)c(=O)c1c2c34)s5)s6 | ['P(NDI2OD-T2)', 'PBDT-TzBI-P(NDI2OD-T2)'] | 18 % |  |  |  | {"power conversion efficiency": {"entity_name": "power conversion efficiencies", "entity_start": 47, "entity_end": 49, "property_value_start": 52, "property_value_end": 53, "property_numeric_value": 18.0, "property_unit": "%", "property_value_descriptor": ""}, "open circuit voltage": {}, "short circuit current": {}, "fill factor": {}, "highest occupied molecular orbital": {}, "lowest unoccupied molecular orbital": {}, "bandgap": {}, "hole mobility": {}, "electron mobility": {}, "external quantum efficiency": {}}
10.1002/aenm.201801214 |  |  | PBDT-TT |  | ['PBDT-TT'] | 0 |  |  | [] | 11.03 % |  |  |  | {"power conversion efficiency": {"entity_name": "PCE", "entity_start": 155, "entity_end": 155, "property_value_start": 157, "property_value_end": 158, "property_numeric_value": 11.03, "property_unit": "%", "property_value_descriptor": ""}, "open circuit voltage": {}, "short circuit current": {}, "fill factor": {}, "highest occupied molecular orbital": {}, "lowest unoccupied molecular orbital": {}, "bandgap": {}, "hole mobility": {}, "electron mobility": {}, "external quantum efficiency": {}}
10.1002/aenm.201801212 |  |  | PTB7-Th | [*]c7cc6c(c1ccc(CC(CC)CCCC)s1)c4sc(c2sc([*])c3sc(C(=O)OCC(CC)CCCC)c(F)c23)cc4c(c5ccc(CC(CC)CCCC)s5)c6s7 | ['PTB7-Th'] | 0 |  |  | [] | 9.0 % |  | 22.8 mA cm^{-2} |  | {"power conversion efficiency": {"entity_name": "PCE", "entity_start": 167, "entity_end": 167, "property_value_start": 172, "property_value_end": 173, "property_numeric_value": 9.0, "property_unit": "%", "property_value_descriptor": ""}, "open circuit voltage": {}, "short circuit current": {"entity_name": "short-circuit current densities", "entity_start": 224, "entity_end": 228, "property_value_start": 232, "property_value_end": 235, "property_numeric_value": 22.8, "property_unit": "mA cm^{-2}", "property_value_descriptor": ""}, "fill factor": {}, "highest occupied molecular orbital": {}, "lowest unoccupied molecular orbital": {}, "bandgap": {"entity_name": "E_{g}^{opt}", "entity_start": 123, "entity_end": 124, "property_value_start": 130, "property_value_end": 131, "property_numeric_value": 1.1, "property_unit": "eV", "property_value_descriptor": "\u2248"}, "hole mobility": {}, "electron mobility": {}, "external quantum efficiency": {}}
10.1002/adfm.202003654 |  |  | poly(aryl ether) |  | ['poly(aryl ether)', 'PAE'] | 0 |  |  | [] | 8 % |  |  |  | {"power conversion efficiency": {"entity_name": "PCE", "entity_start": 156, "entity_end": 156, "property_value_start": 158, "property_value_end": 159, "property_numeric_value": 8.0, "property_unit": "%", "property_value_descriptor": ""}, "open circuit voltage": {}, "short circuit current": {}, "fill factor": {}, "highest occupied molecular orbital": {}, "lowest unoccupied molecular orbital": {}, "bandgap": {}, "hole mobility": {}, "electron mobility": {}, "external quantum efficiency": {}}
10.1002/adfm.202003654 |  |  | Y6-based | CCCCCCCCCCCc3c(C=c2c(=O)c1cc(F)c(F)cc1c2=C(C#N)C#N)sc%11c3sc%12c%10c4nsnc4c9c8sc7c(CCCCCCCCCCC)c(C=c6c(=O)c5cc(F)c(F)cc5c6=C(C#N)C#N)sc7c8n(CC(CC)CCCC)c9c%10n(CC(CC)CCCC)c%11%12 | ['Y6-based'] | 0 |  |  | [] | 15.17 % |  |  |  | {"power conversion efficiency": {"entity_name": "PCE", "entity_start": 128, "entity_end": 128, "property_value_start": 130, "property_value_end": 131, "property_numeric_value": 15.17, "property_unit": "%", "property_value_descriptor": ""}, "open circuit voltage": {}, "short circuit current": {}, "fill factor": {}, "highest occupied molecular orbital": {}, "lowest unoccupied molecular orbital": {}, "bandgap": {}, "hole mobility": {}, "electron mobility": {}, "external quantum efficiency": {}}
10.1002/adma.201803769 |  |  | PTB7-Th | [*]c7cc6c(c1ccc(CC(CC)CCCC)s1)c4sc(c2sc([*])c3sc(C(=O)OCC(CC)CCCC)c(F)c23)cc4c(c5ccc(CC(CC)CCCC)s5)c6s7 | ['PTB7-Th'] | 0 |  |  | [] | 14.64 % |  |  |  | {"power conversion efficiency": {"entity_name": "PCE", "entity_start": 228, "entity_end": 228, "property_value_start": 230, "property_value_end": 231, "property_numeric_value": 14.64, "property_unit": "%", "property_value_descriptor": ""}, "open circuit voltage": {}, "short circuit current": {}, "fill factor": {}, "highest occupied molecular orbital": {}, "lowest unoccupied molecular orbital": {}, "bandgap": {}, "hole mobility": {}, "electron mobility": {}, "external quantum efficiency": {}}
10.1002/adom.202000669 |  |  | polyimide |  | ['polyimide'] | 0 |  |  | [] | 16.1 % |  |  |  | {"power conversion efficiency": {"entity_name": "power conversion efficiency", "entity_start": 143, "entity_end": 145, "property_value_start": 147, "property_value_end": 148, "property_numeric_value": 16.1, "property_unit": "%", "property_value_descriptor": ""}, "open circuit voltage": {}, "short circuit current": {}, "fill factor": {}, "highest occupied molecular orbital": {}, "lowest unoccupied molecular orbital": {}, "bandgap": {}, "hole mobility": {}, "electron mobility": {}, "external quantum efficiency": {}}
10.1002/anie.202007907 |  |  | PM6 | [*]c%10ccc(c8sc(c6ccc(c5cc4c(c1cc(F)c(CC(CC)CCCC)s1)c2sc([*])cc2c(c3cc(F)c(CC(CC)CCCC)s3)c4s5)s6)c9c(=O)c7c(CC(CC)CCCC)sc(C(CC)CCCCC)c7c(=O)c89)s%10 | ['PM6'] | 0 |  |  | [] | 4.21 % | 0.83 V |  |  | {"power conversion efficiency": {"entity_name": "PCE", "entity_start": 123, "entity_end": 123, "property_value_start": 125, "property_value_end": 126, "property_numeric_value": 4.21, "property_unit": "%", "property_value_descriptor": ""}, "open circuit voltage": {"entity_name": "V_{OC}", "entity_start": 129, "entity_end": 130, "property_value_start": 132, "property_value_end": 133, "property_numeric_value": 0.83, "property_unit": "V", "property_value_descriptor": ""}, "short circuit current": {}, "fill factor": {}, "highest occupied molecular orbital": {}, "lowest unoccupied molecular orbital": {}, "bandgap": {}, "hole mobility": {}, "electron mobility": {}, "external quantum efficiency": {}}
10.1002/chem.202000951 |  |  | PBDTT |  | ['PBDTT', 'PBDTF'] | 0 |  |  | [] | 13.46 % | 0.84 V | 23.16 mA cm^{-2} | 69.2 % | {"power conversion efficiency": {"entity_name": "PCE", "entity_start": 186, "entity_end": 186, "property_value_start": 188, "property_value_end": 189, "property_numeric_value": 13.46, "property_unit": "%", "property_value_descriptor": ""}, "open circuit voltage": {"entity_name": "V_{oc}", "entity_start": 192, "entity_end": 193, "property_value_start": 195, "property_value_end": 196, "property_numeric_value": 0.84, "property_unit": "V", "property_value_descriptor": ""}, "short circuit current": {"entity_name": "J_{sc}", "entity_start": 199, "entity_end": 200, "property_value_start": 202, "property_value_end": 205, "property_numeric_value": 23.16, "property_unit": "mA cm^{-2}", "property_value_descriptor": ""}, "fill factor": {"entity_name": "FF", "entity_start": 208, "entity_end": 208, "property_value_start": 210, "property_value_end": 211, "property_numeric_value": 69.2, "property_unit": "%", "property_value_descriptor": ""}, "highest occupied molecular orbital": {}, "lowest unoccupied molecular orbital": {}, "bandgap": {}, "hole mobility": {}, "electron mobility": {}, "external quantum efficiency": {}}
10.1021/acs.macromol.0c01548 |  |  | PTOBT-Z |  | ['PTOBT-Z', 'PTOBT-ZE'] | 0 |  |  | [] | 9.04 % |  |  |  | {"power conversion efficiency": {"entity_name": "power conversion efficiency", "entity_start": 137, "entity_end": 139, "property_value_start": 143, "property_value_end": 144, "property_numeric_value": 9.04, "property_unit": "%", "property_value_descriptor": ""}, "open circuit voltage": {}, "short circuit current": {}, "fill factor": {}, "highest occupied molecular orbital": {}, "lowest unoccupied molecular orbital": {}, "bandgap": {"entity_name": "band gaps", "entity_start": 74, "entity_end": 75, "property_value_start": 79, "property_value_end": 80, "property_numeric_value": 1.94, "property_unit": "eV", "property_value_descriptor": ""}, "hole mobility": {}, "electron mobility": {}, "external quantum efficiency": {}}
10.1039/d0py00890g |  |  | PM20Si |  | ['PM20Si'] | 0 |  |  | [] |  |  | 26.92 mA cm^{-2} | 70.44 % | {"power conversion efficiency": {}, "open circuit voltage": {}, "short circuit current": {"entity_name": "J_{sc}", "entity_start": 159, "entity_end": 161, "property_value_start": 163, "property_value_end": 166, "property_numeric_value": 26.92, "property_unit": "mA cm^{-2}", "property_value_descriptor": ""}, "fill factor": {"entity_name": "FF", "entity_start": 173, "entity_end": 173, "property_value_start": 176, "property_value_end": 177, "property_numeric_value": 70.44, "property_unit": "%", "property_value_descriptor": ""}, "highest occupied molecular orbital": {}, "lowest unoccupied molecular orbital": {}, "bandgap": {}, "hole mobility": {}, "electron mobility": {}, "external quantum efficiency": {}}
10.1038/s41467-020-18373-0 |  |  | PEI-Zn |  | ['PEI-Zn'] | 0 |  |  | [] | 15.0 % |  |  |  | {"power conversion efficiency": {"entity_name": "power conversion efficiency", "entity_start": 103, "entity_end": 105, "property_value_start": 115, "property_value_end": 116, "property_numeric_value": 15.0, "property_unit": "%", "property_value_descriptor": ""}, "open circuit voltage": {}, "short circuit current": {}, "fill factor": {}, "highest occupied molecular orbital": {}, "lowest unoccupied molecular orbital": {}, "bandgap": {}, "hole mobility": {}, "electron mobility": {}, "external quantum efficiency": {}}
10.1039/d0ta07960j |  |  | PBDB-T | CCCCC(CC)Cc%10ccc(c8c1cc([*])sc1c(c2ccc(CC(CC)CCCC)s2)c9cc(c7ccc(c5sc(c3ccc([*])s3)c6c(=O)c4c(CC(CC)CCCC)sc(CC(CC)CCCC)c4c(=O)c56)s7)sc89)s%10 | ['PBDB-T'] | 0 |  |  | [] | 10.98 % |  |  |  | {"power conversion efficiency": {"entity_name": "PCEs", "entity_start": 236, "entity_end": 236, "property_value_start": 245, "property_value_end": 246, "property_numeric_value": 10.98, "property_unit": "%", "property_value_descriptor": ""}, "open circuit voltage": {}, "short circuit current": {}, "fill factor": {}, "highest occupied molecular orbital": {}, "lowest unoccupied molecular orbital": {}, "bandgap": {"entity_name": "optical bandgap", "entity_start": 110, "entity_end": 111, "property_value_start": 138, "property_value_end": 139, "property_numeric_value": 1.48, "property_unit": "eV", "property_value_descriptor": ""}, "hole mobility": {}, "electron mobility": {}, "external quantum efficiency": {}}
10.1039/d0tc03048a |  |  | polyaspartic acid | O=C(O)CC(N[*])C(=O)[*] | ['polyaspartic acid', 'PASP'] | 0 |  |  | [] | 16.6 % |  |  |  | {"power conversion efficiency": {"entity_name": "PCE", "entity_start": 49, "entity_end": 49, "property_value_start": 67, "property_value_end": 68, "property_numeric_value": 16.6, "property_unit": "%", "property_value_descriptor": ""}, "open circuit voltage": {}, "short circuit current": {}, "fill factor": {}, "highest occupied molecular orbital": {}, "lowest unoccupied molecular orbital": {}, "bandgap": {}, "hole mobility": {}, "electron mobility": {}, "external quantum efficiency": {}}
10.1039/d0tc03096a |  |  | PM7 | CCCCC(CC)Cc%10sc(c8c6cc(c5ccc(c3sc(c1ccc([*])s1)c4c(=O)c2c(CC(CC)CCCC)sc(CC(CC)CCCC)c2c(=O)c34)s5)sc6c(c7cc(Cl)c(CC(CC)CCCC)s7)c9cc([*])sc89)cc%10Cl | ['PM7', 'PM7 D2'] | 0 |  |  | [] | 11.9 % |  |  |  | {"power conversion efficiency": {"entity_name": "PCE", "entity_start": 266, "entity_end": 266, "property_value_start": 283, "property_value_end": 284, "property_numeric_value": 11.9, "property_unit": "%", "property_value_descriptor": ""}, "open circuit voltage": {}, "short circuit current": {}, "fill factor": {}, "highest occupied molecular orbital": {}, "lowest unoccupied molecular orbital": {}, "bandgap": {}, "hole mobility": {}, "electron mobility": {}, "external quantum efficiency": {}}
10.1002/anie.202009666 |  |  | N2200 | [*]c6ccc(c5ccc(c1cc3c(=O)n(CC(CCCCCCCC)CCCCCCCCCC)c(=O)c4c([*])cc2c(=O)n(CC(CCCCCCCC)CCCCCCCCCC)c(=O)c1c2c34)s5)s6 | ['N2200'] | 0 |  |  | [] | 11 % |  |  |  | {"power conversion efficiency": {"entity_name": "power conversion efficiencies", "entity_start": 101, "entity_end": 103, "property_value_start": 109, "property_value_end": 110, "property_numeric_value": 11.0, "property_unit": "%", "property_value_descriptor": ""}, "open circuit voltage": {}, "short circuit current": {}, "fill factor": {}, "highest occupied molecular orbital": {}, "lowest unoccupied molecular orbital": {}, "bandgap": {}, "hole mobility": {}, "electron mobility": {}, "external quantum efficiency": {}}
10.1002/anie.202010596 |  |  | PM6-Tz20 | [*]c%10ccc(c8sc(c6ccc(c5cc4c(c1cc(F)c(CC(CC)CCCC)s1)c2sc([*])cc2c(c3cc(F)c(CC(CC)CCCC)s3)c4s5)s6)c9c(=O)c7c(CC(CC)CCCC)sc(C(CC)CCCCC)c7c(=O)c89)s%10 | ['PM6', 'PM6-Tz20', 'PM6-Tz00', 'PM6-Tz20-based'] | 0 |  |  | [] | 17.6 % |  |  | 0.72 | {"power conversion efficiency": {"entity_name": "PCE", "entity_start": 237, "entity_end": 237, "property_value_start": 242, "property_value_end": 243, "property_numeric_value": 17.6, "property_unit": "%", "property_value_descriptor": ""}, "open circuit voltage": {}, "short circuit current": {}, "fill factor": {"entity_name": "FF", "entity_start": 212, "entity_end": 212, "property_value_start": 214, "property_value_end": 214, "property_numeric_value": 72.0, "property_unit": "%", "property_value_descriptor": ""}, "highest occupied molecular orbital": {}, "lowest unoccupied molecular orbital": {}, "bandgap": {}, "hole mobility": {}, "electron mobility": {}, "external quantum efficiency": {}}
10.1002/anie.202010596 |  |  | PM6 | [*]c%10ccc(c8sc(c6ccc(c5cc4c(c1cc(F)c(CC(CC)CCCC)s1)c2sc([*])cc2c(c3cc(F)c(CC(CC)CCCC)s3)c4s5)s6)c9c(=O)c7c(CC(CC)CCCC)sc(C(CC)CCCCC)c7c(=O)c89)s%10 | ['PM6', 'PM6-Tz20', 'PM6-Tz00', 'PM6-Tz20-based'] | 0 |  |  | [] | 15.7 % |  |  |  | {"power conversion efficiency": {"entity_name": "PCE", "entity_start": 207, "entity_end": 207, "property_value_start": 209, "property_value_end": 210, "property_numeric_value": 15.7, "property_unit": "%", "property_value_descriptor": ""}, "open circuit voltage": {}, "short circuit current": {}, "fill factor": {}, "highest occupied molecular orbital": {}, "lowest unoccupied molecular orbital": {}, "bandgap": {}, "hole mobility": {}, "electron mobility": {}, "external quantum efficiency": {}}
10.1021/acsapm.0c01163 |  |  | 4,8-dithienylbenzo[1,2-b:4,5-b']dithiophene |  | [] | 0 |  |  | [] | 9.8 % |  |  |  | {"power conversion efficiency": {"entity_name": "PCE", "entity_start": 174, "entity_end": 174, "property_value_start": 186, "property_value_end": 187, "property_numeric_value": 9.8, "property_unit": "%", "property_value_descriptor": ""}, "open circuit voltage": {}, "short circuit current": {}, "fill factor": {}, "highest occupied molecular orbital": {}, "lowest unoccupied molecular orbital": {}, "bandgap": {}, "hole mobility": {}, "electron mobility": {}, "external quantum efficiency": {}}
10.1021/acs.macromol.0c02496 |  |  | BDT)-base |  | ['benzodithiophene', 'BDT)-base'] | 0 |  |  | [] | 9 % |  |  |  | {"power conversion efficiency": {"entity_name": "PCE", "entity_start": 113, "entity_end": 113, "property_value_start": 117, "property_value_end": 118, "property_numeric_value": 9.0, "property_unit": "%", "property_value_descriptor": ""}, "open circuit voltage": {}, "short circuit current": {}, "fill factor": {}, "highest occupied molecular orbital": {}, "lowest unoccupied molecular orbital": {}, "bandgap": {}, "hole mobility": {}, "electron mobility": {}, "external quantum efficiency": {}}
10.1016/j.reactfunctpolym.2020.104803 |  |  |  |  | [] | 1 | PC_{61}BM |  | ['PC_{61}BM'] | 4.83 % |  |  |  | {"power conversion efficiency": {"entity_name": "PCE", "entity_start": 102, "entity_end": 102, "property_value_start": 104, "property_value_end": 105, "property_numeric_value": 4.83, "property_unit": "%", "property_value_descriptor": ""}, "open circuit voltage": {}, "short circuit current": {}, "fill factor": {}, "highest occupied molecular orbital": {}, "lowest unoccupied molecular orbital": {}, "bandgap": {}, "hole mobility": {}, "electron mobility": {}, "external quantum efficiency": {}}
10.1039/d0py01351j |  |  | DPTFBr |  | ['DPTFBr'] | 0 |  |  | [] | 16 % |  |  |  | {"power conversion efficiency": {"entity_name": "power conversion efficiency", "entity_start": 169, "entity_end": 171, "property_value_start": 174, "property_value_end": 175, "property_numeric_value": 16.0, "property_unit": "%", "property_value_descriptor": ""}, "open circuit voltage": {}, "short circuit current": {}, "fill factor": {}, "highest occupied molecular orbital": {}, "lowest unoccupied molecular orbital": {}, "bandgap": {}, "hole mobility": {}, "electron mobility": {}, "external quantum efficiency": {}}
10.1007/s13233-020-8167-0 |  |  | PIQx-TIF |  | ['PIQx-TIF'] | 0 |  |  | [] | 4.65 % |  |  |  | {"power conversion efficiency": {"entity_name": "PCE", "entity_start": 140, "entity_end": 140, "property_value_start": 197, "property_value_end": 198, "property_numeric_value": 4.65, "property_unit": "%", "property_value_descriptor": ""}, "open circuit voltage": {}, "short circuit current": {}, "fill factor": {}, "highest occupied molecular orbital": {}, "lowest unoccupied molecular orbital": {}, "bandgap": {}, "hole mobility": {}, "electron mobility": {}, "external quantum efficiency": {}}
10.1002/marc.202000454 |  |  | PBTz4T2C-b |  | ['4T2C', 'PBTz4T2C-a', 'PBTz4T2C-b'] | 0 |  |  | [] | 11.02 % |  |  |  | {"power conversion efficiency": {"entity_name": "power conversion efficiency", "entity_start": 196, "entity_end": 198, "property_value_start": 200, "property_value_end": 201, "property_numeric_value": 11.02, "property_unit": "%", "property_value_descriptor": ""}, "open circuit voltage": {}, "short circuit current": {}, "fill factor": {}, "highest occupied molecular orbital": {}, "lowest unoccupied molecular orbital": {}, "bandgap": {}, "hole mobility": {}, "electron mobility": {}, "external quantum efficiency": {}}
10.1021/acsami.0c14774 |  |  | BTP-IS |  | ['BTP-IS'] | 0 |  |  | [] | 7.54 % |  |  |  | {"power conversion efficiency": {"entity_name": "PCE", "entity_start": 117, "entity_end": 117, "property_value_start": 119, "property_value_end": 120, "property_numeric_value": 7.54, "property_unit": "%", "property_value_descriptor": ""}, "open circuit voltage": {}, "short circuit current": {}, "fill factor": {}, "highest occupied molecular orbital": {}, "lowest unoccupied molecular orbital": {}, "bandgap": {}, "hole mobility": {}, "electron mobility": {}, "external quantum efficiency": {}}
10.1021/acsami.0c10658 |  |  | PBDB-PS2F |  | ['PBDB-PS2F'] | 0 |  |  | [] | 13.56 % | 0.90 V | 21.53 mA/cm^{2} | 69.68 % | {"power conversion efficiency": {"entity_name": "PCE", "entity_start": 185, "entity_end": 185, "property_value_start": 188, "property_value_end": 189, "property_numeric_value": 13.56, "property_unit": "%", "property_value_descriptor": ""}, "open circuit voltage": {"entity_name": "V_{OC}", "entity_start": 191, "entity_end": 192, "property_value_start": 194, "property_value_end": 195, "property_numeric_value": 0.9, "property_unit": "V", "property_value_descriptor": ""}, "short circuit current": {"entity_name": "J_{SC}", "entity_start": 197, "entity_end": 198, "property_value_start": 200, "property_value_end": 204, "property_numeric_value": 21.53, "property_unit": "mA/cm^{2}", "property_value_descriptor": ""}, "fill factor": {"entity_name": "FF", "entity_start": 206, "entity_end": 206, "property_value_start": 208, "property_value_end": 209, "property_numeric_value": 69.68, "property_unit": "%", "property_value_descriptor": ""}, "highest occupied molecular orbital": {}, "lowest unoccupied molecular orbital": {}, "bandgap": {}, "hole mobility": {}, "electron mobility": {}, "external quantum efficiency": {}}
10.1021/acsami.0c17571 |  |  | BT |  | [] | 0 |  |  | [] | 12.33 % |  | 20 mA/cm^{2} |  | {"power conversion efficiency": {"entity_name": "PCEs", "entity_start": 154, "entity_end": 154, "property_value_start": 157, "property_value_end": 158, "property_numeric_value": 12.33, "property_unit": "%", "property_value_descriptor": ""}, "open circuit voltage": {}, "short circuit current": {"entity_name": "J_{sc}", "entity_start": 141, "entity_end": 142, "property_value_start": 146, "property_value_end": 150, "property_numeric_value": 20.0, "property_unit": "mA/cm^{2}", "property_value_descriptor": ""}, "fill factor": {}, "highest occupied molecular orbital": {}, "lowest unoccupied molecular orbital": {}, "bandgap": {}, "hole mobility": {}, "electron mobility": {}, "external quantum efficiency": {}}
10.1021/acsami.0c19700 |  |  | IPT-2F |  | ['IPT-2F'] | 0 |  |  | [] | 14.0 % |  |  |  | {"power conversion efficiency": {"entity_name": "power conversion efficiency", "entity_start": 145, "entity_end": 147, "property_value_start": 149, "property_value_end": 150, "property_numeric_value": 14.0, "property_unit": "%", "property_value_descriptor": ""}, "open circuit voltage": {}, "short circuit current": {}, "fill factor": {}, "highest occupied molecular orbital": {}, "lowest unoccupied molecular orbital": {}, "bandgap": {}, "hole mobility": {}, "electron mobility": {}, "external quantum efficiency": {}}
10.1021/acsami.0c17598 |  |  | BTIC-4EO-4Br |  | ['BTIC-4EO-4Br'] | 0 |  |  | [] | 10.64 % |  |  |  | {"power conversion efficiency": {"entity_name": "power conversion efficiency", "entity_start": 171, "entity_end": 173, "property_value_start": 207, "property_value_end": 208, "property_numeric_value": 10.64, "property_unit": "%", "property_value_descriptor": ""}, "open circuit voltage": {}, "short circuit current": {}, "fill factor": {}, "highest occupied molecular orbital": {}, "lowest unoccupied molecular orbital": {}, "bandgap": {}, "hole mobility": {}, "electron mobility": {}, "external quantum efficiency": {}}
10.1021/acs.accounts.0c00601 |  |  | indigo |  | ['indigo', 'Indigo'] | 0 |  |  | [] | 4.1 % |  |  |  | {"power conversion efficiency": {"entity_name": "power conversion efficiencies", "entity_start": 325, "entity_end": 327, "property_value_start": 330, "property_value_end": 331, "property_numeric_value": 4.1, "property_unit": "%", "property_value_descriptor": ""}, "open circuit voltage": {}, "short circuit current": {}, "fill factor": {}, "highest occupied molecular orbital": {}, "lowest unoccupied molecular orbital": {}, "bandgap": {}, "hole mobility": {}, "electron mobility": {"entity_name": "n-type mobilities", "entity_start": 356, "entity_end": 359, "property_value_start": 375, "property_value_end": 378, "property_numeric_value": 1.0, "property_unit": "cm^{2}(V s)", "property_value_descriptor": ""}, "external quantum efficiency": {}}
10.1021/acs.jpcc.0c08559 |  |  | PBDB-T(D) |  | ['PBDB-T(D)'] | 0 |  |  | [] | 10 % |  |  |  | {"power conversion efficiency": {"entity_name": "PCEs", "entity_start": 33, "entity_end": 33, "property_value_start": 36, "property_value_end": 37, "property_numeric_value": 10.0, "property_unit": "%", "property_value_descriptor": ""}, "open circuit voltage": {}, "short circuit current": {}, "fill factor": {}, "highest occupied molecular orbital": {}, "lowest unoccupied molecular orbital": {}, "bandgap": {}, "hole mobility": {}, "electron mobility": {}, "external quantum efficiency": {}}
10.1016/j.dyepig.2020.109049 |  |  |  |  | [] | 0 | PBTP |  | ['PBTP'] | 7.35 % |  |  |  | {"power conversion efficiency": {"entity_name": "PCE", "entity_start": 140, "entity_end": 140, "property_value_start": 143, "property_value_end": 144, "property_numeric_value": 7.35, "property_unit": "%", "property_value_descriptor": ""}, "open circuit voltage": {}, "short circuit current": {}, "fill factor": {}, "highest occupied molecular orbital": {}, "lowest unoccupied molecular orbital": {}, "bandgap": {}, "hole mobility": {}, "electron mobility": {}, "external quantum efficiency": {}}
10.1016/j.dyepig.2020.108987 |  |  | PTCO1 |  | ['PTCO1', 'PTCO1-based'] | 0 |  |  | [] | 9.33 % | 0.95 V |  |  | {"power conversion efficiency": {"entity_name": "power conversion efficiency", "entity_start": 104, "entity_end": 106, "property_value_start": 110, "property_value_end": 111, "property_numeric_value": 9.33, "property_unit": "%", "property_value_descriptor": ""}, "open circuit voltage": {"entity_name": "open-circuit voltage", "entity_start": 114, "entity_end": 117, "property_value_start": 119, "property_value_end": 120, "property_numeric_value": 0.95, "property_unit": "V", "property_value_descriptor": ""}, "short circuit current": {}, "fill factor": {}, "highest occupied molecular orbital": {}, "lowest unoccupied molecular orbital": {}, "bandgap": {}, "hole mobility": {}, "electron mobility": {}, "external quantum efficiency": {}}
10.1016/j.dyepig.2020.108987 |  |  | PTC8 |  | ['PTC8', 'PTC8-based'] | 0 |  |  | [] |  |  | 16.91 mA cm^{-2} | 5.91 % | {"power conversion efficiency": {}, "open circuit voltage": {}, "short circuit current": {"entity_name": "short-circuit current density", "entity_start": 123, "entity_end": 127, "property_value_start": 129, "property_value_end": 132, "property_numeric_value": 16.91, "property_unit": "mA cm^{-2}", "property_value_descriptor": ""}, "fill factor": {"entity_name": "fill factor", "entity_start": 136, "entity_end": 137, "property_value_start": 155, "property_value_end": 156, "property_numeric_value": 5.91, "property_unit": "%", "property_value_descriptor": ""}, "highest occupied molecular orbital": {}, "lowest unoccupied molecular orbital": {}, "bandgap": {}, "hole mobility": {}, "electron mobility": {}, "external quantum efficiency": {}}
10.1016/j.dyepig.2020.109023 |  |  | PffBT4T-4T2FC-9 |  | ['PffBT4T-4T2FC-9', 'PffBT4T-4T2FC-4'] | 0 |  |  | [] | 9.11 % |  |  |  | {"power conversion efficiency": {"entity_name": "PCE", "entity_start": 158, "entity_end": 158, "property_value_start": 161, "property_value_end": 162, "property_numeric_value": 9.11, "property_unit": "%", "property_value_descriptor": ""}, "open circuit voltage": {}, "short circuit current": {}, "fill factor": {}, "highest occupied molecular orbital": {}, "lowest unoccupied molecular orbital": {}, "bandgap": {}, "hole mobility": {}, "electron mobility": {}, "external quantum efficiency": {}}
10.1016/j.dyepig.2020.109108 |  |  | SBuTADPDI_{2} |  | ['SBuTADPDI_{2}'] | 0 |  |  | [] | 2.74 % |  |  |  | {"power conversion efficiency": {"entity_name": "power conversion efficiency", "entity_start": 153, "entity_end": 155, "property_value_start": 157, "property_value_end": 158, "property_numeric_value": 2.74, "property_unit": "%", "property_value_descriptor": ""}, "open circuit voltage": {}, "short circuit current": {}, "fill factor": {}, "highest occupied molecular orbital": {}, "lowest unoccupied molecular orbital": {"entity_name": "lowest unoccupied molecular orbital energy", "entity_start": 111, "entity_end": 115, "property_value_start": 118, "property_value_end": 121, "property_numeric_value": -3.72, "property_unit": "eV", "property_value_descriptor": "~"}, "bandgap": {}, "hole mobility": {}, "electron mobility": {}, "external quantum efficiency": {}}
10.1016/j.dyepig.2020.109109 |  |  | benzo[1,2-c:4,5-c']dithiophene-4,8-dione |  | ["benzo[1,2-c:4,5-c']dithiophene-4,8-dione", 'T1', 'PPhF0-T1', 'PPhF4-T1', 'PPhF2-T1'] | 0 |  |  | [] | 3.97 % |  |  |  | {"power conversion efficiency": {"entity_name": "power conversion efficiency", "entity_start": 172, "entity_end": 174, "property_value_start": 191, "property_value_end": 192, "property_numeric_value": 3.97, "property_unit": "%", "property_value_descriptor": ""}, "open circuit voltage": {}, "short circuit current": {}, "fill factor": {}, "highest occupied molecular orbital": {}, "lowest unoccupied molecular orbital": {}, "bandgap": {}, "hole mobility": {}, "electron mobility": {}, "external quantum efficiency": {}}
10.1016/j.orgel.2020.106051 |  |  | PNB2F |  | ['PNB2F'] | 0 |  |  | [] | 4.49 % |  |  |  | {"power conversion efficiency": {"entity_name": "PCE", "entity_start": 112, "entity_end": 112, "property_value_start": 114, "property_value_end": 115, "property_numeric_value": 4.49, "property_unit": "%", "property_value_descriptor": ""}, "open circuit voltage": {}, "short circuit current": {}, "fill factor": {}, "highest occupied molecular orbital": {}, "lowest unoccupied molecular orbital": {}, "bandgap": {}, "hole mobility": {}, "electron mobility": {}, "external quantum efficiency": {}}
10.1016/j.orgel.2021.106087 |  |  | PBZ-2Si | [*]c9ccc(c7c(F)c(F)c(c6ccc(c5cc4c(c1ccc(CCCCCC[Si](C)(O[Si](C)(C)C)O[Si](C)(C)C)s1)c2sc([*])cc2c(c3ccc(CCCCCC[Si](C)(O[Si](C)(C)C)O[Si](C)(C)C)s3)c4s5)s6)c8nn(CC(CCCCCC)CCCCCCCC)nc78)s9 | ['PBZ-2Si'] | 0 |  |  | [] | 12.66 % |  |  | 71.45 % | {"power conversion efficiency": {"entity_name": "PCE", "entity_start": 153, "entity_end": 153, "property_value_start": 156, "property_value_end": 157, "property_numeric_value": 12.66, "property_unit": "%", "property_value_descriptor": ""}, "open circuit voltage": {}, "short circuit current": {}, "fill factor": {"entity_name": "fill factor", "entity_start": 161, "entity_end": 162, "property_value_start": 164, "property_value_end": 165, "property_numeric_value": 71.45, "property_unit": "%", "property_value_descriptor": ""}, "highest occupied molecular orbital": {}, "lowest unoccupied molecular orbital": {}, "bandgap": {"entity_name": "optical band gap", "entity_start": 55, "entity_end": 57, "property_value_start": 59, "property_value_end": 60, "property_numeric_value": 1.53, "property_unit": "eV", "property_value_descriptor": ""}, "hole mobility": {}, "electron mobility": {}, "external quantum efficiency": {}}
10.1039/d0ee03490h |  |  |  |  | [] | 0 | sulfonate | C1COc2c(O1)c([*])sc2c4sc([*])c3OCCOc34 | ['sulfonate', 'PEDOT'] | 17.52 % |  |  |  | {"power conversion efficiency": {"entity_name": "PCE", "entity_start": 196, "entity_end": 196, "property_value_start": 198, "property_value_end": 199, "property_numeric_value": 17.52, "property_unit": "%", "property_value_descriptor": ""}, "open circuit voltage": {}, "short circuit current": {}, "fill factor": {}, "highest occupied molecular orbital": {}, "lowest unoccupied molecular orbital": {}, "bandgap": {}, "hole mobility": {}, "electron mobility": {}, "external quantum efficiency": {}}
10.1039/d0ta09351c |  |  | PM6 | [*]c%10ccc(c8sc(c6ccc(c5cc4c(c1cc(F)c(CC(CC)CCCC)s1)c2sc([*])cc2c(c3cc(F)c(CC(CC)CCCC)s3)c4s5)s6)c9c(=O)c7c(CC(CC)CCCC)sc(C(CC)CCCCC)c7c(=O)c89)s%10 | ['PM6'] | 0 |  |  | [] | 8.06 % |  | 23.44 mA cm^{-2} | 71.52 % | {"power conversion efficiency": {"entity_name": "PCE", "entity_start": 227, "entity_end": 227, "property_value_start": 229, "property_value_end": 230, "property_numeric_value": 8.06, "property_unit": "%", "property_value_descriptor": ""}, "open circuit voltage": {}, "short circuit current": {"entity_name": "short-circuit current density", "entity_start": 197, "entity_end": 201, "property_value_start": 203, "property_value_end": 206, "property_numeric_value": 23.44, "property_unit": "mA cm^{-2}", "property_value_descriptor": ""}, "fill factor": {"entity_name": "fill factor", "entity_start": 209, "entity_end": 210, "property_value_start": 212, "property_value_end": 213, "property_numeric_value": 71.52, "property_unit": "%", "property_value_descriptor": ""}, "highest occupied molecular orbital": {}, "lowest unoccupied molecular orbital": {}, "bandgap": {}, "hole mobility": {}, "electron mobility": {}, "external quantum efficiency": {}}
10.1039/d0ta12288b |  |  | BDDEH-4F |  | ['BDDEH-4F'] | 0 |  |  | [] | 9.80 % |  | 22.57 mA cm^{-2} |  | {"power conversion efficiency": {"entity_name": "PCE", "entity_start": 199, "entity_end": 199, "property_value_start": 201, "property_value_end": 202, "property_numeric_value": 9.8, "property_unit": "%", "property_value_descriptor": ""}, "open circuit voltage": {}, "short circuit current": {"entity_name": "J_{sc}", "entity_start": 166, "entity_end": 168, "property_value_start": 170, "property_value_end": 173, "property_numeric_value": 22.57, "property_unit": "mA cm^{-2}", "property_value_descriptor": ""}, "fill factor": {}, "highest occupied molecular orbital": {}, "lowest unoccupied molecular orbital": {}, "bandgap": {}, "hole mobility": {}, "electron mobility": {}, "external quantum efficiency": {}}
10.1039/d0ta11203h |  |  | PCE10-2Cl |  | ['PCE10-2Cl'] | 0 |  |  | [] | 8.25 % |  |  |  | {"power conversion efficiency": {"entity_name": "PCE", "entity_start": 303, "entity_end": 303, "property_value_start": 305, "property_value_end": 306, "property_numeric_value": 8.25, "property_unit": "%", "property_value_descriptor": ""}, "open circuit voltage": {}, "short circuit current": {}, "fill factor": {}, "highest occupied molecular orbital": {}, "lowest unoccupied molecular orbital": {}, "bandgap": {}, "hole mobility": {}, "electron mobility": {}, "external quantum efficiency": {}}
10.1039/d0ta12203c |  |  | Poly(3,4-ethylenedioxythiophene) | C1COc2c(O1)c([*])sc2c4sc([*])c3OCCOc34 | ['Poly(3,4-ethylenedioxythiophene)'] | 0 |  |  | [] | 11.2 % | 0.81 V | 21.3 mA cm^{-2} | 0.65 | {"power conversion efficiency": {"entity_name": "power conversion efficiency", "entity_start": 214, "entity_end": 216, "property_value_start": 218, "property_value_end": 219, "property_numeric_value": 11.2, "property_unit": "%", "property_value_descriptor": ""}, "open circuit voltage": {"entity_name": "open-circuit voltage", "entity_start": 221, "entity_end": 224, "property_value_start": 226, "property_value_end": 227, "property_numeric_value": 0.81, "property_unit": "V", "property_value_descriptor": ""}, "short circuit current": {"entity_name": "short-circuit current", "entity_start": 229, "entity_end": 232, "property_value_start": 234, "property_value_end": 237, "property_numeric_value": 21.3, "property_unit": "mA cm^{-2}", "property_value_descriptor": ""}, "fill factor": {"entity_name": "fill factor", "entity_start": 240, "entity_end": 241, "property_value_start": 243, "property_value_end": 243, "property_numeric_value": 65.0, "property_unit": "%", "property_value_descriptor": ""}, "highest occupied molecular orbital": {}, "lowest unoccupied molecular orbital": {}, "bandgap": {}, "hole mobility": {}, "electron mobility": {}, "external quantum efficiency": {}}
10.1039/d0tc04749j |  |  | PM6 | [*]c%10ccc(c8sc(c6ccc(c5cc4c(c1cc(F)c(CC(CC)CCCC)s1)c2sc([*])cc2c(c3cc(F)c(CC(CC)CCCC)s3)c4s5)s6)c9c(=O)c7c(CC(CC)CCCC)sc(C(CC)CCCCC)c7c(=O)c89)s%10 | ['PM6', 'PM6:2FIFIC'] | 0 |  |  | [] | 9.60 % |  |  |  | {"power conversion efficiency": {"entity_name": "PCE", "entity_start": 196, "entity_end": 196, "property_value_start": 207, "property_value_end": 208, "property_numeric_value": 9.6, "property_unit": "%", "property_value_descriptor": ""}, "open circuit voltage": {}, "short circuit current": {}, "fill factor": {}, "highest occupied molecular orbital": {}, "lowest unoccupied molecular orbital": {}, "bandgap": {}, "hole mobility": {}, "electron mobility": {}, "external quantum efficiency": {}}
10.1039/d0nj04573j |  |  | T-EHPPD-T-EHBDT |  | ['T-EHPPD-T-EHBDT'] | 0 |  |  | [] |  |  |  |  | {"power conversion efficiency": {}, "open circuit voltage": {}, "short circuit current": {}, "fill factor": {}, "highest occupied molecular orbital": {}, "lowest unoccupied molecular orbital": {}, "bandgap": {"entity_name": "optical band gap", "entity_start": 89, "entity_end": 91, "property_value_start": 93, "property_value_end": 94, "property_numeric_value": 1.79, "property_unit": "eV", "property_value_descriptor": ""}, "hole mobility": {"entity_name": "hole mobility", "entity_start": 97, "entity_end": 98, "property_value_start": 100, "property_value_end": 109, "property_numeric_value": 0.00018, "property_unit": "cm^{2} V^{-1} s^{-1}", "property_value_descriptor": ""}, "electron mobility": {}, "external quantum efficiency": {}}
10.1039/d0nj04573j |  |  | BDT |  | ['BDT'] | 0 |  |  | [] | 7.4 % |  |  |  | {"power conversion efficiency": {"entity_name": "power conversion efficiencies", "entity_start": 190, "entity_end": 192, "property_value_start": 195, "property_value_end": 196, "property_numeric_value": 7.4, "property_unit": "%", "property_value_descriptor": ""}, "open circuit voltage": {}, "short circuit current": {}, "fill factor": {}, "highest occupied molecular orbital": {"entity_name": "HOMO", "entity_start": 136, "entity_end": 136, "property_value_start": 138, "property_value_end": 139, "property_numeric_value": -5.47, "property_unit": "eV", "property_value_descriptor": ""}, "lowest unoccupied molecular orbital": {"entity_name": "LUMO", "entity_start": 141, "entity_end": 141, "property_value_start": 143, "property_value_end": 144, "property_numeric_value": -3.68, "property_unit": "eV", "property_value_descriptor": ""}, "bandgap": {}, "hole mobility": {}, "electron mobility": {}, "external quantum efficiency": {}}
10.1039/d0se01601b |  |  | PTB7-Th | [*]c7cc6c(c1ccc(CC(CC)CCCC)s1)c4sc(c2sc([*])c3sc(C(=O)OCC(CC)CCCC)c(F)c23)cc4c(c5ccc(CC(CC)CCCC)s5)c6s7 | ['PTB7-Th', 'm_{1}PTB7-Th', 'm_{2}PTB7-Th', 'PTB7-Th-'] | 0 |  |  | [] | 3.46 % | 0.880 V |  |  | {"power conversion efficiency": {"entity_name": "PCE", "entity_start": 178, "entity_end": 178, "property_value_start": 180, "property_value_end": 181, "property_numeric_value": 3.46, "property_unit": "%", "property_value_descriptor": ""}, "open circuit voltage": {"entity_name": "V_{oc}", "entity_start": 168, "entity_end": 169, "property_value_start": 173, "property_value_end": 174, "property_numeric_value": 0.88, "property_unit": "V", "property_value_descriptor": ""}, "short circuit current": {}, "fill factor": {}, "highest occupied molecular orbital": {}, "lowest unoccupied molecular orbital": {}, "bandgap": {}, "hole mobility": {}, "electron mobility": {"entity_name": "electron mobility", "entity_start": 226, "entity_end": 227, "property_value_start": 230, "property_value_end": 233, "property_numeric_value": 0.000268, "property_unit": "cm^{2} V^{-1} s^{-1}", "property_value_descriptor": ""}, "external quantum efficiency": {}}
10.1039/d0se01601b |  |  | FBZ |  | [] | 0 |  |  | [] |  | 0.790 V |  |  | {"power conversion efficiency": {}, "open circuit voltage": {"entity_name": "V_{oc}", "entity_start": 154, "entity_end": 155, "property_value_start": 157, "property_value_end": 158, "property_numeric_value": 0.79, "property_unit": "V", "property_value_descriptor": ""}, "short circuit current": {}, "fill factor": {}, "highest occupied molecular orbital": {}, "lowest unoccupied molecular orbital": {}, "bandgap": {}, "hole mobility": {}, "electron mobility": {"entity_name": "electron mobility", "entity_start": 226, "entity_end": 227, "property_value_start": 235, "property_value_end": 244, "property_numeric_value": 0.00019, "property_unit": "cm^{2} V^{-1} s^{-1}", "property_value_descriptor": ""}, "external quantum efficiency": {}}
10.1007/s10854-020-04757-x |  |  | PTB7-Th | [*]c7cc6c(c1ccc(CC(CC)CCCC)s1)c4sc(c2sc([*])c3sc(C(=O)OCC(CC)CCCC)c(F)c23)cc4c(c5ccc(CC(CC)CCCC)s5)c6s7 | ['PTB7-Th'] | 0 |  |  | [] | 9.1 % |  |  |  | {"power conversion efficiency": {"entity_name": "power conversion efficiency", "entity_start": 117, "entity_end": 119, "property_value_start": 130, "property_value_end": 131, "property_numeric_value": 9.1, "property_unit": "%", "property_value_descriptor": ""}, "open circuit voltage": {}, "short circuit current": {}, "fill factor": {}, "highest occupied molecular orbital": {}, "lowest unoccupied molecular orbital": {}, "bandgap": {}, "hole mobility": {}, "electron mobility": {}, "external quantum efficiency": {}}
10.1002/adfm.202009996 |  |  | PTB7-Th | [*]c7cc6c(c1ccc(CC(CC)CCCC)s1)c4sc(c2sc([*])c3sc(C(=O)OCC(CC)CCCC)c(F)c23)cc4c(c5ccc(CC(CC)CCCC)s5)c6s7 | ['PTB7-Th'] | 0 |  |  | [] | 9.07 % |  |  |  | {"power conversion efficiency": {"entity_name": "PCE", "entity_start": 161, "entity_end": 161, "property_value_start": 163, "property_value_end": 164, "property_numeric_value": 9.07, "property_unit": "%", "property_value_descriptor": ""}, "open circuit voltage": {}, "short circuit current": {}, "fill factor": {}, "highest occupied molecular orbital": {}, "lowest unoccupied molecular orbital": {}, "bandgap": {}, "hole mobility": {}, "electron mobility": {}, "external quantum efficiency": {}}
10.1002/adfm.202005763 |  |  | PTB7-Th | [*]c7cc6c(c1ccc(CC(CC)CCCC)s1)c4sc(c2sc([*])c3sc(C(=O)OCC(CC)CCCC)c(F)c23)cc4c(c5ccc(CC(CC)CCCC)s5)c6s7 | ['PTB7-Th'] | 0 |  |  | [] | 9.5 % |  |  |  | {"power conversion efficiency": {"entity_name": "power conversion efficiencies", "entity_start": 94, "entity_end": 96, "property_value_start": 104, "property_value_end": 105, "property_numeric_value": 9.5, "property_unit": "%", "property_value_descriptor": ""}, "open circuit voltage": {}, "short circuit current": {}, "fill factor": {}, "highest occupied molecular orbital": {}, "lowest unoccupied molecular orbital": {}, "bandgap": {}, "hole mobility": {}, "electron mobility": {}, "external quantum efficiency": {}}
10.1016/j.polymer.2021.123898 |  |  | PBDTTT-3F |  | ['PBDTTT-3F'] | 0 |  |  | [] |  |  |  | 68 % | {"power conversion efficiency": {}, "open circuit voltage": {}, "short circuit current": {}, "fill factor": {"entity_name": "fill factors", "entity_start": 177, "entity_end": 178, "property_value_start": 183, "property_value_end": 184, "property_numeric_value": 68.0, "property_unit": "%", "property_value_descriptor": ""}, "highest occupied molecular orbital": {}, "lowest unoccupied molecular orbital": {}, "bandgap": {"entity_name": "bandgap energies", "entity_start": 71, "entity_end": 72, "property_value_start": 81, "property_value_end": 82, "property_numeric_value": 1.76, "property_unit": "eV", "property_value_descriptor": ""}, "hole mobility": {}, "electron mobility": {}, "external quantum efficiency": {}}
10.1007/s13233-021-9053-0 |  |  | 3CT |  | [] | 0 |  |  | [] | 7.30 % |  |  |  | {"power conversion efficiency": {"entity_name": "power conversion efficiency", "entity_start": 224, "entity_end": 226, "property_value_start": 228, "property_value_end": 229, "property_numeric_value": 7.3, "property_unit": "%", "property_value_descriptor": ""}, "open circuit voltage": {}, "short circuit current": {}, "fill factor": {}, "highest occupied molecular orbital": {}, "lowest unoccupied molecular orbital": {}, "bandgap": {}, "hole mobility": {}, "electron mobility": {}, "external quantum efficiency": {}}
10.1007/s13233-021-9053-0 |  |  | PBTT |  | ['PBTT'] | 0 |  |  | [] |  |  | 14.05 mA/cm^{2} |  | {"power conversion efficiency": {}, "open circuit voltage": {}, "short circuit current": {"entity_name": "short circuit current density", "entity_start": 233, "entity_end": 236, "property_value_start": 238, "property_value_end": 241, "property_numeric_value": 14.05, "property_unit": "mA/cm^{2}", "property_value_descriptor": ""}, "fill factor": {}, "highest occupied molecular orbital": {}, "lowest unoccupied molecular orbital": {}, "bandgap": {}, "hole mobility": {}, "electron mobility": {}, "external quantum efficiency": {}}
10.1063/5.0045694 |  |  | poly(3-hexylthiophene-2,5-diyl) | [*]c1cc(CCCCCC)c([*])s1 | ['poly(3-hexylthiophene-2,5-diyl)'] | 0 |  |  | [] | ~5.4 % |  |  |  | {"power conversion efficiency": {"entity_name": "PCEs", "entity_start": 102, "entity_end": 102, "property_value_start": 108, "property_value_end": 109, "property_numeric_value": 5.4, "property_unit": "%", "property_value_descriptor": "~"}, "open circuit voltage": {}, "short circuit current": {}, "fill factor": {}, "highest occupied molecular orbital": {}, "lowest unoccupied molecular orbital": {}, "bandgap": {}, "hole mobility": {}, "electron mobility": {}, "external quantum efficiency": {}}
10.1016/j.cej.2021.130618 |  |  | PM6 | [*]c%10ccc(c8sc(c6ccc(c5cc4c(c1cc(F)c(CC(CC)CCCC)s1)c2sc([*])cc2c(c3cc(F)c(CC(CC)CCCC)s3)c4s5)s6)c9c(=O)c7c(CC(CC)CCCC)sc(C(CC)CCCCC)c7c(=O)c89)s%10 | ['PM6'] | 0 |  |  | [] | 12.30 % | 0.97 V | 18.08 mA cm^{-2} | 72.38 % | {"power conversion efficiency": {"entity_name": "PCE", "entity_start": 245, "entity_end": 245, "property_value_start": 247, "property_value_end": 248, "property_numeric_value": 12.3, "property_unit": "%", "property_value_descriptor": ""}, "open circuit voltage": {"entity_name": "V_{OC}s", "entity_start": 177, "entity_end": 177, "property_value_start": 190, "property_value_end": 191, "property_numeric_value": 0.97, "property_unit": "V", "property_value_descriptor": ""}, "short circuit current": {"entity_name": "J_{SC}", "entity_start": 138, "entity_end": 139, "property_value_start": 142, "property_value_end": 145, "property_numeric_value": 18.08, "property_unit": "mA cm^{-2}", "property_value_descriptor": ""}, "fill factor": {"entity_name": "FF", "entity_start": 150, "entity_end": 150, "property_value_start": 153, "property_value_end": 154, "property_numeric_value": 72.38, "property_unit": "%", "property_value_descriptor": ""}, "highest occupied molecular orbital": {}, "lowest unoccupied molecular orbital": {}, "bandgap": {}, "hole mobility": {}, "electron mobility": {}, "external quantum efficiency": {}}
10.1016/j.cej.2021.131022 |  |  | PM6 | [*]c%10ccc(c8sc(c6ccc(c5cc4c(c1cc(F)c(CC(CC)CCCC)s1)c2sc([*])cc2c(c3cc(F)c(CC(CC)CCCC)s3)c4s5)s6)c9c(=O)c7c(CC(CC)CCCC)sc(C(CC)CCCCC)c7c(=O)c89)s%10 | ['PM6'] | 0 |  |  | [] | 15.01 % |  | 20.39 mA cm^{-2} | 62.55 % | {"power conversion efficiency": {"entity_name": "PCE", "entity_start": 210, "entity_end": 210, "property_value_start": 212, "property_value_end": 213, "property_numeric_value": 15.01, "property_unit": "%", "property_value_descriptor": ""}, "open circuit voltage": {}, "short circuit current": {"entity_name": "J_{sc}", "entity_start": 147, "entity_end": 148, "property_value_start": 150, "property_value_end": 152, "property_numeric_value": 20.39, "property_unit": "mA cm^{-2}", "property_value_descriptor": ""}, "fill factor": {"entity_name": "FF", "entity_start": 141, "entity_end": 141, "property_value_start": 143, "property_value_end": 144, "property_numeric_value": 62.55, "property_unit": "%", "property_value_descriptor": ""}, "highest occupied molecular orbital": {}, "lowest unoccupied molecular orbital": {}, "bandgap": {}, "hole mobility": {}, "electron mobility": {}, "external quantum efficiency": {}}
10.1016/j.cclet.2021.06.042 |  |  | PBTT-BPTI |  | ['PBTT-BPTI'] | 0 |  |  | [] | 2.15 % |  |  |  | {"power conversion efficiency": {"entity_name": "PCE", "entity_start": 223, "entity_end": 223, "property_value_start": 232, "property_value_end": 233, "property_numeric_value": 2.15, "property_unit": "%", "property_value_descriptor": ""}, "open circuit voltage": {}, "short circuit current": {}, "fill factor": {}, "highest occupied molecular orbital": {}, "lowest unoccupied molecular orbital": {}, "bandgap": {"entity_name": "E_{g}", "entity_start": 215, "entity_end": 216, "property_value_start": 219, "property_value_end": 220, "property_numeric_value": 1.79, "property_unit": "eV", "property_value_descriptor": ""}, "hole mobility": {}, "electron mobility": {}, "external quantum efficiency": {}}
10.1016/j.dyepig.2021.109604 |  |  | 3TCO |  | ['3TCO', '3TCO-Th'] | 0 |  |  | [] | 8.16 % | 1 V |  |  | {"power conversion efficiency": {"entity_name": "PCE", "entity_start": 194, "entity_end": 194, "property_value_start": 196, "property_value_end": 197, "property_numeric_value": 8.16, "property_unit": "%", "property_value_descriptor": ""}, "open circuit voltage": {"entity_name": "V_{OC}", "entity_start": 160, "entity_end": 161, "property_value_start": 163, "property_value_end": 164, "property_numeric_value": 1.0, "property_unit": "V", "property_value_descriptor": ""}, "short circuit current": {}, "fill factor": {}, "highest occupied molecular orbital": {}, "lowest unoccupied molecular orbital": {}, "bandgap": {}, "hole mobility": {}, "electron mobility": {}, "external quantum efficiency": {}}
10.1016/j.dyepig.2021.109817 |  |  | PBTZ-TTz |  | ['PBTZ-TTz'] | 0 |  |  | [] | 7.4 % | 0.95 V |  |  | {"power conversion efficiency": {"entity_name": "PCE", "entity_start": 269, "entity_end": 269, "property_value_start": 271, "property_value_end": 272, "property_numeric_value": 7.4, "property_unit": "%", "property_value_descriptor": ""}, "open circuit voltage": {"entity_name": "V_{oc}", "entity_start": 274, "entity_end": 275, "property_value_start": 277, "property_value_end": 278, "property_numeric_value": 0.95, "property_unit": "V", "property_value_descriptor": ""}, "short circuit current": {}, "fill factor": {}, "highest occupied molecular orbital": {"entity_name": "HOMO", "entity_start": 161, "entity_end": 161, "property_value_start": 165, "property_value_end": 166, "property_numeric_value": -5.55, "property_unit": "eV", "property_value_descriptor": ""}, "lowest unoccupied molecular orbital": {}, "bandgap": {}, "hole mobility": {}, "electron mobility": {}, "external quantum efficiency": {}}
10.1016/j.dyepig.2021.109346 |  |  | PIDTT-QxM |  | ['PIDTT-QxM'] | 0 |  |  | [] | 10.40 % |  |  |  | {"power conversion efficiency": {"entity_name": "PCE", "entity_start": 172, "entity_end": 172, "property_value_start": 182, "property_value_end": 183, "property_numeric_value": 10.4, "property_unit": "%", "property_value_descriptor": ""}, "open circuit voltage": {}, "short circuit current": {}, "fill factor": {}, "highest occupied molecular orbital": {}, "lowest unoccupied molecular orbital": {}, "bandgap": {}, "hole mobility": {}, "electron mobility": {}, "external quantum efficiency": {}}
10.1016/j.dyepig.2021.109609 |  |  |  |  | [] | 0 | PE7a |  | ['PE7a', 'PE7c'] | 9.5 % |  |  |  | {"power conversion efficiency": {"entity_name": "PCE", "entity_start": 210, "entity_end": 210, "property_value_start": 221, "property_value_end": 222, "property_numeric_value": 9.5, "property_unit": "%", "property_value_descriptor": ""}, "open circuit voltage": {}, "short circuit current": {}, "fill factor": {}, "highest occupied molecular orbital": {}, "lowest unoccupied molecular orbital": {}, "bandgap": {}, "hole mobility": {}, "electron mobility": {}, "external quantum efficiency": {}}
10.1016/j.jelechem.2021.115483 |  |  | 9,9-dioctylfluorene |  | [] | 0 |  |  | [] | 4.25 % |  |  |  | {"power conversion efficiency": {"entity_name": "PCE", "entity_start": 105, "entity_end": 105, "property_value_start": 107, "property_value_end": 108, "property_numeric_value": 4.25, "property_unit": "%", "property_value_descriptor": ""}, "open circuit voltage": {}, "short circuit current": {}, "fill factor": {}, "highest occupied molecular orbital": {}, "lowest unoccupied molecular orbital": {}, "bandgap": {}, "hole mobility": {}, "electron mobility": {}, "external quantum efficiency": {}}
10.1016/j.jpowsour.2021.229961 |  |  | PvBDT-Cl |  | ['PvBDT-Cl'] | 0 |  |  | [] | 8.23 % |  |  |  | {"power conversion efficiency": {"entity_name": "PCE", "entity_start": 144, "entity_end": 144, "property_value_start": 146, "property_value_end": 147, "property_numeric_value": 8.23, "property_unit": "%", "property_value_descriptor": ""}, "open circuit voltage": {}, "short circuit current": {}, "fill factor": {}, "highest occupied molecular orbital": {}, "lowest unoccupied molecular orbital": {}, "bandgap": {}, "hole mobility": {}, "electron mobility": {}, "external quantum efficiency": {}}
10.1016/j.matlet.2021.130155 |  |  | poly(3,4-ethylene dioxythiophene) | C1COc2c(O1)c([*])sc2c4sc([*])c3OCCOc34 | ['poly(3,4-ethylene dioxythiophene)'] | 0 |  |  | [] | 0.4 % |  |  | 43 % | {"power conversion efficiency": {"entity_name": "power conversion efficiency \u03b7", "entity_start": 128, "entity_end": 131, "property_value_start": 133, "property_value_end": 134, "property_numeric_value": 0.4, "property_unit": "%", "property_value_descriptor": ""}, "open circuit voltage": {}, "short circuit current": {}, "fill factor": {"entity_name": "filling factor FF", "entity_start": 121, "entity_end": 123, "property_value_start": 125, "property_value_end": 126, "property_numeric_value": 43.0, "property_unit": "%", "property_value_descriptor": ""}, "highest occupied molecular orbital": {}, "lowest unoccupied molecular orbital": {}, "bandgap": {}, "hole mobility": {}, "electron mobility": {}, "external quantum efficiency": {}}
10.1016/j.mtener.2021.100807 |  |  | PM6 | [*]c%10ccc(c8sc(c6ccc(c5cc4c(c1cc(F)c(CC(CC)CCCC)s1)c2sc([*])cc2c(c3cc(F)c(CC(CC)CCCC)s3)c4s5)s6)c9c(=O)c7c(CC(CC)CCCC)sc(C(CC)CCCCC)c7c(=O)c89)s%10 | ['PM2', 'PM2-based', 'PM6'] | 0 |  |  | [] | ~6 % |  |  |  | {"power conversion efficiency": {"entity_name": "PCEs", "entity_start": 250, "entity_end": 250, "property_value_start": 252, "property_value_end": 253, "property_numeric_value": 6.0, "property_unit": "%", "property_value_descriptor": "~"}, "open circuit voltage": {}, "short circuit current": {}, "fill factor": {}, "highest occupied molecular orbital": {}, "lowest unoccupied molecular orbital": {}, "bandgap": {}, "hole mobility": {}, "electron mobility": {}, "external quantum efficiency": {}}
10.1016/j.nanoen.2021.106098 |  |  | PTB7-Th | [*]c7cc6c(c1ccc(CC(CC)CCCC)s1)c4sc(c2sc([*])c3sc(C(=O)OCC(CC)CCCC)c(F)c23)cc4c(c5ccc(CC(CC)CCCC)s5)c6s7 | ['PTB7-Th'] | 0 |  |  | [] | 11.0 % |  |  |  | {"power conversion efficiency": {"entity_name": "PCE", "entity_start": 175, "entity_end": 175, "property_value_start": 177, "property_value_end": 178, "property_numeric_value": 11.0, "property_unit": "%", "property_value_descriptor": ""}, "open circuit voltage": {}, "short circuit current": {}, "fill factor": {}, "highest occupied molecular orbital": {}, "lowest unoccupied molecular orbital": {}, "bandgap": {}, "hole mobility": {}, "electron mobility": {}, "external quantum efficiency": {}}
10.1016/j.orgel.2021.106130 |  |  | bithienyl-benzodithiophene |  | [] | 0 |  |  | [] | 10.73 % |  |  |  | {"power conversion efficiency": {"entity_name": "power conversion efficiency", "entity_start": 108, "entity_end": 110, "property_value_start": 115, "property_value_end": 116, "property_numeric_value": 10.73, "property_unit": "%", "property_value_descriptor": ""}, "open circuit voltage": {}, "short circuit current": {}, "fill factor": {}, "highest occupied molecular orbital": {}, "lowest unoccupied molecular orbital": {}, "bandgap": {}, "hole mobility": {}, "electron mobility": {}, "external quantum efficiency": {}}
10.1016/j.orgel.2021.106162 |  |  | PEI-Zn |  | ['PEI-Zn'] | 0 |  |  | [] | 10.8 % |  |  |  | {"power conversion efficiency": {"entity_name": "power conversion efficiency", "entity_start": 162, "entity_end": 164, "property_value_start": 166, "property_value_end": 167, "property_numeric_value": 10.8, "property_unit": "%", "property_value_descriptor": ""}, "open circuit voltage": {}, "short circuit current": {}, "fill factor": {}, "highest occupied molecular orbital": {}, "lowest unoccupied molecular orbital": {}, "bandgap": {}, "hole mobility": {}, "electron mobility": {}, "external quantum efficiency": {}}
10.1016/j.orgel.2021.106351 |  |  | Poly(3,4-ethylenedioxythiophene) | C1COc2c(O1)c([*])sc2c4sc([*])c3OCCOc34 | ['Poly(3,4-ethylenedioxythiophene)'] | 0 |  |  | [] | 15.02 % |  |  |  | {"power conversion efficiency": {"entity_name": "PCE", "entity_start": 137, "entity_end": 137, "property_value_start": 140, "property_value_end": 141, "property_numeric_value": 15.02, "property_unit": "%", "property_value_descriptor": ""}, "open circuit voltage": {}, "short circuit current": {}, "fill factor": {}, "highest occupied molecular orbital": {}, "lowest unoccupied molecular orbital": {}, "bandgap": {}, "hole mobility": {}, "electron mobility": {}, "external quantum efficiency": {}}
10.1002/aenm.201602304 |  |  | PffBT4T-B |  | ['PffBT4T-B'] | 0 |  |  | [] | 9.4 % |  |  |  | {"power conversion efficiency": {"entity_name": "power conversion efficiency", "entity_start": 74, "entity_end": 76, "property_value_start": 78, "property_value_end": 79, "property_numeric_value": 9.4, "property_unit": "%", "property_value_descriptor": ""}, "open circuit voltage": {}, "short circuit current": {}, "fill factor": {}, "highest occupied molecular orbital": {}, "lowest unoccupied molecular orbital": {}, "bandgap": {}, "hole mobility": {}, "electron mobility": {}, "external quantum efficiency": {}}
10.1002/aenm.202102000 |  |  | PM6 | [*]c%10ccc(c8sc(c6ccc(c5cc4c(c1cc(F)c(CC(CC)CCCC)s1)c2sc([*])cc2c(c3cc(F)c(CC(CC)CCCC)s3)c4s5)s6)c9c(=O)c7c(CC(CC)CCCC)sc(C(CC)CCCCC)c7c(=O)c89)s%10 | ['PM6'] | 0 |  |  | [] | 18.0 % |  |  |  | {"power conversion efficiency": {"entity_name": "PCE", "entity_start": 204, "entity_end": 204, "property_value_start": 206, "property_value_end": 207, "property_numeric_value": 18.0, "property_unit": "%", "property_value_descriptor": ""}, "open circuit voltage": {}, "short circuit current": {}, "fill factor": {}, "highest occupied molecular orbital": {}, "lowest unoccupied molecular orbital": {}, "bandgap": {}, "hole mobility": {}, "electron mobility": {}, "external quantum efficiency": {}}
10.1002/adfm.202103784 |  |  | ITIC | CCCCCCc%15ccc(C7(c1ccc(CCCCCC)cc1)c2cc%10c(cc2c6sc5cc(C=c4c(=O)c3ccccc3c4=C(C#N)C#N)sc5c67)C(c8ccc(CCCCCC)cc8)(c9ccc(CCCCCC)cc9)c%13c%10sc%14cc(C=c%12c(=O)c%11ccccc%11c%12=C(C#N)C#N)sc%13%14)cc%15 | ['ITIC'] | 0 |  |  | [] | 18 % |  |  |  | {"power conversion efficiency": {"entity_name": "power conversion efficiencies", "entity_start": 14, "entity_end": 16, "property_value_start": 19, "property_value_end": 20, "property_numeric_value": 18.0, "property_unit": "%", "property_value_descriptor": ""}, "open circuit voltage": {}, "short circuit current": {}, "fill factor": {}, "highest occupied molecular orbital": {}, "lowest unoccupied molecular orbital": {}, "bandgap": {}, "hole mobility": {}, "electron mobility": {}, "external quantum efficiency": {}}
10.1002/adfm.202100877 |  |  |  |  | [] | 0 | PBTIC-Î³-2F2 T |  | ['PBTIC-Î³-2F2 T', 'PBTIC-Î´-2F2 T', 'PBTIC-m-2F2 T'] | 14.34 % |  |  |  | {"power conversion efficiency": {"entity_name": "power conversion efficiency", "entity_start": 137, "entity_end": 139, "property_value_start": 141, "property_value_end": 142, "property_numeric_value": 14.34, "property_unit": "%", "property_value_descriptor": ""}, "open circuit voltage": {}, "short circuit current": {}, "fill factor": {}, "highest occupied molecular orbital": {}, "lowest unoccupied molecular orbital": {}, "bandgap": {}, "hole mobility": {}, "electron mobility": {}, "external quantum efficiency": {}}
10.1002/adfm.202100877 |  |  | PM6 | [*]c%10ccc(c8sc(c6ccc(c5cc4c(c1cc(F)c(CC(CC)CCCC)s1)c2sc([*])cc2c(c3cc(F)c(CC(CC)CCCC)s3)c4s5)s6)c9c(=O)c7c(CC(CC)CCCC)sc(C(CC)CCCCC)c7c(=O)c89)s%10 | ['PM6'] | 0 | PBTIC-Î³-2F2 T |  | ['PBTIC-Î³-2F2 T', 'PBTIC-Î´-2F2 T', 'PBTIC-m-2F2 T'] |  | 0.95 V |  |  | {"power conversion efficiency": {}, "open circuit voltage": {"entity_name": "open-circuit voltage", "entity_start": 146, "entity_end": 149, "property_value_start": 151, "property_value_end": 152, "property_numeric_value": 0.95, "property_unit": "V", "property_value_descriptor": ""}, "short circuit current": {}, "fill factor": {}, "highest occupied molecular orbital": {}, "lowest unoccupied molecular orbital": {}, "bandgap": {}, "hole mobility": {}, "electron mobility": {}, "external quantum efficiency": {}}
10.1002/adfm.202103534 |  |  | PTB7-Th | [*]c7cc6c(c1ccc(CC(CC)CCCC)s1)c4sc(c2sc([*])c3sc(C(=O)OCC(CC)CCCC)c(F)c23)cc4c(c5ccc(CC(CC)CCCC)s5)c6s7 | ['PTB7-Th'] | 0 |  |  | [] | 10.1 % |  |  |  | {"power conversion efficiency": {"entity_name": "PCE", "entity_start": 115, "entity_end": 115, "property_value_start": 118, "property_value_end": 119, "property_numeric_value": 10.1, "property_unit": "%", "property_value_descriptor": ""}, "open circuit voltage": {}, "short circuit current": {}, "fill factor": {}, "highest occupied molecular orbital": {}, "lowest unoccupied molecular orbital": {}, "bandgap": {}, "hole mobility": {}, "electron mobility": {}, "external quantum efficiency": {}}
10.1002/adfm.202101742 |  |  | D18:4T-3 |  | ['D18:4T-3'] | 0 |  |  | [] | 10.15 % |  |  |  | {"power conversion efficiency": {"entity_name": "power conversion efficiency", "entity_start": 92, "entity_end": 94, "property_value_start": 96, "property_value_end": 97, "property_numeric_value": 10.15, "property_unit": "%", "property_value_descriptor": ""}, "open circuit voltage": {}, "short circuit current": {}, "fill factor": {}, "highest occupied molecular orbital": {}, "lowest unoccupied molecular orbital": {}, "bandgap": {}, "hole mobility": {}, "electron mobility": {}, "external quantum efficiency": {}}
10.1002/adfm.202101742 |  |  | PBDB-T | CCCCC(CC)Cc%10ccc(c8c1cc([*])sc1c(c2ccc(CC(CC)CCCC)s2)c9cc(c7ccc(c5sc(c3ccc([*])s3)c6c(=O)c4c(CC(CC)CCCC)sc(CC(CC)CCCC)c4c(=O)c56)s7)sc89)s%10 | ['PBDB-T'] | 0 | D18:4T-3 |  | ['D18:4T-3'] | 12.04 % |  |  |  | {"power conversion efficiency": {"entity_name": "PCE", "entity_start": 124, "entity_end": 124, "property_value_start": 127, "property_value_end": 128, "property_numeric_value": 12.04, "property_unit": "%", "property_value_descriptor": ""}, "open circuit voltage": {}, "short circuit current": {}, "fill factor": {}, "highest occupied molecular orbital": {}, "lowest unoccupied molecular orbital": {}, "bandgap": {}, "hole mobility": {}, "electron mobility": {}, "external quantum efficiency": {}}
10.1002/adfm.202010436 |  |  | 2-(3-oxo-2,3-dihydro-1H-inden-1-ylidene)malononitrile |  | [] | 0 |  |  | [] | 15.45 % |  |  |  | {"power conversion efficiency": {"entity_name": "power conversion efficiency", "entity_start": 197, "entity_end": 199, "property_value_start": 201, "property_value_end": 202, "property_numeric_value": 15.45, "property_unit": "%", "property_value_descriptor": ""}, "open circuit voltage": {}, "short circuit current": {}, "fill factor": {}, "highest occupied molecular orbital": {}, "lowest unoccupied molecular orbital": {}, "bandgap": {}, "hole mobility": {}, "electron mobility": {}, "external quantum efficiency": {}}
10.1002/adma.202101295 |  |  | PBDB-T | CCCCC(CC)Cc%10ccc(c8c1cc([*])sc1c(c2ccc(CC(CC)CCCC)s2)c9cc(c7ccc(c5sc(c3ccc([*])s3)c6c(=O)c4c(CC(CC)CCCC)sc(CC(CC)CCCC)c4c(=O)c56)s7)sc89)s%10 | ['PBDB-T'] | 0 |  |  | [] | 8.64 % |  | 15 mA cm^{-2} |  | {"power conversion efficiency": {"entity_name": "PCE", "entity_start": 134, "entity_end": 134, "property_value_start": 137, "property_value_end": 138, "property_numeric_value": 8.64, "property_unit": "%", "property_value_descriptor": ""}, "open circuit voltage": {}, "short circuit current": {"entity_name": "J_{sc}", "entity_start": 111, "entity_end": 112, "property_value_start": 119, "property_value_end": 122, "property_numeric_value": 15.0, "property_unit": "mA cm^{-2}", "property_value_descriptor": ""}, "fill factor": {}, "highest occupied molecular orbital": {}, "lowest unoccupied molecular orbital": {}, "bandgap": {}, "hole mobility": {}, "electron mobility": {}, "external quantum efficiency": {}}
10.1002/adma.201801801 |  |  | PSS | O=S(=O)(O)c1ccc(C(C[*])[*])cc1 | ['PSS'] | 0 |  |  | [] |  |  |  | 80.79 % | {"power conversion efficiency": {}, "open circuit voltage": {}, "short circuit current": {}, "fill factor": {"entity_name": "FF", "entity_start": 147, "entity_end": 147, "property_value_start": 149, "property_value_end": 150, "property_numeric_value": 80.79, "property_unit": "%", "property_value_descriptor": ""}, "highest occupied molecular orbital": {}, "lowest unoccupied molecular orbital": {}, "bandgap": {}, "hole mobility": {}, "electron mobility": {}, "external quantum efficiency": {}}
10.1002/adma.201701308 |  |  | PTB7-Th | [*]c7cc6c(c1ccc(CC(CC)CCCC)s1)c4sc(c2sc([*])c3sc(C(=O)OCC(CC)CCCC)c(F)c23)cc4c(c5ccc(CC(CC)CCCC)s5)c6s7 | ['PTB7-Th'] | 0 |  |  | [] | 9.77 % |  |  |  | {"power conversion efficiency": {"entity_name": "power conversion efficiency", "entity_start": 111, "entity_end": 113, "property_value_start": 115, "property_value_end": 116, "property_numeric_value": 9.77, "property_unit": "%", "property_value_descriptor": ""}, "open circuit voltage": {}, "short circuit current": {}, "fill factor": {}, "highest occupied molecular orbital": {}, "lowest unoccupied molecular orbital": {}, "bandgap": {"entity_name": "optical bandgap", "entity_start": 65, "entity_end": 66, "property_value_start": 68, "property_value_end": 69, "property_numeric_value": 1.38, "property_unit": "eV", "property_value_descriptor": ""}, "hole mobility": {}, "electron mobility": {"entity_name": "electron mobility", "entity_start": 74, "entity_end": 75, "property_value_start": 77, "property_value_end": 85, "property_numeric_value": 0.0024, "property_unit": "cm^{2} V^{-1} s^{-1}", "property_value_descriptor": ""}, "external quantum efficiency": {}}
10.1002/advs.202004262 |  |  | BTP-FCl-FCl |  | ['BTP-FCl-FCl'] | 0 |  |  | [] | 15.3 % |  | 24.58 mA cm^{-2} | 75.36 % | {"power conversion efficiency": {"entity_name": "PCE", "entity_start": 234, "entity_end": 234, "property_value_start": 236, "property_value_end": 237, "property_numeric_value": 15.3, "property_unit": "%", "property_value_descriptor": ""}, "open circuit voltage": {}, "short circuit current": {"entity_name": "J_{sc}", "entity_start": 219, "entity_end": 220, "property_value_start": 225, "property_value_end": 228, "property_numeric_value": 24.58, "property_unit": "mA cm^{-2}", "property_value_descriptor": ""}, "fill factor": {"entity_name": "FF", "entity_start": 210, "entity_end": 210, "property_value_start": 216, "property_value_end": 217, "property_numeric_value": 75.36, "property_unit": "%", "property_value_descriptor": ""}, "highest occupied molecular orbital": {}, "lowest unoccupied molecular orbital": {}, "bandgap": {}, "hole mobility": {}, "electron mobility": {}, "external quantum efficiency": {}}
10.1002/anie.202016265 |  |  |  |  | [] | 0 | PBNT-BDD |  | ['PBNT-BDD'] | 16.1 % |  |  |  | {"power conversion efficiency": {"entity_name": "PCE", "entity_start": 79, "entity_end": 79, "property_value_start": 82, "property_value_end": 83, "property_numeric_value": 16.1, "property_unit": "%", "property_value_descriptor": ""}, "open circuit voltage": {}, "short circuit current": {}, "fill factor": {}, "highest occupied molecular orbital": {}, "lowest unoccupied molecular orbital": {}, "bandgap": {}, "hole mobility": {}, "electron mobility": {}, "external quantum efficiency": {}}
10.1002/anie.202101577 |  |  | PFY-3Se |  | ['PFY-3Se'] | 0 |  |  | [] | 15.1 % |  | 23.6 mA cm^{-2} | 0.737 | {"power conversion efficiency": {"entity_name": "PCE", "entity_start": 139, "entity_end": 139, "property_value_start": 141, "property_value_end": 142, "property_numeric_value": 15.1, "property_unit": "%", "property_value_descriptor": ""}, "open circuit voltage": {}, "short circuit current": {"entity_name": "short-circuit current density", "entity_start": 146, "entity_end": 150, "property_value_start": 152, "property_value_end": 155, "property_numeric_value": 23.6, "property_unit": "mA cm^{-2}", "property_value_descriptor": ""}, "fill factor": {"entity_name": "fill factor", "entity_start": 158, "entity_end": 159, "property_value_start": 161, "property_value_end": 161, "property_numeric_value": 73.7, "property_unit": "%", "property_value_descriptor": ""}, "highest occupied molecular orbital": {}, "lowest unoccupied molecular orbital": {}, "bandgap": {}, "hole mobility": {}, "electron mobility": {}, "external quantum efficiency": {}}
10.1002/anie.202101577 |  |  | PFY-0Se |  | ['PFY-0Se'] | 0 |  |  | [] | 13.0 % |  |  |  | {"power conversion efficiency": {"entity_name": "PCE", "entity_start": 188, "entity_end": 188, "property_value_start": 190, "property_value_end": 191, "property_numeric_value": 13.0, "property_unit": "%", "property_value_descriptor": ""}, "open circuit voltage": {}, "short circuit current": {}, "fill factor": {}, "highest occupied molecular orbital": {}, "lowest unoccupied molecular orbital": {}, "bandgap": {}, "hole mobility": {}, "electron mobility": {}, "external quantum efficiency": {}}
10.1002/anie.202104766 |  |  | WSSe |  | ['WSSe', 'Cl', 'Cl'] | 0 |  |  | [] | 17.51 % |  |  |  | {"power conversion efficiency": {"entity_name": "PCE", "entity_start": 148, "entity_end": 148, "property_value_start": 150, "property_value_end": 151, "property_numeric_value": 17.51, "property_unit": "%", "property_value_descriptor": ""}, "open circuit voltage": {}, "short circuit current": {}, "fill factor": {}, "highest occupied molecular orbital": {}, "lowest unoccupied molecular orbital": {}, "bandgap": {}, "hole mobility": {}, "electron mobility": {}, "external quantum efficiency": {}}
10.1002/anie.202110550 |  |  | PSS | O=S(=O)(O)c1ccc(C(C[*])[*])cc1 | ['PSS'] | 0 |  |  | [] | 18.02 % |  |  |  | {"power conversion efficiency": {"entity_name": "PCE", "entity_start": 172, "entity_end": 172, "property_value_start": 197, "property_value_end": 198, "property_numeric_value": 18.02, "property_unit": "%", "property_value_descriptor": ""}, "open circuit voltage": {}, "short circuit current": {}, "fill factor": {}, "highest occupied molecular orbital": {}, "lowest unoccupied molecular orbital": {}, "bandgap": {}, "hole mobility": {}, "electron mobility": {}, "external quantum efficiency": {}}
10.1002/cssc.202100841 |  |  |  |  | [] | 0 | PEOz | [*]CCN([*])C(=O)CC | ['poly(2-ethyl-2-oxazoline)', 'PEOz', 'PEOz', 'PEO'] | 9.38 |  |  |  | {"power conversion efficiency": {"entity_name": "power conversion efficiency", "entity_start": 103, "entity_end": 105, "property_value_start": 111, "property_value_end": 111, "property_numeric_value": 9.38, "property_unit": "%", "property_value_descriptor": ""}, "open circuit voltage": {}, "short circuit current": {}, "fill factor": {}, "highest occupied molecular orbital": {}, "lowest unoccupied molecular orbital": {}, "bandgap": {}, "hole mobility": {}, "electron mobility": {}, "external quantum efficiency": {}}
10.1002/cssc.202100841 |  |  |  |  | [] | 0 | PEOz(6) |  | ['PEOz(6)'] | 10.11 % |  |  |  | {"power conversion efficiency": {"entity_name": "power conversion efficiency", "entity_start": 103, "entity_end": 105, "property_value_start": 113, "property_value_end": 114, "property_numeric_value": 10.11, "property_unit": "%", "property_value_descriptor": ""}, "open circuit voltage": {}, "short circuit current": {}, "fill factor": {}, "highest occupied molecular orbital": {}, "lowest unoccupied molecular orbital": {}, "bandgap": {}, "hole mobility": {}, "electron mobility": {}, "external quantum efficiency": {}}
10.1002/cssc.202100746 |  |  | PBDB-T | CCCCC(CC)Cc%10ccc(c8c1cc([*])sc1c(c2ccc(CC(CC)CCCC)s2)c9cc(c7ccc(c5sc(c3ccc([*])s3)c6c(=O)c4c(CC(CC)CCCC)sc(CC(CC)CCCC)c4c(=O)c56)s7)sc89)s%10 | ['PBDB-T', "poly[(2,6-(4,8-bis(5-(2-ethylhexyl)thiophen-2-yl)benzo[1,2-b:4,5-b']dithiophene)-co-(1,3-di(5-thiophene-2-yl)-5,7-bis(2-ethylhexyl)benzo[1,2-c:4,5-c']dithiophene-4,8-dione))"] | 0 |  |  | [] | 12.4 % |  | 22.1 mA cm^{-2} |  | {"power conversion efficiency": {"entity_name": "power conversion efficiency", "entity_start": 195, "entity_end": 197, "property_value_start": 199, "property_value_end": 200, "property_numeric_value": 12.4, "property_unit": "%", "property_value_descriptor": ""}, "open circuit voltage": {}, "short circuit current": {"entity_name": "short-circuit current density", "entity_start": 205, "entity_end": 209, "property_value_start": 211, "property_value_end": 213, "property_numeric_value": 22.1, "property_unit": "mA cm^{-2}", "property_value_descriptor": ""}, "fill factor": {}, "highest occupied molecular orbital": {}, "lowest unoccupied molecular orbital": {}, "bandgap": {}, "hole mobility": {}, "electron mobility": {}, "external quantum efficiency": {}}
10.1002/cssc.202101824 |  |  | perylene diimide |  | ['perylene diimide', 'PDI'] | 0 |  |  | [] | 17.38 % | 0.93 V |  |  | {"power conversion efficiency": {"entity_name": "PCE", "entity_start": 168, "entity_end": 168, "property_value_start": 170, "property_value_end": 171, "property_numeric_value": 17.38, "property_unit": "%", "property_value_descriptor": ""}, "open circuit voltage": {"entity_name": "V oc", "entity_start": 144, "entity_end": 145, "property_value_start": 147, "property_value_end": 148, "property_numeric_value": 0.93, "property_unit": "V", "property_value_descriptor": ""}, "short circuit current": {}, "fill factor": {}, "highest occupied molecular orbital": {}, "lowest unoccupied molecular orbital": {}, "bandgap": {}, "hole mobility": {}, "electron mobility": {}, "external quantum efficiency": {}}
10.1002/cssc.202101336 |  |  | [XTBT] n |  | ['[XTBT] n'] | 0 |  |  | [] | > 18 % |  |  |  | {"power conversion efficiency": {"entity_name": "power conversion efficiencies", "entity_start": 7, "entity_end": 9, "property_value_start": 11, "property_value_end": 13, "property_numeric_value": 18.0, "property_unit": "%", "property_value_descriptor": ">"}, "open circuit voltage": {}, "short circuit current": {}, "fill factor": {}, "highest occupied molecular orbital": {}, "lowest unoccupied molecular orbital": {}, "bandgap": {}, "hole mobility": {}, "electron mobility": {}, "external quantum efficiency": {}}
10.1002/ente.202100595 |  |  | PSS | O=S(=O)(O)c1ccc(C(C[*])[*])cc1 | ['PSS'] | 0 |  |  | [] | 13.62 % |  |  |  | {"power conversion efficiency": {"entity_name": "PCE", "entity_start": 146, "entity_end": 146, "property_value_start": 149, "property_value_end": 150, "property_numeric_value": 13.62, "property_unit": "%", "property_value_descriptor": ""}, "open circuit voltage": {}, "short circuit current": {}, "fill factor": {}, "highest occupied molecular orbital": {}, "lowest unoccupied molecular orbital": {}, "bandgap": {}, "hole mobility": {}, "electron mobility": {}, "external quantum efficiency": {}}
10.1002/ente.202100122 |  |  | poly(styrenesulfonate) | C1COc2c(O1)c([*])sc2c4sc([*])c3OCCOc34 | ['poly(styrenesulfonate)', 'PEDOT'] | 0 |  |  | [] |  | 0.90 V |  |  | {"power conversion efficiency": {}, "open circuit voltage": {"entity_name": "V_{oc}", "entity_start": 137, "entity_end": 138, "property_value_start": 141, "property_value_end": 142, "property_numeric_value": 0.9, "property_unit": "V", "property_value_descriptor": ""}, "short circuit current": {}, "fill factor": {}, "highest occupied molecular orbital": {}, "lowest unoccupied molecular orbital": {}, "bandgap": {}, "hole mobility": {}, "electron mobility": {}, "external quantum efficiency": {}}
10.1002/ente.202100122 |  |  | PSS | O=S(=O)(O)c1ccc(C(C[*])[*])cc1 | ['PSS'] | 0 |  |  | [] |  | 0.49 V |  |  | {"power conversion efficiency": {}, "open circuit voltage": {"entity_name": "V_{oc}", "entity_start": 162, "entity_end": 163, "property_value_start": 165, "property_value_end": 166, "property_numeric_value": 0.49, "property_unit": "V", "property_value_descriptor": ""}, "short circuit current": {}, "fill factor": {}, "highest occupied molecular orbital": {}, "lowest unoccupied molecular orbital": {}, "bandgap": {}, "hole mobility": {}, "electron mobility": {}, "external quantum efficiency": {}}
10.1002/ente.202100122 |  |  |  |  | [] | 0 |  |  | [] |  | 0.37 V |  |  | {"power conversion efficiency": {}, "open circuit voltage": {"entity_name": "V_{oc}", "entity_start": 195, "entity_end": 196, "property_value_start": 218, "property_value_end": 219, "property_numeric_value": 0.37, "property_unit": "V", "property_value_descriptor": ""}, "short circuit current": {}, "fill factor": {}, "highest occupied molecular orbital": {}, "lowest unoccupied molecular orbital": {}, "bandgap": {}, "hole mobility": {}, "electron mobility": {}, "external quantum efficiency": {}}
10.1002/ente.202100122 |  |  | poly(3,4-ethylene-dioxythiophene) | C1COc2c(O1)c([*])sc2c4sc([*])c3OCCOc34 | ['poly(3,4-ethylene-dioxythiophene)'] | 0 |  |  | [] | 4.55 % |  |  |  | {"power conversion efficiency": {"entity_name": "PCE", "entity_start": 232, "entity_end": 232, "property_value_start": 246, "property_value_end": 247, "property_numeric_value": 4.55, "property_unit": "%", "property_value_descriptor": ""}, "open circuit voltage": {}, "short circuit current": {}, "fill factor": {}, "highest occupied molecular orbital": {}, "lowest unoccupied molecular orbital": {}, "bandgap": {}, "hole mobility": {}, "electron mobility": {}, "external quantum efficiency": {}}
10.1016/j.giant.2022.100093 |  |  |  |  | [] | 0 | benzo[1,2-b:3,4-b'-5,6-b'']tri(4-H-dithieno[3,2-b:2',3'-d]pyrrole) |  | [] | 6.74 % |  | 14.90 mA cm^{-2} | 74.98 % | {"power conversion efficiency": {"entity_name": "PCE", "entity_start": 187, "entity_end": 187, "property_value_start": 189, "property_value_end": 190, "property_numeric_value": 6.74, "property_unit": "%", "property_value_descriptor": ""}, "open circuit voltage": {}, "short circuit current": {"entity_name": "short-circuit current density", "entity_start": 161, "entity_end": 165, "property_value_start": 167, "property_value_end": 170, "property_numeric_value": 14.9, "property_unit": "mA cm^{-2}", "property_value_descriptor": ""}, "fill factor": {"entity_name": "fill factor", "entity_start": 154, "entity_end": 155, "property_value_start": 157, "property_value_end": 158, "property_numeric_value": 74.98, "property_unit": "%", "property_value_descriptor": ""}, "highest occupied molecular orbital": {}, "lowest unoccupied molecular orbital": {}, "bandgap": {"entity_name": "bandgaps", "entity_start": 71, "entity_end": 71, "property_value_start": 73, "property_value_end": 74, "property_numeric_value": 1.58, "property_unit": "eV", "property_value_descriptor": ""}, "hole mobility": {}, "electron mobility": {}, "external quantum efficiency": {}}
10.1016/j.polymer.2022.124639 |  |  | PNDT-3 T |  | ['PBDT-3 T', 'PNDT-3 T'] | 0 |  |  | [] | 9.72 % |  |  | 63.7 % | {"power conversion efficiency": {"entity_name": "PCE", "entity_start": 194, "entity_end": 194, "property_value_start": 196, "property_value_end": 197, "property_numeric_value": 9.72, "property_unit": "%", "property_value_descriptor": ""}, "open circuit voltage": {}, "short circuit current": {}, "fill factor": {"entity_name": "fill factor", "entity_start": 180, "entity_end": 181, "property_value_start": 188, "property_value_end": 189, "property_numeric_value": 63.7, "property_unit": "%", "property_value_descriptor": ""}, "highest occupied molecular orbital": {}, "lowest unoccupied molecular orbital": {}, "bandgap": {}, "hole mobility": {}, "electron mobility": {}, "external quantum efficiency": {}}
10.1016/j.polymer.2022.124547 |  |  | PBN-12 |  | ['PBN-12'] | 0 |  |  | [] | 5.4 % |  |  |  | {"power conversion efficiency": {"entity_name": "PCE", "entity_start": 170, "entity_end": 170, "property_value_start": 173, "property_value_end": 174, "property_numeric_value": 5.4, "property_unit": "%", "property_value_descriptor": ""}, "open circuit voltage": {}, "short circuit current": {}, "fill factor": {}, "highest occupied molecular orbital": {}, "lowest unoccupied molecular orbital": {}, "bandgap": {}, "hole mobility": {}, "electron mobility": {}, "external quantum efficiency": {}}
10.1007/s10118-022-2662-z |  |  |  |  | [] | 0 | PCBTZ-TT |  | ['PCBTZ-TT'] | 13.6 % |  |  |  | {"power conversion efficiency": {"entity_name": "power conversion efficiency", "entity_start": 171, "entity_end": 173, "property_value_start": 175, "property_value_end": 176, "property_numeric_value": 13.6, "property_unit": "%", "property_value_descriptor": ""}, "open circuit voltage": {}, "short circuit current": {}, "fill factor": {}, "highest occupied molecular orbital": {}, "lowest unoccupied molecular orbital": {}, "bandgap": {}, "hole mobility": {}, "electron mobility": {}, "external quantum efficiency": {}}
10.1016/j.cej.2021.133575 |  |  | PTzBI | [*]c%10ccc(c8c1nn(CCCCCCCC)nc1c(c7ccc(c6cc5c(c2ccc(CC(CC)CCCC)s2)c3sc([*])cc3c(c4ccc(CC(CC)CCCC)s4)c5s6)s7)c9c(=O)n(CCCCCCCC)c(=O)c89)s%10 | ['PTzBI'] | 0 |  |  | [] | 11.5 % |  |  |  | {"power conversion efficiency": {"entity_name": "PCEs", "entity_start": 188, "entity_end": 188, "property_value_start": 208, "property_value_end": 209, "property_numeric_value": 11.5, "property_unit": "%", "property_value_descriptor": ""}, "open circuit voltage": {}, "short circuit current": {}, "fill factor": {}, "highest occupied molecular orbital": {}, "lowest unoccupied molecular orbital": {}, "bandgap": {}, "hole mobility": {}, "electron mobility": {}, "external quantum efficiency": {}}
10.1016/j.dyepig.2021.110019 |  |  | PQTBDT |  | ['PQTBDT'] | 0 |  |  | [] | 6.50 % |  |  |  | {"power conversion efficiency": {"entity_name": "power conversion efficiency", "entity_start": 149, "entity_end": 151, "property_value_start": 154, "property_value_end": 155, "property_numeric_value": 6.5, "property_unit": "%", "property_value_descriptor": ""}, "open circuit voltage": {}, "short circuit current": {}, "fill factor": {}, "highest occupied molecular orbital": {}, "lowest unoccupied molecular orbital": {}, "bandgap": {}, "hole mobility": {}, "electron mobility": {}, "external quantum efficiency": {}}
10.1016/j.dyepig.2021.109842 |  |  | PBT20Si |  | ['PBT20Si'] | 0 |  |  | [] | 13.06 % |  |  |  | {"power conversion efficiency": {"entity_name": "PCE", "entity_start": 162, "entity_end": 162, "property_value_start": 165, "property_value_end": 166, "property_numeric_value": 13.06, "property_unit": "%", "property_value_descriptor": ""}, "open circuit voltage": {}, "short circuit current": {}, "fill factor": {}, "highest occupied molecular orbital": {}, "lowest unoccupied molecular orbital": {}, "bandgap": {}, "hole mobility": {"entity_name": "\u03bc h", "entity_start": 138, "entity_end": 140, "property_value_start": 143, "property_value_end": 152, "property_numeric_value": 0.0004990000000000001, "property_unit": "cm^{2} V^{-1} s^{-1}", "property_value_descriptor": ""}, "electron mobility": {}, "external quantum efficiency": {}}
10.1016/j.dyepig.2021.109834 |  |  | J52FF |  | ['J52FF'] | 0 |  |  | [] | 14.83 % | 0.90 V | 23.21 mA cm^{-2} | 0.71 | {"power conversion efficiency": {"entity_name": "PCE", "entity_start": 139, "entity_end": 139, "property_value_start": 142, "property_value_end": 143, "property_numeric_value": 14.83, "property_unit": "%", "property_value_descriptor": ""}, "open circuit voltage": {"entity_name": "V oc", "entity_start": 151, "entity_end": 152, "property_value_start": 155, "property_value_end": 156, "property_numeric_value": 0.9, "property_unit": "V", "property_value_descriptor": ""}, "short circuit current": {"entity_name": "J sc", "entity_start": 163, "entity_end": 164, "property_value_start": 167, "property_value_end": 170, "property_numeric_value": 23.21, "property_unit": "mA cm^{-2}", "property_value_descriptor": ""}, "fill factor": {"entity_name": "FF", "entity_start": 177, "entity_end": 177, "property_value_start": 180, "property_value_end": 180, "property_numeric_value": 71.0, "property_unit": "%", "property_value_descriptor": ""}, "highest occupied molecular orbital": {"entity_name": "HOMO", "entity_start": 67, "entity_end": 67, "property_value_start": 71, "property_value_end": 72, "property_numeric_value": -5.62, "property_unit": "eV", "property_value_descriptor": ""}, "lowest unoccupied molecular orbital": {}, "bandgap": {}, "hole mobility": {}, "electron mobility": {}, "external quantum efficiency": {}}
10.1016/j.jiec.2022.02.011 |  |  | An + PNAn |  | ['An + PNAn', 'An + PNAn]^{BD}'] | 0 |  |  | [] | 4.275 to 7.125 % |  |  | 18.59 to 51.82 % | {"power conversion efficiency": {"entity_name": "power conversion efficiency", "entity_start": 210, "entity_end": 212, "property_value_start": 215, "property_value_end": 218, "property_numeric_value": 5.7, "property_unit": "%", "property_value_descriptor": "to"}, "open circuit voltage": {}, "short circuit current": {}, "fill factor": {"entity_name": "fill factor", "entity_start": 199, "entity_end": 200, "property_value_start": 203, "property_value_end": 206, "property_numeric_value": 35.205, "property_unit": "%", "property_value_descriptor": "to"}, "highest occupied molecular orbital": {}, "lowest unoccupied molecular orbital": {}, "bandgap": {"entity_name": "bandgaps", "entity_start": 82, "entity_end": 82, "property_value_start": 94, "property_value_end": 95, "property_numeric_value": 1.696, "property_unit": "eV", "property_value_descriptor": ""}, "hole mobility": {}, "electron mobility": {}, "external quantum efficiency": {}}
10.1016/j.matt.2021.12.002 |  |  | PM6 | [*]c%10ccc(c8sc(c6ccc(c5cc4c(c1cc(F)c(CC(CC)CCCC)s1)c2sc([*])cc2c(c3cc(F)c(CC(CC)CCCC)s3)c4s5)s6)c9c(=O)c7c(CC(CC)CCCC)sc(C(CC)CCCCC)c7c(=O)c89)s%10 | ['PM6'] | 0 |  |  | [] | 15.74 % |  |  |  | {"power conversion efficiency": {"entity_name": "PCE", "entity_start": 88, "entity_end": 88, "property_value_start": 103, "property_value_end": 104, "property_numeric_value": 15.74, "property_unit": "%", "property_value_descriptor": ""}, "open circuit voltage": {}, "short circuit current": {}, "fill factor": {}, "highest occupied molecular orbital": {}, "lowest unoccupied molecular orbital": {}, "bandgap": {}, "hole mobility": {}, "electron mobility": {}, "external quantum efficiency": {}}
10.1016/j.tsf.2021.139043 |  |  | poly(styrene-co-acrylic acid) |  | ['poly(styrene-co-acrylic acid)', 'PS-co-PAA'] | 0 |  |  | [] | 12.0 % |  | ~26.8 mA cm^{-2} |  | {"power conversion efficiency": {"entity_name": "power conversion efficiency", "entity_start": 167, "entity_end": 169, "property_value_start": 192, "property_value_end": 193, "property_numeric_value": 12.0, "property_unit": "%", "property_value_descriptor": ""}, "open circuit voltage": {}, "short circuit current": {"entity_name": "short-circuit current densities", "entity_start": 154, "entity_end": 158, "property_value_start": 162, "property_value_end": 164, "property_numeric_value": 26.8, "property_unit": "mA cm^{-2}", "property_value_descriptor": "~"}, "fill factor": {}, "highest occupied molecular orbital": {}, "lowest unoccupied molecular orbital": {}, "bandgap": {}, "hole mobility": {}, "electron mobility": {}, "external quantum efficiency": {}}
10.1038/s41598-021-00580-4 |  |  | polyaniline | [*]Nc1ccc([*])cc1 | ['polyaniline', 'PANI'] | 0 |  |  | [] | 6.85 % |  |  |  | {"power conversion efficiency": {"entity_name": "PCE", "entity_start": 188, "entity_end": 188, "property_value_start": 190, "property_value_end": 191, "property_numeric_value": 6.85, "property_unit": "%", "property_value_descriptor": ""}, "open circuit voltage": {}, "short circuit current": {}, "fill factor": {}, "highest occupied molecular orbital": {}, "lowest unoccupied molecular orbital": {}, "bandgap": {}, "hole mobility": {}, "electron mobility": {}, "external quantum efficiency": {}}
10.1002/ente.202100718 |  |  | PSS | O=S(=O)(O)c1ccc(C(C[*])[*])cc1 | ['PSS'] | 0 |  |  | [] | 15.93 % |  |  |  | {"power conversion efficiency": {"entity_name": "PCEs", "entity_start": 153, "entity_end": 153, "property_value_start": 185, "property_value_end": 186, "property_numeric_value": 15.93, "property_unit": "%", "property_value_descriptor": ""}, "open circuit voltage": {}, "short circuit current": {}, "fill factor": {}, "highest occupied molecular orbital": {}, "lowest unoccupied molecular orbital": {}, "bandgap": {}, "hole mobility": {}, "electron mobility": {}, "external quantum efficiency": {}}
10.1016/j.cap.2018.02.012 |  |  |  |  | [] | 0 |  |  | [] | 10 % |  |  |  | {"power conversion efficiency": {"entity_name": "PCE", "entity_start": 151, "entity_end": 151, "property_value_start": 154, "property_value_end": 155, "property_numeric_value": 10.0, "property_unit": "%", "property_value_descriptor": ""}, "open circuit voltage": {}, "short circuit current": {}, "fill factor": {}, "highest occupied molecular orbital": {}, "lowest unoccupied molecular orbital": {}, "bandgap": {}, "hole mobility": {}, "electron mobility": {}, "external quantum efficiency": {}}
10.1016/j.dyepig.2016.08.011 |  |  |  |  | [] | 0 |  |  | [] | 2.66 % | 1.01 V | 6.71 mA/cm^{2} | 0.39 | {"power conversion efficiency": {"entity_name": "PCE", "entity_start": 105, "entity_end": 105, "property_value_start": 107, "property_value_end": 108, "property_numeric_value": 2.66, "property_unit": "%", "property_value_descriptor": ""}, "open circuit voltage": {"entity_name": "V_{oc}", "entity_start": 110, "entity_end": 111, "property_value_start": 113, "property_value_end": 114, "property_numeric_value": 1.01, "property_unit": "V", "property_value_descriptor": ""}, "short circuit current": {"entity_name": "J sc", "entity_start": 116, "entity_end": 117, "property_value_start": 119, "property_value_end": 123, "property_numeric_value": 6.71, "property_unit": "mA/cm^{2}", "property_value_descriptor": ""}, "fill factor": {"entity_name": "FF", "entity_start": 125, "entity_end": 125, "property_value_start": 127, "property_value_end": 127, "property_numeric_value": 39.0, "property_unit": "%", "property_value_descriptor": ""}, "highest occupied molecular orbital": {}, "lowest unoccupied molecular orbital": {}, "bandgap": {}, "hole mobility": {}, "electron mobility": {}, "external quantum efficiency": {}}
10.1080/15421406.2014.968082 |  |  |  |  | [] | 0 |  |  | [] | 0.11 % | 0.69 V |  |  | {"power conversion efficiency": {"entity_name": "power conversion efficiencies", "entity_start": 102, "entity_end": 104, "property_value_start": 106, "property_value_end": 107, "property_numeric_value": 0.11, "property_unit": "%", "property_value_descriptor": ""}, "open circuit voltage": {"entity_name": "open-circuit voltages", "entity_start": 94, "entity_end": 97, "property_value_start": 99, "property_value_end": 100, "property_numeric_value": 0.69, "property_unit": "V", "property_value_descriptor": ""}, "short circuit current": {}, "fill factor": {}, "highest occupied molecular orbital": {}, "lowest unoccupied molecular orbital": {}, "bandgap": {}, "hole mobility": {}, "electron mobility": {}, "external quantum efficiency": {}}
10.1007/s00339-013-8128-y |  |  |  |  | [] | 0 |  |  | [] | 0.57 % |  |  |  | {"power conversion efficiency": {"entity_name": "power conversion efficiency", "entity_start": 119, "entity_end": 121, "property_value_start": 123, "property_value_end": 124, "property_numeric_value": 0.57, "property_unit": "%", "property_value_descriptor": ""}, "open circuit voltage": {}, "short circuit current": {}, "fill factor": {}, "highest occupied molecular orbital": {}, "lowest unoccupied molecular orbital": {}, "bandgap": {}, "hole mobility": {}, "electron mobility": {}, "external quantum efficiency": {}}
10.1021/acsomega.7b00408 |  |  |  |  | [] | 0 |  |  | [] | 8.6 % |  | 16.89 mA/cm^{2} |  | {"power conversion efficiency": {"entity_name": "power conversion efficiency", "entity_start": 211, "entity_end": 213, "property_value_start": 215, "property_value_end": 216, "property_numeric_value": 8.6, "property_unit": "%", "property_value_descriptor": ""}, "open circuit voltage": {}, "short circuit current": {"entity_name": "short-circuit current density", "entity_start": 99, "entity_end": 103, "property_value_start": 110, "property_value_end": 113, "property_numeric_value": 16.89, "property_unit": "mA/cm^{2}", "property_value_descriptor": ""}, "fill factor": {}, "highest occupied molecular orbital": {}, "lowest unoccupied molecular orbital": {}, "bandgap": {}, "hole mobility": {}, "electron mobility": {}, "external quantum efficiency": {}}
10.1021/acsomega.7b00408 |  |  | poly(3,4-ethylenedioxythiophene) | C1COc2c(O1)c([*])sc2c4sc([*])c3OCCOc34 | ['poly(3,4-ethylenedioxythiophene)'] | 0 |  |  | [] |  | 0.786 V |  |  | {"power conversion efficiency": {}, "open circuit voltage": {"entity_name": "open-circuit voltage", "entity_start": 183, "entity_end": 186, "property_value_start": 193, "property_value_end": 194, "property_numeric_value": 0.786, "property_unit": "V", "property_value_descriptor": ""}, "short circuit current": {}, "fill factor": {}, "highest occupied molecular orbital": {}, "lowest unoccupied molecular orbital": {}, "bandgap": {}, "hole mobility": {}, "electron mobility": {}, "external quantum efficiency": {}}
10.1021/acs.chemmater.5b01591 |  |  |  |  | [] | 0 |  |  | [] | 9.0 % |  |  |  | {"power conversion efficiency": {"entity_name": "PCE", "entity_start": 162, "entity_end": 162, "property_value_start": 166, "property_value_end": 167, "property_numeric_value": 9.0, "property_unit": "%", "property_value_descriptor": ""}, "open circuit voltage": {}, "short circuit current": {}, "fill factor": {}, "highest occupied molecular orbital": {}, "lowest unoccupied molecular orbital": {}, "bandgap": {}, "hole mobility": {}, "electron mobility": {}, "external quantum efficiency": {}}
10.1039/c8ta06378h |  |  |  |  | [] | 0 |  |  | [] | 11.05 % |  |  |  | {"power conversion efficiency": {"entity_name": "power conversion efficiency", "entity_start": 212, "entity_end": 214, "property_value_start": 220, "property_value_end": 221, "property_numeric_value": 11.05, "property_unit": "%", "property_value_descriptor": ""}, "open circuit voltage": {}, "short circuit current": {}, "fill factor": {}, "highest occupied molecular orbital": {}, "lowest unoccupied molecular orbital": {}, "bandgap": {}, "hole mobility": {}, "electron mobility": {}, "external quantum efficiency": {}}
10.1039/c5ta06802a |  |  |  |  | [] | 0 |  |  | [] | 2.8 % | 0.82 V | 14.8 mA cm^{-2} | 32 % | {"power conversion efficiency": {"entity_name": "power conversion efficiency", "entity_start": 307, "entity_end": 309, "property_value_start": 311, "property_value_end": 312, "property_numeric_value": 2.8, "property_unit": "%", "property_value_descriptor": ""}, "open circuit voltage": {"entity_name": "V_{oc}", "entity_start": 163, "entity_end": 164, "property_value_start": 166, "property_value_end": 167, "property_numeric_value": 0.82, "property_unit": "V", "property_value_descriptor": ""}, "short circuit current": {"entity_name": "J_{sc}", "entity_start": 155, "entity_end": 156, "property_value_start": 158, "property_value_end": 161, "property_numeric_value": 14.8, "property_unit": "mA cm^{-2}", "property_value_descriptor": ""}, "fill factor": {"entity_name": "fill factor", "entity_start": 169, "entity_end": 170, "property_value_start": 172, "property_value_end": 173, "property_numeric_value": 32.0, "property_unit": "%", "property_value_descriptor": ""}, "highest occupied molecular orbital": {}, "lowest unoccupied molecular orbital": {}, "bandgap": {}, "hole mobility": {}, "electron mobility": {}, "external quantum efficiency": {}}
10.1016/j.orgel.2015.12.030 |  |  |  |  | [] | 0 |  |  | [] |  | 0.87 and 0.93 V |  | 75.4 % | {"power conversion efficiency": {}, "open circuit voltage": {"entity_name": "open-circuit voltages", "entity_start": 177, "entity_end": 180, "property_value_start": 182, "property_value_end": 185, "property_numeric_value": 0.9, "property_unit": "V", "property_value_descriptor": "and"}, "short circuit current": {}, "fill factor": {"entity_name": "fill factor", "entity_start": 217, "entity_end": 218, "property_value_start": 220, "property_value_end": 221, "property_numeric_value": 75.4, "property_unit": "%", "property_value_descriptor": ""}, "highest occupied molecular orbital": {}, "lowest unoccupied molecular orbital": {}, "bandgap": {}, "hole mobility": {}, "electron mobility": {}, "external quantum efficiency": {}}
10.1002/pssa.201532951 |  |  |  |  | [] | 0 |  |  | [] | 12.5 % | 0.53 V | 35.6 mA cm^{-2} | 0.67 | {"power conversion efficiency": {"entity_name": "PCE", "entity_start": 179, "entity_end": 179, "property_value_start": 182, "property_value_end": 183, "property_numeric_value": 12.5, "property_unit": "%", "property_value_descriptor": ""}, "open circuit voltage": {"entity_name": "V_{oc}", "entity_start": 193, "entity_end": 194, "property_value_start": 196, "property_value_end": 197, "property_numeric_value": 0.53, "property_unit": "V", "property_value_descriptor": ""}, "short circuit current": {"entity_name": "J_{sc}", "entity_start": 185, "entity_end": 186, "property_value_start": 188, "property_value_end": 191, "property_numeric_value": 35.6, "property_unit": "mA cm^{-2}", "property_value_descriptor": ""}, "fill factor": {"entity_name": "FF", "entity_start": 200, "entity_end": 200, "property_value_start": 202, "property_value_end": 202, "property_numeric_value": 67.0, "property_unit": "%", "property_value_descriptor": ""}, "highest occupied molecular orbital": {}, "lowest unoccupied molecular orbital": {}, "bandgap": {}, "hole mobility": {}, "electron mobility": {}, "external quantum efficiency": {}}
10.1016/j.tsf.2005.12.013 |  |  |  |  | [] | 0 |  |  | [] | 0.7 % | 0.58 V |  |  | {"power conversion efficiency": {"entity_name": "power conversion efficiency", "entity_start": 107, "entity_end": 109, "property_value_start": 111, "property_value_end": 112, "property_numeric_value": 0.7, "property_unit": "%", "property_value_descriptor": ""}, "open circuit voltage": {"entity_name": "open circuit voltage", "entity_start": 100, "entity_end": 102, "property_value_start": 104, "property_value_end": 105, "property_numeric_value": 0.58, "property_unit": "V", "property_value_descriptor": ""}, "short circuit current": {}, "fill factor": {}, "highest occupied molecular orbital": {}, "lowest unoccupied molecular orbital": {}, "bandgap": {}, "hole mobility": {}, "electron mobility": {}, "external quantum efficiency": {}}
10.1016/j.optmat.2017.09.037 |  |  |  |  | [] | 0 |  |  | [] | 0.52 % |  |  |  | {"power conversion efficiency": {"entity_name": "power conversion efficiency", "entity_start": 243, "entity_end": 245, "property_value_start": 252, "property_value_end": 253, "property_numeric_value": 0.52, "property_unit": "%", "property_value_descriptor": ""}, "open circuit voltage": {}, "short circuit current": {}, "fill factor": {}, "highest occupied molecular orbital": {}, "lowest unoccupied molecular orbital": {}, "bandgap": {}, "hole mobility": {}, "electron mobility": {}, "external quantum efficiency": {}}
10.1002/adfm.201401841 |  |  |  |  | [] | 0 |  |  | [] | 3 % |  |  |  | {"power conversion efficiency": {"entity_name": "power conversion efficiency", "entity_start": 121, "entity_end": 123, "property_value_start": 126, "property_value_end": 127, "property_numeric_value": 3.0, "property_unit": "%", "property_value_descriptor": ""}, "open circuit voltage": {}, "short circuit current": {}, "fill factor": {}, "highest occupied molecular orbital": {}, "lowest unoccupied molecular orbital": {}, "bandgap": {}, "hole mobility": {}, "electron mobility": {}, "external quantum efficiency": {}}
10.1021/am402598j |  |  |  |  | [] | 0 |  |  | [] | 9.65 % |  |  |  | {"power conversion efficiency": {"entity_name": "PCE", "entity_start": 120, "entity_end": 120, "property_value_start": 123, "property_value_end": 124, "property_numeric_value": 9.65, "property_unit": "%", "property_value_descriptor": ""}, "open circuit voltage": {}, "short circuit current": {}, "fill factor": {}, "highest occupied molecular orbital": {}, "lowest unoccupied molecular orbital": {}, "bandgap": {}, "hole mobility": {}, "electron mobility": {}, "external quantum efficiency": {}}
10.1021/am402598j |  |  | PSS | O=S(=O)(O)c1ccc(C(C[*])[*])cc1 | ['PSS'] | 0 |  |  | [] | 10.56 % |  |  |  | {"power conversion efficiency": {"entity_name": "PCE", "entity_start": 220, "entity_end": 220, "property_value_start": 230, "property_value_end": 231, "property_numeric_value": 10.56, "property_unit": "%", "property_value_descriptor": ""}, "open circuit voltage": {}, "short circuit current": {}, "fill factor": {}, "highest occupied molecular orbital": {}, "lowest unoccupied molecular orbital": {}, "bandgap": {}, "hole mobility": {}, "electron mobility": {}, "external quantum efficiency": {}}
10.1002/adfm.201402637 |  |  |  |  | [] | 0 |  |  | [] | â‰ˆ6 % |  |  |  | {"power conversion efficiency": {"entity_name": "PCEs", "entity_start": 116, "entity_end": 116, "property_value_start": 119, "property_value_end": 120, "property_numeric_value": 6.0, "property_unit": "%", "property_value_descriptor": "\u2248"}, "open circuit voltage": {}, "short circuit current": {}, "fill factor": {}, "highest occupied molecular orbital": {}, "lowest unoccupied molecular orbital": {}, "bandgap": {}, "hole mobility": {}, "electron mobility": {}, "external quantum efficiency": {}}
10.1016/j.dyepig.2015.07.032 |  |  |  |  | [] | 0 |  |  | [] | 5.26 % | 0.91 V |  |  | {"power conversion efficiency": {"entity_name": "power conversion efficiency", "entity_start": 170, "entity_end": 172, "property_value_start": 187, "property_value_end": 188, "property_numeric_value": 5.26, "property_unit": "%", "property_value_descriptor": ""}, "open circuit voltage": {"entity_name": "open-circuit voltage", "entity_start": 159, "entity_end": 162, "property_value_start": 164, "property_value_end": 165, "property_numeric_value": 0.91, "property_unit": "V", "property_value_descriptor": ""}, "short circuit current": {}, "fill factor": {}, "highest occupied molecular orbital": {}, "lowest unoccupied molecular orbital": {}, "bandgap": {}, "hole mobility": {}, "electron mobility": {}, "external quantum efficiency": {}}
10.1016/j.solmat.2011.02.031 |  |  |  |  | [] | 0 |  |  | [] | 3.2 % |  | 14.2 mA/cm^{2} |  | {"power conversion efficiency": {"entity_name": "power conversion efficiency", "entity_start": 152, "entity_end": 154, "property_value_start": 160, "property_value_end": 161, "property_numeric_value": 3.2, "property_unit": "%", "property_value_descriptor": ""}, "open circuit voltage": {}, "short circuit current": {"entity_name": "short-circuit current density", "entity_start": 122, "entity_end": 126, "property_value_start": 137, "property_value_end": 141, "property_numeric_value": 14.2, "property_unit": "mA/cm^{2}", "property_value_descriptor": ""}, "fill factor": {}, "highest occupied molecular orbital": {}, "lowest unoccupied molecular orbital": {}, "bandgap": {}, "hole mobility": {}, "electron mobility": {}, "external quantum efficiency": {}}
10.1002/advs.201670049 |  |  |  |  | [] | 0 |  |  | [] | 8.63 % |  |  |  | {"power conversion efficiency": {"entity_name": "power conversion efficiency", "entity_start": 63, "entity_end": 65, "property_value_start": 67, "property_value_end": 68, "property_numeric_value": 8.63, "property_unit": "%", "property_value_descriptor": ""}, "open circuit voltage": {}, "short circuit current": {}, "fill factor": {}, "highest occupied molecular orbital": {}, "lowest unoccupied molecular orbital": {}, "bandgap": {}, "hole mobility": {}, "electron mobility": {}, "external quantum efficiency": {}}
10.1039/c2cp42935g |  |  |  |  | [] | 0 |  |  | [] | 8 % |  |  |  | {"power conversion efficiency": {"entity_name": "power conversion efficiency", "entity_start": 35, "entity_end": 37, "property_value_start": 43, "property_value_end": 44, "property_numeric_value": 8.0, "property_unit": "%", "property_value_descriptor": ""}, "open circuit voltage": {}, "short circuit current": {}, "fill factor": {}, "highest occupied molecular orbital": {}, "lowest unoccupied molecular orbital": {}, "bandgap": {}, "hole mobility": {}, "electron mobility": {}, "external quantum efficiency": {}}
10.1039/c7ta05246d |  |  |  |  | [] | 0 |  |  | [] | 9.5 % |  |  |  | {"power conversion efficiency": {"entity_name": "PCE", "entity_start": 177, "entity_end": 177, "property_value_start": 186, "property_value_end": 187, "property_numeric_value": 9.5, "property_unit": "%", "property_value_descriptor": ""}, "open circuit voltage": {}, "short circuit current": {}, "fill factor": {}, "highest occupied molecular orbital": {}, "lowest unoccupied molecular orbital": {}, "bandgap": {}, "hole mobility": {}, "electron mobility": {}, "external quantum efficiency": {}}
10.1002/aenm.201500204 |  |  |  |  | [] | 0 |  |  | [] | 8 % |  |  |  | {"power conversion efficiency": {"entity_name": "power conversion efficiency", "entity_start": 46, "entity_end": 48, "property_value_start": 55, "property_value_end": 56, "property_numeric_value": 8.0, "property_unit": "%", "property_value_descriptor": ""}, "open circuit voltage": {}, "short circuit current": {}, "fill factor": {}, "highest occupied molecular orbital": {}, "lowest unoccupied molecular orbital": {}, "bandgap": {}, "hole mobility": {}, "electron mobility": {}, "external quantum efficiency": {}}
10.1039/c5ra05762k |  |  |  |  | [] | 0 |  |  | [] | 2 % |  |  |  | {"power conversion efficiency": {"entity_name": "power conversion efficiencies", "entity_start": 258, "entity_end": 260, "property_value_start": 264, "property_value_end": 265, "property_numeric_value": 2.0, "property_unit": "%", "property_value_descriptor": ""}, "open circuit voltage": {}, "short circuit current": {}, "fill factor": {}, "highest occupied molecular orbital": {}, "lowest unoccupied molecular orbital": {}, "bandgap": {}, "hole mobility": {}, "electron mobility": {}, "external quantum efficiency": {}}
10.1021/jp909376f |  |  |  |  | [] | 0 |  |  | [] | 0.35 % |  |  |  | {"power conversion efficiency": {"entity_name": "power conversion efficiency", "entity_start": 162, "entity_end": 164, "property_value_start": 166, "property_value_end": 167, "property_numeric_value": 0.35, "property_unit": "%", "property_value_descriptor": ""}, "open circuit voltage": {}, "short circuit current": {}, "fill factor": {}, "highest occupied molecular orbital": {}, "lowest unoccupied molecular orbital": {}, "bandgap": {}, "hole mobility": {}, "electron mobility": {}, "external quantum efficiency": {}}
10.1039/b803467b |  |  |  |  | [] | 0 |  |  | [] | 0.63 % |  |  |  | {"power conversion efficiency": {"entity_name": "PCEs", "entity_start": 88, "entity_end": 88, "property_value_start": 93, "property_value_end": 94, "property_numeric_value": 0.63, "property_unit": "%", "property_value_descriptor": ""}, "open circuit voltage": {}, "short circuit current": {}, "fill factor": {}, "highest occupied molecular orbital": {}, "lowest unoccupied molecular orbital": {}, "bandgap": {"entity_name": "bandgaps", "entity_start": 36, "entity_end": 36, "property_value_start": 38, "property_value_end": 41, "property_numeric_value": 1.4849999999999999, "property_unit": "eV", "property_value_descriptor": "-"}, "hole mobility": {}, "electron mobility": {}, "external quantum efficiency": {}}
10.1016/j.tsf.2013.04.137 |  |  |  |  | [] | 0 |  |  | [] | 0.87-2.15 % |  |  |  | {"power conversion efficiency": {"entity_name": "power conversion efficiencies", "entity_start": 129, "entity_end": 131, "property_value_start": 136, "property_value_end": 139, "property_numeric_value": 1.51, "property_unit": "%", "property_value_descriptor": "-"}, "open circuit voltage": {}, "short circuit current": {}, "fill factor": {}, "highest occupied molecular orbital": {}, "lowest unoccupied molecular orbital": {}, "bandgap": {"entity_name": "band gaps", "entity_start": 108, "entity_end": 109, "property_value_start": 114, "property_value_end": 117, "property_numeric_value": 1.8699999999999999, "property_unit": "eV", "property_value_descriptor": "-"}, "hole mobility": {}, "electron mobility": {}, "external quantum efficiency": {}}
10.1016/j.tsf.2013.04.137 |  |  | benzo[1,2-b:4,5-b']dithiophene |  | ["benzo[1,2-b:4,5-b']dithiophene", "poly[4,8-bis(2-ethylhexyloxy)benzo[1,2-b:4,5-b']dithiophene-alt-5,5-(5',8'-di-2-thienyl-2,3-bis(4-octyloxyl)phenyl)quinoxaline]"] | 0 |  |  | [] | 2.15 % | 0.67 V | 7.06 mA/cm^{2} | 0.46 | {"power conversion efficiency": {"entity_name": "power conversion efficiency", "entity_start": 170, "entity_end": 172, "property_value_start": 174, "property_value_end": 175, "property_numeric_value": 2.15, "property_unit": "%", "property_value_descriptor": ""}, "open circuit voltage": {"entity_name": "open-circuit voltage", "entity_start": 189, "entity_end": 192, "property_value_start": 194, "property_value_end": 195, "property_numeric_value": 0.67, "property_unit": "V", "property_value_descriptor": ""}, "short circuit current": {"entity_name": "short circuit current", "entity_start": 178, "entity_end": 180, "property_value_start": 182, "property_value_end": 186, "property_numeric_value": 7.06, "property_unit": "mA/cm^{2}", "property_value_descriptor": ""}, "fill factor": {"entity_name": "fill factor", "entity_start": 199, "entity_end": 200, "property_value_start": 202, "property_value_end": 202, "property_numeric_value": 46.0, "property_unit": "%", "property_value_descriptor": ""}, "highest occupied molecular orbital": {}, "lowest unoccupied molecular orbital": {}, "bandgap": {}, "hole mobility": {}, "electron mobility": {}, "external quantum efficiency": {}}
10.1016/j.jpowsour.2015.01.103 |  |  |  |  | [] | 0 |  |  | [] | 0.31 % |  |  |  | {"power conversion efficiency": {"entity_name": "power conversion efficiencies", "entity_start": 165, "entity_end": 167, "property_value_start": 172, "property_value_end": 173, "property_numeric_value": 0.31, "property_unit": "%", "property_value_descriptor": ""}, "open circuit voltage": {}, "short circuit current": {}, "fill factor": {}, "highest occupied molecular orbital": {}, "lowest unoccupied molecular orbital": {}, "bandgap": {}, "hole mobility": {}, "electron mobility": {}, "external quantum efficiency": {}}
10.1039/c4ra15343j |  |  |  |  | [] | 0 |  |  | [] | 7.90 % |  |  |  | {"power conversion efficiency": {"entity_name": "PCE", "entity_start": 113, "entity_end": 113, "property_value_start": 138, "property_value_end": 139, "property_numeric_value": 7.9, "property_unit": "%", "property_value_descriptor": ""}, "open circuit voltage": {}, "short circuit current": {}, "fill factor": {}, "highest occupied molecular orbital": {}, "lowest unoccupied molecular orbital": {}, "bandgap": {}, "hole mobility": {}, "electron mobility": {}, "external quantum efficiency": {}}
10.1002/pola.27538 |  |  |  |  | [] | 0 |  |  | [] | 2.0 % |  |  |  | {"power conversion efficiency": {"entity_name": "PCE", "entity_start": 152, "entity_end": 152, "property_value_start": 154, "property_value_end": 155, "property_numeric_value": 2.0, "property_unit": "%", "property_value_descriptor": ""}, "open circuit voltage": {}, "short circuit current": {}, "fill factor": {}, "highest occupied molecular orbital": {}, "lowest unoccupied molecular orbital": {}, "bandgap": {}, "hole mobility": {}, "electron mobility": {}, "external quantum efficiency": {}}
10.1039/c6ra01830k |  |  |  |  | [] | 0 |  |  | [] | 2.9 % |  |  |  | {"power conversion efficiency": {"entity_name": "power conversion efficiency", "entity_start": 30, "entity_end": 32, "property_value_start": 34, "property_value_end": 35, "property_numeric_value": 2.9, "property_unit": "%", "property_value_descriptor": ""}, "open circuit voltage": {}, "short circuit current": {}, "fill factor": {}, "highest occupied molecular orbital": {}, "lowest unoccupied molecular orbital": {}, "bandgap": {}, "hole mobility": {}, "electron mobility": {"entity_name": "electron mobilities", "entity_start": 50, "entity_end": 51, "property_value_start": 71, "property_value_end": 79, "property_numeric_value": 1.15e-05, "property_unit": "cm^{2} V^{-1} s^{-1}", "property_value_descriptor": ""}, "external quantum efficiency": {}}
10.1016/j.solmat.2013.02.021 |  |  |  |  | [] | 0 |  |  | [] | 1.60 % |  |  |  | {"power conversion efficiency": {"entity_name": "power conversion efficiency", "entity_start": 169, "entity_end": 171, "property_value_start": 173, "property_value_end": 174, "property_numeric_value": 1.6, "property_unit": "%", "property_value_descriptor": ""}, "open circuit voltage": {}, "short circuit current": {}, "fill factor": {}, "highest occupied molecular orbital": {}, "lowest unoccupied molecular orbital": {}, "bandgap": {}, "hole mobility": {}, "electron mobility": {}, "external quantum efficiency": {}}
10.1039/c2ee22212d |  |  |  |  | [] | 0 |  |  | [] | 1 % |  |  |  | {"power conversion efficiency": {"entity_name": "power conversion efficiency", "entity_start": 76, "entity_end": 78, "property_value_start": 80, "property_value_end": 81, "property_numeric_value": 1.0, "property_unit": "%", "property_value_descriptor": ""}, "open circuit voltage": {}, "short circuit current": {}, "fill factor": {}, "highest occupied molecular orbital": {}, "lowest unoccupied molecular orbital": {}, "bandgap": {}, "hole mobility": {}, "electron mobility": {}, "external quantum efficiency": {}}
10.1016/j.polymer.2018.06.007 |  |  |  |  | [] | 0 |  |  | [] | 1.28 % | 0.84 V |  |  | {"power conversion efficiency": {"entity_name": "power conversion efficiency", "entity_start": 119, "entity_end": 121, "property_value_start": 123, "property_value_end": 124, "property_numeric_value": 1.28, "property_unit": "%", "property_value_descriptor": ""}, "open circuit voltage": {"entity_name": "V_{oc}", "entity_start": 135, "entity_end": 136, "property_value_start": 138, "property_value_end": 139, "property_numeric_value": 0.84, "property_unit": "V", "property_value_descriptor": ""}, "short circuit current": {}, "fill factor": {}, "highest occupied molecular orbital": {"entity_name": "HOMO levels", "entity_start": 67, "entity_end": 68, "property_value_start": 79, "property_value_end": 80, "property_numeric_value": -5.21, "property_unit": "eV", "property_value_descriptor": ""}, "lowest unoccupied molecular orbital": {"entity_name": "LUMO levels", "entity_start": 83, "entity_end": 84, "property_value_start": 87, "property_value_end": 90, "property_numeric_value": -3.17, "property_unit": "eV", "property_value_descriptor": "to"}, "bandgap": {"entity_name": "optical bandgaps", "entity_start": 49, "entity_end": 50, "property_value_start": 52, "property_value_end": 55, "property_numeric_value": 1.98, "property_unit": "eV", "property_value_descriptor": "-"}, "hole mobility": {}, "electron mobility": {}, "external quantum efficiency": {}}
10.1002/app.45003 |  |  |  |  | [] | 0 |  |  | [] | 3.12 % |  |  |  | {"power conversion efficiency": {"entity_name": "PCE", "entity_start": 123, "entity_end": 123, "property_value_start": 126, "property_value_end": 127, "property_numeric_value": 3.12, "property_unit": "%", "property_value_descriptor": ""}, "open circuit voltage": {}, "short circuit current": {}, "fill factor": {}, "highest occupied molecular orbital": {}, "lowest unoccupied molecular orbital": {}, "bandgap": {}, "hole mobility": {}, "electron mobility": {}, "external quantum efficiency": {}}
10.1021/ma100006x |  |  |  |  | [] | 0 |  |  | [] | 3.0 % |  |  |  | {"power conversion efficiency": {"entity_name": "power conversion efficiencies", "entity_start": 100, "entity_end": 102, "property_value_start": 106, "property_value_end": 107, "property_numeric_value": 3.0, "property_unit": "%", "property_value_descriptor": ""}, "open circuit voltage": {}, "short circuit current": {}, "fill factor": {}, "highest occupied molecular orbital": {}, "lowest unoccupied molecular orbital": {}, "bandgap": {}, "hole mobility": {}, "electron mobility": {}, "external quantum efficiency": {}}
10.1021/ma5000943 |  |  |  |  | [] | 0 |  |  | [] | 2 % | 1 V |  |  | {"power conversion efficiency": {"entity_name": "PCE", "entity_start": 129, "entity_end": 129, "property_value_start": 131, "property_value_end": 132, "property_numeric_value": 2.0, "property_unit": "%", "property_value_descriptor": ""}, "open circuit voltage": {"entity_name": "V_{OC}", "entity_start": 151, "entity_end": 153, "property_value_start": 156, "property_value_end": 157, "property_numeric_value": 1.0, "property_unit": "V", "property_value_descriptor": ""}, "short circuit current": {}, "fill factor": {}, "highest occupied molecular orbital": {}, "lowest unoccupied molecular orbital": {}, "bandgap": {}, "hole mobility": {}, "electron mobility": {}, "external quantum efficiency": {}}
10.1021/ma4011186 |  |  |  |  | [] | 0 |  |  | [] | ~5 % | 0.8 V |  |  | {"power conversion efficiency": {"entity_name": "PCEs", "entity_start": 106, "entity_end": 106, "property_value_start": 108, "property_value_end": 109, "property_numeric_value": 5.0, "property_unit": "%", "property_value_descriptor": "~"}, "open circuit voltage": {"entity_name": "V_{OC}", "entity_start": 116, "entity_end": 117, "property_value_start": 121, "property_value_end": 122, "property_numeric_value": 0.8, "property_unit": "V", "property_value_descriptor": ""}, "short circuit current": {}, "fill factor": {}, "highest occupied molecular orbital": {}, "lowest unoccupied molecular orbital": {}, "bandgap": {}, "hole mobility": {}, "electron mobility": {}, "external quantum efficiency": {}}
10.1021/acs.macromol.8b02526 |  |  |  |  | [] | 0 |  |  | [] | 7.56 % |  |  |  | {"power conversion efficiency": {"entity_name": "PCE", "entity_start": 227, "entity_end": 227, "property_value_start": 229, "property_value_end": 230, "property_numeric_value": 7.56, "property_unit": "%", "property_value_descriptor": ""}, "open circuit voltage": {}, "short circuit current": {}, "fill factor": {}, "highest occupied molecular orbital": {}, "lowest unoccupied molecular orbital": {}, "bandgap": {}, "hole mobility": {}, "electron mobility": {}, "external quantum efficiency": {}}
10.1021/acs.macromol.5b00589 |  |  |  |  | [] | 0 |  |  | [] | 3.6 % |  |  |  | {"power conversion efficiency": {"entity_name": "power conversion efficiencies", "entity_start": 156, "entity_end": 158, "property_value_start": 162, "property_value_end": 163, "property_numeric_value": 3.6, "property_unit": "%", "property_value_descriptor": ""}, "open circuit voltage": {}, "short circuit current": {}, "fill factor": {}, "highest occupied molecular orbital": {}, "lowest unoccupied molecular orbital": {}, "bandgap": {}, "hole mobility": {}, "electron mobility": {}, "external quantum efficiency": {}}
10.1021/acs.macromol.7b01986 |  |  |  |  | [] | 0 |  |  | [] | 5.16 % |  |  |  | {"power conversion efficiency": {"entity_name": "PCE", "entity_start": 237, "entity_end": 237, "property_value_start": 239, "property_value_end": 240, "property_numeric_value": 5.16, "property_unit": "%", "property_value_descriptor": ""}, "open circuit voltage": {}, "short circuit current": {}, "fill factor": {}, "highest occupied molecular orbital": {}, "lowest unoccupied molecular orbital": {}, "bandgap": {}, "hole mobility": {}, "electron mobility": {}, "external quantum efficiency": {}}
10.1039/c3py01157g |  |  |  |  | [] | 0 |  |  | [] | 6.38 % | 0.82 V |  |  | {"power conversion efficiency": {"entity_name": "power conversion efficiency", "entity_start": 43, "entity_end": 45, "property_value_start": 47, "property_value_end": 48, "property_numeric_value": 6.38, "property_unit": "%", "property_value_descriptor": ""}, "open circuit voltage": {"entity_name": "V_{oc}", "entity_start": 52, "entity_end": 53, "property_value_start": 55, "property_value_end": 56, "property_numeric_value": 0.82, "property_unit": "V", "property_value_descriptor": ""}, "short circuit current": {}, "fill factor": {}, "highest occupied molecular orbital": {}, "lowest unoccupied molecular orbital": {}, "bandgap": {}, "hole mobility": {}, "electron mobility": {}, "external quantum efficiency": {}}
10.1039/c5py01406a |  |  |  |  | [] | 0 |  |  | [] | 4.7 % |  |  |  | {"power conversion efficiency": {"entity_name": "power conversion efficiency", "entity_start": 126, "entity_end": 128, "property_value_start": 130, "property_value_end": 131, "property_numeric_value": 4.7, "property_unit": "%", "property_value_descriptor": ""}, "open circuit voltage": {}, "short circuit current": {}, "fill factor": {}, "highest occupied molecular orbital": {}, "lowest unoccupied molecular orbital": {}, "bandgap": {}, "hole mobility": {"entity_name": "hole mobility", "entity_start": 93, "entity_end": 94, "property_value_start": 96, "property_value_end": 101, "property_numeric_value": 0.81, "property_unit": "cm^{2} V^{-1} s^{-1}", "property_value_descriptor": ""}, "electron mobility": {}, "external quantum efficiency": {}}
10.1039/c5py00693g |  |  |  |  | [] | 0 |  |  | [] | 2.8 |  |  |  | {"power conversion efficiency": {"entity_name": "power conversion efficiency", "entity_start": 73, "entity_end": 75, "property_value_start": 77, "property_value_end": 77, "property_numeric_value": 2.8, "property_unit": "%", "property_value_descriptor": ""}, "open circuit voltage": {}, "short circuit current": {}, "fill factor": {}, "highest occupied molecular orbital": {}, "lowest unoccupied molecular orbital": {}, "bandgap": {}, "hole mobility": {}, "electron mobility": {}, "external quantum efficiency": {}}
10.1002/pola.23601 |  |  |  |  | [] | 0 |  |  | [] | 0.17-0.43 % |  |  |  | {"power conversion efficiency": {"entity_name": "Power conversion efficiencies", "entity_start": 181, "entity_end": 183, "property_value_start": 187, "property_value_end": 190, "property_numeric_value": 0.3, "property_unit": "%", "property_value_descriptor": "-"}, "open circuit voltage": {}, "short circuit current": {}, "fill factor": {}, "highest occupied molecular orbital": {"entity_name": "HOMO", "entity_start": 121, "entity_end": 121, "property_value_start": 124, "property_value_end": 127, "property_numeric_value": -5.1, "property_unit": "eV", "property_value_descriptor": "to"}, "lowest unoccupied molecular orbital": {"entity_name": "LUMO levels", "entity_start": 100, "entity_end": 101, "property_value_start": 103, "property_value_end": 106, "property_numeric_value": -3.0999999999999996, "property_unit": "eV", "property_value_descriptor": "to"}, "bandgap": {}, "hole mobility": {"entity_name": "hole mobilities", "entity_start": 150, "entity_end": 151, "property_value_start": 158, "property_value_end": 167, "property_numeric_value": 0.03, "property_unit": "cm^{2} V^{-1} s^{-1}", "property_value_descriptor": ""}, "electron mobility": {}, "external quantum efficiency": {}}
10.1007/s00396-012-2708-9 |  |  |  |  | [] | 0 |  |  | [] | 0.5 % |  |  |  | {"power conversion efficiency": {"entity_name": "power conversion efficiency", "entity_start": 230, "entity_end": 232, "property_value_start": 234, "property_value_end": 235, "property_numeric_value": 0.5, "property_unit": "%", "property_value_descriptor": ""}, "open circuit voltage": {}, "short circuit current": {}, "fill factor": {}, "highest occupied molecular orbital": {}, "lowest unoccupied molecular orbital": {}, "bandgap": {}, "hole mobility": {}, "electron mobility": {}, "external quantum efficiency": {}}
10.1080/15583724.2010.515765 |  |  |  |  | [] | 0 |  |  | [] | 5 % |  |  |  | {"power conversion efficiency": {"entity_name": "PCE", "entity_start": 120, "entity_end": 120, "property_value_start": 124, "property_value_end": 125, "property_numeric_value": 5.0, "property_unit": "%", "property_value_descriptor": ""}, "open circuit voltage": {}, "short circuit current": {}, "fill factor": {}, "highest occupied molecular orbital": {}, "lowest unoccupied molecular orbital": {}, "bandgap": {}, "hole mobility": {}, "electron mobility": {}, "external quantum efficiency": {}}
10.1007/s13233-015-3042-0 |  |  |  |  | [] | 0 |  |  | [] | 2.62 % |  |  |  | {"power conversion efficiency": {"entity_name": "PCE", "entity_start": 133, "entity_end": 133, "property_value_start": 161, "property_value_end": 162, "property_numeric_value": 2.62, "property_unit": "%", "property_value_descriptor": ""}, "open circuit voltage": {}, "short circuit current": {}, "fill factor": {}, "highest occupied molecular orbital": {}, "lowest unoccupied molecular orbital": {}, "bandgap": {}, "hole mobility": {}, "electron mobility": {}, "external quantum efficiency": {}}
10.1021/am101097d |  |  |  |  | [] | 0 |  |  | [] | 2.1 % |  |  |  | {"power conversion efficiency": {"entity_name": "power conversion efficiency", "entity_start": 111, "entity_end": 113, "property_value_start": 129, "property_value_end": 130, "property_numeric_value": 2.1, "property_unit": "%", "property_value_descriptor": ""}, "open circuit voltage": {}, "short circuit current": {}, "fill factor": {}, "highest occupied molecular orbital": {}, "lowest unoccupied molecular orbital": {}, "bandgap": {}, "hole mobility": {}, "electron mobility": {}, "external quantum efficiency": {}}
10.1021/acs.jpcc.7b10638 |  |  |  |  | [] | 0 |  |  | [] | 7.147 % |  |  |  | {"power conversion efficiency": {"entity_name": "PCE", "entity_start": 144, "entity_end": 144, "property_value_start": 150, "property_value_end": 151, "property_numeric_value": 7.147, "property_unit": "%", "property_value_descriptor": ""}, "open circuit voltage": {}, "short circuit current": {}, "fill factor": {}, "highest occupied molecular orbital": {}, "lowest unoccupied molecular orbital": {}, "bandgap": {}, "hole mobility": {}, "electron mobility": {}, "external quantum efficiency": {}}
10.1021/la7020403 |  |  |  |  | [] | 0 |  |  | [] | 2.1 % |  | 5.5 mA cm^{-2} |  | {"power conversion efficiency": {"entity_name": "power conversion efficiencies", "entity_start": 119, "entity_end": 121, "property_value_start": 123, "property_value_end": 124, "property_numeric_value": 2.1, "property_unit": "%", "property_value_descriptor": ""}, "open circuit voltage": {}, "short circuit current": {"entity_name": "short-circuit current density", "entity_start": 95, "entity_end": 99, "property_value_start": 101, "property_value_end": 104, "property_numeric_value": 5.5, "property_unit": "mA cm^{-2}", "property_value_descriptor": ""}, "fill factor": {}, "highest occupied molecular orbital": {}, "lowest unoccupied molecular orbital": {}, "bandgap": {}, "hole mobility": {}, "electron mobility": {}, "external quantum efficiency": {}}
10.1021/jacs.6b06418 |  |  |  |  | [] | 0 |  |  | [] | 8 % |  |  |  | {"power conversion efficiency": {"entity_name": "PCE", "entity_start": 90, "entity_end": 90, "property_value_start": 92, "property_value_end": 93, "property_numeric_value": 8.0, "property_unit": "%", "property_value_descriptor": ""}, "open circuit voltage": {}, "short circuit current": {}, "fill factor": {}, "highest occupied molecular orbital": {}, "lowest unoccupied molecular orbital": {}, "bandgap": {}, "hole mobility": {}, "electron mobility": {}, "external quantum efficiency": {}}
10.1021/ja404064m |  |  |  |  | [] | 0 |  |  | [] | ~8.2 % |  |  |  | {"power conversion efficiency": {"entity_name": "power conversion efficiencies", "entity_start": 70, "entity_end": 72, "property_value_start": 76, "property_value_end": 77, "property_numeric_value": 8.2, "property_unit": "%", "property_value_descriptor": "~"}, "open circuit voltage": {}, "short circuit current": {}, "fill factor": {}, "highest occupied molecular orbital": {}, "lowest unoccupied molecular orbital": {}, "bandgap": {}, "hole mobility": {}, "electron mobility": {}, "external quantum efficiency": {}}
10.1021/jp412784q |  |  |  |  | [] | 0 |  |  | [] | 4.15 % |  |  |  | {"power conversion efficiency": {"entity_name": "power conversion efficiency", "entity_start": 89, "entity_end": 91, "property_value_start": 100, "property_value_end": 101, "property_numeric_value": 4.15, "property_unit": "%", "property_value_descriptor": ""}, "open circuit voltage": {}, "short circuit current": {}, "fill factor": {}, "highest occupied molecular orbital": {}, "lowest unoccupied molecular orbital": {}, "bandgap": {}, "hole mobility": {}, "electron mobility": {}, "external quantum efficiency": {}}
10.1021/jp103587y |  |  |  |  | [] | 0 |  |  | [] | 0.34 % |  |  |  | {"power conversion efficiency": {"entity_name": "power conversion efficiency", "entity_start": 108, "entity_end": 110, "property_value_start": 112, "property_value_end": 113, "property_numeric_value": 0.34, "property_unit": "%", "property_value_descriptor": ""}, "open circuit voltage": {}, "short circuit current": {}, "fill factor": {}, "highest occupied molecular orbital": {}, "lowest unoccupied molecular orbital": {}, "bandgap": {}, "hole mobility": {}, "electron mobility": {}, "external quantum efficiency": {}}
10.1002/admi.201500438 |  |  |  |  | [] | 0 |  |  | [] | 3.6 % |  |  |  | {"power conversion efficiency": {"entity_name": "power conversion efficiency", "entity_start": 112, "entity_end": 114, "property_value_start": 116, "property_value_end": 117, "property_numeric_value": 3.6, "property_unit": "%", "property_value_descriptor": ""}, "open circuit voltage": {}, "short circuit current": {}, "fill factor": {}, "highest occupied molecular orbital": {}, "lowest unoccupied molecular orbital": {}, "bandgap": {}, "hole mobility": {}, "electron mobility": {}, "external quantum efficiency": {}}
10.1002/ajoc.201800156 |  |  |  |  | [] | 0 |  |  | [] | 4.7 % |  |  | 61.64 % | {"power conversion efficiency": {"entity_name": "PCE", "entity_start": 138, "entity_end": 138, "property_value_start": 140, "property_value_end": 141, "property_numeric_value": 4.7, "property_unit": "%", "property_value_descriptor": ""}, "open circuit voltage": {}, "short circuit current": {}, "fill factor": {"entity_name": "FF", "entity_start": 146, "entity_end": 146, "property_value_start": 148, "property_value_end": 149, "property_numeric_value": 61.64, "property_unit": "%", "property_value_descriptor": ""}, "highest occupied molecular orbital": {}, "lowest unoccupied molecular orbital": {}, "bandgap": {}, "hole mobility": {}, "electron mobility": {}, "external quantum efficiency": {}}
10.1002/cjoc.201800006 |  |  |  |  | [] | 0 |  |  | [] | 1.50 % | 0.97 V | 2.91 mA*cm^{-2} | 53.2 % | {"power conversion efficiency": {"entity_name": "PCEs", "entity_start": 132, "entity_end": 132, "property_value_start": 137, "property_value_end": 138, "property_numeric_value": 1.5, "property_unit": "%", "property_value_descriptor": ""}, "open circuit voltage": {"entity_name": "V_{OC}", "entity_start": 146, "entity_end": 147, "property_value_start": 150, "property_value_end": 151, "property_numeric_value": 0.97, "property_unit": "V", "property_value_descriptor": ""}, "short circuit current": {"entity_name": "J_{SC}", "entity_start": 160, "entity_end": 161, "property_value_start": 164, "property_value_end": 166, "property_numeric_value": 2.91, "property_unit": "mA*cm^{-2}", "property_value_descriptor": ""}, "fill factor": {"entity_name": "FF", "entity_start": 173, "entity_end": 173, "property_value_start": 176, "property_value_end": 177, "property_numeric_value": 53.2, "property_unit": "%", "property_value_descriptor": ""}, "highest occupied molecular orbital": {}, "lowest unoccupied molecular orbital": {}, "bandgap": {"entity_name": "optical bandgap", "entity_start": 105, "entity_end": 106, "property_value_start": 108, "property_value_end": 109, "property_numeric_value": 1.61, "property_unit": "eV", "property_value_descriptor": ""}, "hole mobility": {}, "electron mobility": {}, "external quantum efficiency": {}}
10.1002/adma.201603112 |  |  |  |  | [] | 0 |  |  | [] | 10 % |  |  |  | {"power conversion efficiency": {"entity_name": "power conversion efficiency", "entity_start": 65, "entity_end": 67, "property_value_start": 69, "property_value_end": 70, "property_numeric_value": 10.0, "property_unit": "%", "property_value_descriptor": ""}, "open circuit voltage": {}, "short circuit current": {}, "fill factor": {}, "highest occupied molecular orbital": {}, "lowest unoccupied molecular orbital": {}, "bandgap": {}, "hole mobility": {}, "electron mobility": {}, "external quantum efficiency": {}}
10.1016/j.dyepig.2014.11.022 |  |  |  |  | [] | 0 |  |  | [] | 1.00 % |  |  |  | {"power conversion efficiency": {"entity_name": "power conversion efficiencies", "entity_start": 95, "entity_end": 97, "property_value_start": 104, "property_value_end": 105, "property_numeric_value": 1.0, "property_unit": "%", "property_value_descriptor": ""}, "open circuit voltage": {}, "short circuit current": {}, "fill factor": {}, "highest occupied molecular orbital": {"entity_name": "highest occupied molecular orbital levels", "entity_start": 52, "entity_end": 56, "property_value_start": 58, "property_value_end": 61, "property_numeric_value": -5.635, "property_unit": "eV", "property_value_descriptor": "and"}, "lowest unoccupied molecular orbital": {}, "bandgap": {}, "hole mobility": {}, "electron mobility": {}, "external quantum efficiency": {}}
10.1016/j.jiec.2018.04.026 |  |  |  |  | [] | 0 |  |  | [] | 7.4 % |  |  |  | {"power conversion efficiency": {"entity_name": "PCE", "entity_start": 179, "entity_end": 179, "property_value_start": 181, "property_value_end": 182, "property_numeric_value": 7.4, "property_unit": "%", "property_value_descriptor": ""}, "open circuit voltage": {}, "short circuit current": {}, "fill factor": {}, "highest occupied molecular orbital": {}, "lowest unoccupied molecular orbital": {}, "bandgap": {}, "hole mobility": {}, "electron mobility": {}, "external quantum efficiency": {}}
10.1016/j.solmat.2011.07.015 |  |  |  |  | [] | 0 |  |  | [] | 2.8 % |  |  |  | {"power conversion efficiency": {"entity_name": "PCE", "entity_start": 41, "entity_end": 41, "property_value_start": 44, "property_value_end": 45, "property_numeric_value": 2.8, "property_unit": "%", "property_value_descriptor": ""}, "open circuit voltage": {}, "short circuit current": {}, "fill factor": {}, "highest occupied molecular orbital": {}, "lowest unoccupied molecular orbital": {}, "bandgap": {}, "hole mobility": {}, "electron mobility": {}, "external quantum efficiency": {}}
10.1016/j.solmat.2011.07.015 |  |  | PCPDTBT | CCCCC(CC)CC5(CC(CC)CCCC)c1cc([*])sc1c4sc(c2ccc([*])c3nsnc23)cc45 | ['PCPDTBT'] | 0 |  |  | [] | 3 % |  |  |  | {"power conversion efficiency": {"entity_name": "PCE", "entity_start": 145, "entity_end": 145, "property_value_start": 148, "property_value_end": 149, "property_numeric_value": 3.0, "property_unit": "%", "property_value_descriptor": ""}, "open circuit voltage": {}, "short circuit current": {}, "fill factor": {}, "highest occupied molecular orbital": {}, "lowest unoccupied molecular orbital": {}, "bandgap": {}, "hole mobility": {}, "electron mobility": {}, "external quantum efficiency": {}}
10.1016/j.solmat.2010.12.041 |  |  |  |  | [] | 0 |  |  | [] | 2.7 % |  |  |  | {"power conversion efficiency": {"entity_name": "power conversion efficiency", "entity_start": 76, "entity_end": 78, "property_value_start": 80, "property_value_end": 81, "property_numeric_value": 2.7, "property_unit": "%", "property_value_descriptor": ""}, "open circuit voltage": {}, "short circuit current": {}, "fill factor": {}, "highest occupied molecular orbital": {}, "lowest unoccupied molecular orbital": {}, "bandgap": {}, "hole mobility": {}, "electron mobility": {}, "external quantum efficiency": {}}
10.1039/c6ta06261j |  |  |  |  | [] | 0 |  |  | [] | 13.34 % |  |  |  | {"power conversion efficiency": {"entity_name": "PCEs", "entity_start": 145, "entity_end": 145, "property_value_start": 150, "property_value_end": 151, "property_numeric_value": 13.34, "property_unit": "%", "property_value_descriptor": ""}, "open circuit voltage": {}, "short circuit current": {}, "fill factor": {}, "highest occupied molecular orbital": {}, "lowest unoccupied molecular orbital": {}, "bandgap": {}, "hole mobility": {}, "electron mobility": {}, "external quantum efficiency": {}}
10.1039/c0jm00903b |  |  |  |  | [] | 0 |  |  | [] | 1.4 % | 0.605 V |  | 0.42 | {"power conversion efficiency": {"entity_name": "power conversion efficiencies", "entity_start": 110, "entity_end": 112, "property_value_start": 116, "property_value_end": 117, "property_numeric_value": 1.4, "property_unit": "%", "property_value_descriptor": ""}, "open circuit voltage": {"entity_name": "Voc", "entity_start": 129, "entity_end": 129, "property_value_start": 131, "property_value_end": 132, "property_numeric_value": 0.605, "property_unit": "V", "property_value_descriptor": ""}, "short circuit current": {}, "fill factor": {"entity_name": "FF", "entity_start": 134, "entity_end": 134, "property_value_start": 136, "property_value_end": 136, "property_numeric_value": 42.0, "property_unit": "%", "property_value_descriptor": ""}, "highest occupied molecular orbital": {}, "lowest unoccupied molecular orbital": {}, "bandgap": {"entity_name": "E_{g}", "entity_start": 164, "entity_end": 165, "property_value_start": 166, "property_value_end": 168, "property_numeric_value": 1.0, "property_unit": "eV", "property_value_descriptor": "~"}, "hole mobility": {"entity_name": "hole mobilities", "entity_start": 96, "entity_end": 97, "property_value_start": 101, "property_value_end": 102, "property_numeric_value": 0.2, "property_unit": "cm^{2}/Vs", "property_value_descriptor": ""}, "electron mobility": {}, "external quantum efficiency": {}}
10.1039/c5tc01313e |  |  |  |  | [] | 0 |  |  | [] | 0.4 % |  |  |  | {"power conversion efficiency": {"entity_name": "PCEs", "entity_start": 119, "entity_end": 119, "property_value_start": 122, "property_value_end": 123, "property_numeric_value": 0.4, "property_unit": "%", "property_value_descriptor": ""}, "open circuit voltage": {}, "short circuit current": {}, "fill factor": {}, "highest occupied molecular orbital": {}, "lowest unoccupied molecular orbital": {"entity_name": "LUMO levels", "entity_start": 63, "entity_end": 64, "property_value_start": 66, "property_value_end": 69, "property_numeric_value": -4.2, "property_unit": "eV", "property_value_descriptor": "to"}, "bandgap": {}, "hole mobility": {}, "electron mobility": {"entity_name": "electron mobility", "entity_start": 88, "entity_end": 89, "property_value_start": 92, "property_value_end": 98, "property_numeric_value": 0.01, "property_unit": "cm^{2} V^{-1} s^{-1}", "property_value_descriptor": ""}, "external quantum efficiency": {}}
10.1186/1556-276x-7-106 |  |  |  |  | [] | 0 |  |  | [] | 0.42 % |  |  |  | {"power conversion efficiency": {"entity_name": "power conversion efficiency", "entity_start": 49, "entity_end": 51, "property_value_start": 53, "property_value_end": 54, "property_numeric_value": 0.42, "property_unit": "%", "property_value_descriptor": ""}, "open circuit voltage": {}, "short circuit current": {}, "fill factor": {}, "highest occupied molecular orbital": {}, "lowest unoccupied molecular orbital": {}, "bandgap": {}, "hole mobility": {}, "electron mobility": {}, "external quantum efficiency": {}}
10.1002/aenm.201903278 |  |  |  |  | [] | 0 |  |  | [] | 10.8 % |  |  |  | {"power conversion efficiency": {"entity_name": "power conversion efficiency", "entity_start": 182, "entity_end": 184, "property_value_start": 186, "property_value_end": 187, "property_numeric_value": 10.8, "property_unit": "%", "property_value_descriptor": ""}, "open circuit voltage": {}, "short circuit current": {}, "fill factor": {}, "highest occupied molecular orbital": {}, "lowest unoccupied molecular orbital": {}, "bandgap": {}, "hole mobility": {}, "electron mobility": {}, "external quantum efficiency": {}}
10.1002/adfm.201904018 |  |  |  |  | [] | 0 |  |  | [] | 9.2 % |  | 25.31 mA cm^{-2} |  | {"power conversion efficiency": {"entity_name": "power conversion efficiency", "entity_start": 144, "entity_end": 146, "property_value_start": 148, "property_value_end": 149, "property_numeric_value": 9.2, "property_unit": "%", "property_value_descriptor": ""}, "open circuit voltage": {}, "short circuit current": {"entity_name": "J_{sc}", "entity_start": 153, "entity_end": 154, "property_value_start": 156, "property_value_end": 159, "property_numeric_value": 25.31, "property_unit": "mA cm^{-2}", "property_value_descriptor": ""}, "fill factor": {}, "highest occupied molecular orbital": {}, "lowest unoccupied molecular orbital": {}, "bandgap": {}, "hole mobility": {}, "electron mobility": {}, "external quantum efficiency": {}}
10.1002/adfm.200800439 |  |  |  |  | [] | 0 |  |  | [] | 2.9 % |  |  |  | {"power conversion efficiency": {"entity_name": "PCEs", "entity_start": 86, "entity_end": 86, "property_value_start": 91, "property_value_end": 92, "property_numeric_value": 2.9, "property_unit": "%", "property_value_descriptor": ""}, "open circuit voltage": {}, "short circuit current": {}, "fill factor": {}, "highest occupied molecular orbital": {}, "lowest unoccupied molecular orbital": {}, "bandgap": {}, "hole mobility": {}, "electron mobility": {}, "external quantum efficiency": {"entity_name": "external quantum efficiency", "entity_start": 96, "entity_end": 98, "property_value_start": 100, "property_value_end": 101, "property_numeric_value": 83.0, "property_unit": "%", "property_value_descriptor": ""}}
10.1002/chem.201904178 |  |  |  |  | [] | 0 |  |  | [] | 4.07 % |  |  |  | {"power conversion efficiency": {"entity_name": "power conversion efficiencies", "entity_start": 220, "entity_end": 222, "property_value_start": 226, "property_value_end": 227, "property_numeric_value": 4.07, "property_unit": "%", "property_value_descriptor": ""}, "open circuit voltage": {}, "short circuit current": {}, "fill factor": {}, "highest occupied molecular orbital": {}, "lowest unoccupied molecular orbital": {}, "bandgap": {}, "hole mobility": {}, "electron mobility": {}, "external quantum efficiency": {}}
10.1016/j.orgel.2012.01.009 |  |  |  |  | [] | 0 |  |  | [] | 1.34 % |  |  |  | {"power conversion efficiency": {"entity_name": "power conversion efficiency", "entity_start": 93, "entity_end": 95, "property_value_start": 102, "property_value_end": 103, "property_numeric_value": 1.34, "property_unit": "%", "property_value_descriptor": ""}, "open circuit voltage": {}, "short circuit current": {}, "fill factor": {}, "highest occupied molecular orbital": {}, "lowest unoccupied molecular orbital": {}, "bandgap": {}, "hole mobility": {}, "electron mobility": {}, "external quantum efficiency": {}}
10.1016/j.orgel.2016.07.034 |  |  |  |  | [] | 0 |  |  | [] | 2.48 % |  |  |  | {"power conversion efficiency": {"entity_name": "PCE", "entity_start": 155, "entity_end": 155, "property_value_start": 170, "property_value_end": 171, "property_numeric_value": 2.48, "property_unit": "%", "property_value_descriptor": ""}, "open circuit voltage": {}, "short circuit current": {}, "fill factor": {}, "highest occupied molecular orbital": {}, "lowest unoccupied molecular orbital": {}, "bandgap": {}, "hole mobility": {}, "electron mobility": {}, "external quantum efficiency": {}}
10.1016/j.orgel.2018.06.007 |  |  |  |  | [] | 0 |  |  | [] | 6.4 % |  |  |  | {"power conversion efficiency": {"entity_name": "power conversion efficiency", "entity_start": 173, "entity_end": 175, "property_value_start": 177, "property_value_end": 178, "property_numeric_value": 6.4, "property_unit": "%", "property_value_descriptor": ""}, "open circuit voltage": {}, "short circuit current": {}, "fill factor": {}, "highest occupied molecular orbital": {}, "lowest unoccupied molecular orbital": {}, "bandgap": {}, "hole mobility": {}, "electron mobility": {}, "external quantum efficiency": {}}
10.1016/j.orgel.2010.01.005 |  |  |  |  | [] | 0 |  |  | [] | 1.05 % |  |  |  | {"power conversion efficiency": {"entity_name": "power conversion efficiency", "entity_start": 47, "entity_end": 49, "property_value_start": 55, "property_value_end": 56, "property_numeric_value": 1.05, "property_unit": "%", "property_value_descriptor": ""}, "open circuit voltage": {}, "short circuit current": {}, "fill factor": {}, "highest occupied molecular orbital": {}, "lowest unoccupied molecular orbital": {}, "bandgap": {}, "hole mobility": {}, "electron mobility": {}, "external quantum efficiency": {}}
10.1016/j.orgel.2011.04.001 |  |  |  |  | [] | 0 |  |  | [] | 4.8 % |  |  |  | {"power conversion efficiency": {"entity_name": "PCE", "entity_start": 104, "entity_end": 104, "property_value_start": 122, "property_value_end": 123, "property_numeric_value": 4.8, "property_unit": "%", "property_value_descriptor": ""}, "open circuit voltage": {}, "short circuit current": {}, "fill factor": {}, "highest occupied molecular orbital": {}, "lowest unoccupied molecular orbital": {}, "bandgap": {}, "hole mobility": {}, "electron mobility": {}, "external quantum efficiency": {}}
10.1016/j.orgel.2015.10.033 |  |  |  |  | [] | 0 |  |  | [] | 12.14 % |  |  |  | {"power conversion efficiency": {"entity_name": "PCE", "entity_start": 149, "entity_end": 149, "property_value_start": 152, "property_value_end": 153, "property_numeric_value": 12.14, "property_unit": "%", "property_value_descriptor": ""}, "open circuit voltage": {}, "short circuit current": {}, "fill factor": {}, "highest occupied molecular orbital": {}, "lowest unoccupied molecular orbital": {}, "bandgap": {}, "hole mobility": {}, "electron mobility": {}, "external quantum efficiency": {}}
10.1016/j.matchemphys.2014.08.008 |  |  |  |  | [] | 0 |  |  | [] | 3.17 % | 0.50 V |  |  | {"power conversion efficiency": {"entity_name": "power conversion efficiency", "entity_start": 190, "entity_end": 192, "property_value_start": 194, "property_value_end": 195, "property_numeric_value": 3.17, "property_unit": "%", "property_value_descriptor": ""}, "open circuit voltage": {"entity_name": "open-circuit voltage", "entity_start": 207, "entity_end": 210, "property_value_start": 212, "property_value_end": 213, "property_numeric_value": 0.5, "property_unit": "V", "property_value_descriptor": ""}, "short circuit current": {}, "fill factor": {}, "highest occupied molecular orbital": {}, "lowest unoccupied molecular orbital": {}, "bandgap": {}, "hole mobility": {}, "electron mobility": {}, "external quantum efficiency": {}}
10.1016/j.dyepig.2020.108452 |  |  |  |  | [] | 0 |  |  | [] | 7.59 % |  |  |  | {"power conversion efficiency": {"entity_name": "PCE", "entity_start": 105, "entity_end": 105, "property_value_start": 108, "property_value_end": 109, "property_numeric_value": 7.59, "property_unit": "%", "property_value_descriptor": ""}, "open circuit voltage": {}, "short circuit current": {}, "fill factor": {}, "highest occupied molecular orbital": {}, "lowest unoccupied molecular orbital": {}, "bandgap": {}, "hole mobility": {}, "electron mobility": {}, "external quantum efficiency": {}}
10.1016/j.electacta.2019.134985 |  |  |  |  | [] | 0 |  |  | [] | 6 % |  |  |  | {"power conversion efficiency": {"entity_name": "PCE", "entity_start": 157, "entity_end": 157, "property_value_start": 166, "property_value_end": 167, "property_numeric_value": 6.0, "property_unit": "%", "property_value_descriptor": ""}, "open circuit voltage": {}, "short circuit current": {}, "fill factor": {}, "highest occupied molecular orbital": {}, "lowest unoccupied molecular orbital": {}, "bandgap": {}, "hole mobility": {}, "electron mobility": {}, "external quantum efficiency": {}}
10.1016/j.cclet.2018.09.014 |  |  |  |  | [] | 0 |  |  | [] | 2.4 % |  |  |  | {"power conversion efficiency": {"entity_name": "power conversion efficiency", "entity_start": 61, "entity_end": 63, "property_value_start": 65, "property_value_end": 66, "property_numeric_value": 2.4, "property_unit": "%", "property_value_descriptor": ""}, "open circuit voltage": {}, "short circuit current": {}, "fill factor": {}, "highest occupied molecular orbital": {}, "lowest unoccupied molecular orbital": {}, "bandgap": {}, "hole mobility": {}, "electron mobility": {}, "external quantum efficiency": {}}
10.1016/j.tsf.2012.10.125 |  |  |  |  | [] | 0 |  |  | [] | 0.68 % | 0.599 V | 1.89 mA/cm^{2} | 60.5 % | {"power conversion efficiency": {"entity_name": "power conversion efficiency", "entity_start": 148, "entity_end": 150, "property_value_start": 154, "property_value_end": 155, "property_numeric_value": 0.68, "property_unit": "%", "property_value_descriptor": ""}, "open circuit voltage": {"entity_name": "open-circuit voltage", "entity_start": 172, "entity_end": 175, "property_value_start": 177, "property_value_end": 178, "property_numeric_value": 0.599, "property_unit": "V", "property_value_descriptor": ""}, "short circuit current": {"entity_name": "short-circuit current density", "entity_start": 159, "entity_end": 163, "property_value_start": 165, "property_value_end": 169, "property_numeric_value": 1.89, "property_unit": "mA/cm^{2}", "property_value_descriptor": ""}, "fill factor": {"entity_name": "fill factor", "entity_start": 181, "entity_end": 182, "property_value_start": 184, "property_value_end": 185, "property_numeric_value": 60.5, "property_unit": "%", "property_value_descriptor": ""}, "highest occupied molecular orbital": {}, "lowest unoccupied molecular orbital": {}, "bandgap": {}, "hole mobility": {}, "electron mobility": {}, "external quantum efficiency": {}}
10.1016/j.tsf.2013.11.054 |  |  |  |  | [] | 0 |  |  | [] | 3.137 % |  |  |  | {"power conversion efficiency": {"entity_name": "PCE", "entity_start": 153, "entity_end": 153, "property_value_start": 156, "property_value_end": 157, "property_numeric_value": 3.137, "property_unit": "%", "property_value_descriptor": ""}, "open circuit voltage": {}, "short circuit current": {}, "fill factor": {}, "highest occupied molecular orbital": {}, "lowest unoccupied molecular orbital": {}, "bandgap": {}, "hole mobility": {}, "electron mobility": {}, "external quantum efficiency": {}}
10.1016/j.tsf.2014.03.087 |  |  |  |  | [] | 0 |  |  | [] | 0.52 % |  |  |  | {"power conversion efficiency": {"entity_name": "power conversion efficiency", "entity_start": 70, "entity_end": 72, "property_value_start": 74, "property_value_end": 75, "property_numeric_value": 0.52, "property_unit": "%", "property_value_descriptor": ""}, "open circuit voltage": {}, "short circuit current": {}, "fill factor": {}, "highest occupied molecular orbital": {}, "lowest unoccupied molecular orbital": {}, "bandgap": {"entity_name": "bandgap", "entity_start": 51, "entity_end": 51, "property_value_start": 53, "property_value_end": 55, "property_numeric_value": 1.2, "property_unit": "eV", "property_value_descriptor": "~"}, "hole mobility": {}, "electron mobility": {}, "external quantum efficiency": {}}
10.1016/j.surfcoat.2013.12.060 |  |  |  |  | [] | 0 |  |  | [] | 1.932 % |  |  |  | {"power conversion efficiency": {"entity_name": "power conversion efficiency", "entity_start": 150, "entity_end": 152, "property_value_start": 154, "property_value_end": 155, "property_numeric_value": 1.932, "property_unit": "%", "property_value_descriptor": ""}, "open circuit voltage": {}, "short circuit current": {}, "fill factor": {}, "highest occupied molecular orbital": {}, "lowest unoccupied molecular orbital": {}, "bandgap": {}, "hole mobility": {}, "electron mobility": {}, "external quantum efficiency": {}}
10.1016/j.cej.2019.05.156 |  |  |  |  | [] | 0 |  |  | [] | 3.5 % |  |  |  | {"power conversion efficiency": {"entity_name": "PCE", "entity_start": 270, "entity_end": 270, "property_value_start": 295, "property_value_end": 296, "property_numeric_value": 3.5, "property_unit": "%", "property_value_descriptor": ""}, "open circuit voltage": {}, "short circuit current": {}, "fill factor": {}, "highest occupied molecular orbital": {}, "lowest unoccupied molecular orbital": {}, "bandgap": {}, "hole mobility": {}, "electron mobility": {}, "external quantum efficiency": {}}
10.1021/acsami.6b10741 |  |  |  |  | [] | 0 |  |  | [] | 14.7 % | 0.63 V | 35.7 mA/cm^{2} |  | {"power conversion efficiency": {"entity_name": "power conversion efficiency", "entity_start": 138, "entity_end": 140, "property_value_start": 142, "property_value_end": 143, "property_numeric_value": 14.7, "property_unit": "%", "property_value_descriptor": ""}, "open circuit voltage": {"entity_name": "V_{oc}", "entity_start": 115, "entity_end": 116, "property_value_start": 118, "property_value_end": 119, "property_numeric_value": 0.63, "property_unit": "V", "property_value_descriptor": ""}, "short circuit current": {"entity_name": "J_{sc}", "entity_start": 122, "entity_end": 123, "property_value_start": 125, "property_value_end": 130, "property_numeric_value": 35.7, "property_unit": "mA/cm^{2}", "property_value_descriptor": ""}, "fill factor": {}, "highest occupied molecular orbital": {}, "lowest unoccupied molecular orbital": {}, "bandgap": {}, "hole mobility": {}, "electron mobility": {}, "external quantum efficiency": {}}
10.1021/acsami.7b15584 |  |  |  |  | [] | 0 |  |  | [] | 6.04 % |  | 14.68 mA cm^{-2} |  | {"power conversion efficiency": {"entity_name": "power conversion efficiency", "entity_start": 139, "entity_end": 141, "property_value_start": 143, "property_value_end": 144, "property_numeric_value": 6.04, "property_unit": "%", "property_value_descriptor": ""}, "open circuit voltage": {}, "short circuit current": {"entity_name": "J_{SC}", "entity_start": 155, "entity_end": 157, "property_value_start": 159, "property_value_end": 162, "property_numeric_value": 14.68, "property_unit": "mA cm^{-2}", "property_value_descriptor": ""}, "fill factor": {}, "highest occupied molecular orbital": {}, "lowest unoccupied molecular orbital": {}, "bandgap": {}, "hole mobility": {"entity_name": "hole mobility", "entity_start": 167, "entity_end": 168, "property_value_start": 170, "property_value_end": 176, "property_numeric_value": 0.1, "property_unit": "cm^{2} V^{-1} s^{-1}", "property_value_descriptor": ""}, "electron mobility": {}, "external quantum efficiency": {}}
10.1021/acsami.5b06691 |  |  |  |  | [] | 0 |  |  | [] | 7.78 % |  | 19.25 mA/cm^{2} |  | {"power conversion efficiency": {"entity_name": "power conversion efficiency", "entity_start": 128, "entity_end": 130, "property_value_start": 133, "property_value_end": 134, "property_numeric_value": 7.78, "property_unit": "%", "property_value_descriptor": ""}, "open circuit voltage": {}, "short circuit current": {"entity_name": "short circuit current", "entity_start": 138, "entity_end": 140, "property_value_start": 142, "property_value_end": 146, "property_numeric_value": 19.25, "property_unit": "mA/cm^{2}", "property_value_descriptor": ""}, "fill factor": {}, "highest occupied molecular orbital": {}, "lowest unoccupied molecular orbital": {}, "bandgap": {}, "hole mobility": {}, "electron mobility": {}, "external quantum efficiency": {}}
10.1021/acsami.7b08606 |  |  |  |  | [] | 0 |  |  | [] | 4.6 % |  |  |  | {"power conversion efficiency": {"entity_name": "power conversion efficiency", "entity_start": 177, "entity_end": 179, "property_value_start": 181, "property_value_end": 182, "property_numeric_value": 4.6, "property_unit": "%", "property_value_descriptor": ""}, "open circuit voltage": {}, "short circuit current": {}, "fill factor": {}, "highest occupied molecular orbital": {}, "lowest unoccupied molecular orbital": {}, "bandgap": {}, "hole mobility": {}, "electron mobility": {}, "external quantum efficiency": {}}
10.1021/am5027709 |  |  |  |  | [] | 0 |  |  | [] | 1.98 % |  |  |  | {"power conversion efficiency": {"entity_name": "power conversion efficiency", "entity_start": 205, "entity_end": 207, "property_value_start": 228, "property_value_end": 229, "property_numeric_value": 1.98, "property_unit": "%", "property_value_descriptor": ""}, "open circuit voltage": {}, "short circuit current": {}, "fill factor": {}, "highest occupied molecular orbital": {}, "lowest unoccupied molecular orbital": {}, "bandgap": {}, "hole mobility": {}, "electron mobility": {}, "external quantum efficiency": {}}
10.1021/acsami.7b04525 |  |  |  |  | [] | 0 |  |  | [] | 17.9 % |  |  |  | {"power conversion efficiency": {"entity_name": "power conversion efficiency", "entity_start": 180, "entity_end": 182, "property_value_start": 204, "property_value_end": 205, "property_numeric_value": 17.9, "property_unit": "%", "property_value_descriptor": ""}, "open circuit voltage": {}, "short circuit current": {}, "fill factor": {}, "highest occupied molecular orbital": {}, "lowest unoccupied molecular orbital": {}, "bandgap": {}, "hole mobility": {}, "electron mobility": {}, "external quantum efficiency": {}}
10.1021/acsami.7b13346 |  |  |  |  | [] | 0 |  |  | [] | 5.77 % |  |  |  | {"power conversion efficiency": {"entity_name": "PCE", "entity_start": 213, "entity_end": 213, "property_value_start": 215, "property_value_end": 216, "property_numeric_value": 5.77, "property_unit": "%", "property_value_descriptor": ""}, "open circuit voltage": {}, "short circuit current": {}, "fill factor": {}, "highest occupied molecular orbital": {}, "lowest unoccupied molecular orbital": {}, "bandgap": {}, "hole mobility": {}, "electron mobility": {}, "external quantum efficiency": {}}
10.1021/acsami.7b02075 |  |  |  |  | [] | 0 |  |  | [] | 5.68 % |  |  |  | {"power conversion efficiency": {"entity_name": "PCE", "entity_start": 206, "entity_end": 206, "property_value_start": 208, "property_value_end": 209, "property_numeric_value": 5.68, "property_unit": "%", "property_value_descriptor": ""}, "open circuit voltage": {}, "short circuit current": {}, "fill factor": {}, "highest occupied molecular orbital": {}, "lowest unoccupied molecular orbital": {}, "bandgap": {}, "hole mobility": {}, "electron mobility": {}, "external quantum efficiency": {}}
10.1021/am500063w |  |  |  |  | [] | 0 |  |  | [] | 6.62 % |  |  |  | {"power conversion efficiency": {"entity_name": "PCE", "entity_start": 311, "entity_end": 311, "property_value_start": 315, "property_value_end": 316, "property_numeric_value": 6.62, "property_unit": "%", "property_value_descriptor": ""}, "open circuit voltage": {}, "short circuit current": {}, "fill factor": {}, "highest occupied molecular orbital": {}, "lowest unoccupied molecular orbital": {}, "bandgap": {}, "hole mobility": {}, "electron mobility": {}, "external quantum efficiency": {}}
10.1021/am200616j |  |  |  |  | [] | 0 |  |  | [] | 0.86 % | 0.44 V | -6.14 mA/cm^{2} | 0.32 | {"power conversion efficiency": {"entity_name": "power conversion efficiency", "entity_start": 84, "entity_end": 86, "property_value_start": 88, "property_value_end": 89, "property_numeric_value": 0.86, "property_unit": "%", "property_value_descriptor": ""}, "open circuit voltage": {"entity_name": "open-circuit voltage", "entity_start": 68, "entity_end": 71, "property_value_start": 73, "property_value_end": 74, "property_numeric_value": 0.44, "property_unit": "V", "property_value_descriptor": ""}, "short circuit current": {"entity_name": "short-circuit current density", "entity_start": 55, "entity_end": 59, "property_value_start": 61, "property_value_end": 65, "property_numeric_value": -6.14, "property_unit": "mA/cm^{2}", "property_value_descriptor": ""}, "fill factor": {"entity_name": "fill factor", "entity_start": 77, "entity_end": 78, "property_value_start": 80, "property_value_end": 80, "property_numeric_value": 32.0, "property_unit": "%", "property_value_descriptor": ""}, "highest occupied molecular orbital": {}, "lowest unoccupied molecular orbital": {}, "bandgap": {}, "hole mobility": {}, "electron mobility": {}, "external quantum efficiency": {}}
10.1021/acsami.0c02063 |  |  |  |  | [] | 0 |  |  | [] | 12.78 % |  |  |  | {"power conversion efficiency": {"entity_name": "PCE", "entity_start": 242, "entity_end": 242, "property_value_start": 247, "property_value_end": 248, "property_numeric_value": 12.78, "property_unit": "%", "property_value_descriptor": ""}, "open circuit voltage": {}, "short circuit current": {}, "fill factor": {}, "highest occupied molecular orbital": {}, "lowest unoccupied molecular orbital": {}, "bandgap": {}, "hole mobility": {}, "electron mobility": {}, "external quantum efficiency": {}}
10.1021/jp2040604 |  |  |  |  | [] | 0 |  |  | [] | 2.0 % |  |  |  | {"power conversion efficiency": {"entity_name": "PCE", "entity_start": 259, "entity_end": 259, "property_value_start": 262, "property_value_end": 263, "property_numeric_value": 2.0, "property_unit": "%", "property_value_descriptor": ""}, "open circuit voltage": {}, "short circuit current": {}, "fill factor": {}, "highest occupied molecular orbital": {}, "lowest unoccupied molecular orbital": {}, "bandgap": {}, "hole mobility": {}, "electron mobility": {}, "external quantum efficiency": {}}
10.1021/jp5059462 |  |  |  |  | [] | 0 |  |  | [] | 0.17 % |  | 1.08 mA/cm^{2} |  | {"power conversion efficiency": {"entity_name": "PCE", "entity_start": 137, "entity_end": 137, "property_value_start": 140, "property_value_end": 141, "property_numeric_value": 0.17, "property_unit": "%", "property_value_descriptor": ""}, "open circuit voltage": {}, "short circuit current": {"entity_name": "J_{sc}", "entity_start": 71, "entity_end": 73, "property_value_start": 83, "property_value_end": 87, "property_numeric_value": 1.08, "property_unit": "mA/cm^{2}", "property_value_descriptor": ""}, "fill factor": {}, "highest occupied molecular orbital": {}, "lowest unoccupied molecular orbital": {}, "bandgap": {}, "hole mobility": {}, "electron mobility": {}, "external quantum efficiency": {}}
10.1039/c7ta02444d |  |  |  |  | [] | 0 |  |  | [] | 10.2 % |  |  |  | {"power conversion efficiency": {"entity_name": "PCE", "entity_start": 132, "entity_end": 132, "property_value_start": 135, "property_value_end": 136, "property_numeric_value": 10.2, "property_unit": "%", "property_value_descriptor": ""}, "open circuit voltage": {}, "short circuit current": {}, "fill factor": {}, "highest occupied molecular orbital": {}, "lowest unoccupied molecular orbital": {}, "bandgap": {}, "hole mobility": {}, "electron mobility": {}, "external quantum efficiency": {}}
10.1039/c5ta06501a |  |  |  |  | [] | 0 |  |  | [] | 5.5 % |  |  |  | {"power conversion efficiency": {"entity_name": "power conversion efficiency", "entity_start": 159, "entity_end": 161, "property_value_start": 163, "property_value_end": 164, "property_numeric_value": 5.5, "property_unit": "%", "property_value_descriptor": ""}, "open circuit voltage": {}, "short circuit current": {}, "fill factor": {}, "highest occupied molecular orbital": {}, "lowest unoccupied molecular orbital": {}, "bandgap": {}, "hole mobility": {}, "electron mobility": {}, "external quantum efficiency": {}}
10.1039/c4tc02931c |  |  |  |  | [] | 0 |  |  | [] | 2.7 % |  |  |  | {"power conversion efficiency": {"entity_name": "PCE", "entity_start": 90, "entity_end": 90, "property_value_start": 93, "property_value_end": 94, "property_numeric_value": 2.7, "property_unit": "%", "property_value_descriptor": ""}, "open circuit voltage": {}, "short circuit current": {}, "fill factor": {}, "highest occupied molecular orbital": {}, "lowest unoccupied molecular orbital": {}, "bandgap": {}, "hole mobility": {}, "electron mobility": {}, "external quantum efficiency": {}}
10.1039/c7tc04673a |  |  |  |  | [] | 0 |  |  | [] | 10.2 % |  |  |  | {"power conversion efficiency": {"entity_name": "power conversion efficiency", "entity_start": 245, "entity_end": 247, "property_value_start": 249, "property_value_end": 250, "property_numeric_value": 10.2, "property_unit": "%", "property_value_descriptor": ""}, "open circuit voltage": {}, "short circuit current": {}, "fill factor": {}, "highest occupied molecular orbital": {}, "lowest unoccupied molecular orbital": {}, "bandgap": {}, "hole mobility": {}, "electron mobility": {}, "external quantum efficiency": {}}
10.1039/c9tc04969j |  |  |  |  | [] | 0 |  |  | [] | 10.01 % |  |  |  | {"power conversion efficiency": {"entity_name": "PCE", "entity_start": 138, "entity_end": 138, "property_value_start": 140, "property_value_end": 141, "property_numeric_value": 10.01, "property_unit": "%", "property_value_descriptor": ""}, "open circuit voltage": {}, "short circuit current": {}, "fill factor": {}, "highest occupied molecular orbital": {}, "lowest unoccupied molecular orbital": {}, "bandgap": {}, "hole mobility": {}, "electron mobility": {}, "external quantum efficiency": {}}
10.1039/c9tc04969j |  |  | F6-TCNNQ |  | ['F6-TCNNQ'] | 0 |  |  | [] | ~10 % |  |  |  | {"power conversion efficiency": {"entity_name": "PCE", "entity_start": 166, "entity_end": 166, "property_value_start": 168, "property_value_end": 169, "property_numeric_value": 10.0, "property_unit": "%", "property_value_descriptor": "~"}, "open circuit voltage": {}, "short circuit current": {}, "fill factor": {}, "highest occupied molecular orbital": {}, "lowest unoccupied molecular orbital": {}, "bandgap": {}, "hole mobility": {}, "electron mobility": {}, "external quantum efficiency": {}}
10.1039/d0tc00103a |  |  |  |  | [] | 0 |  |  | [] | 5.29 % |  |  |  | {"power conversion efficiency": {"entity_name": "PCE", "entity_start": 121, "entity_end": 121, "property_value_start": 125, "property_value_end": 126, "property_numeric_value": 5.29, "property_unit": "%", "property_value_descriptor": ""}, "open circuit voltage": {}, "short circuit current": {}, "fill factor": {}, "highest occupied molecular orbital": {}, "lowest unoccupied molecular orbital": {}, "bandgap": {}, "hole mobility": {}, "electron mobility": {}, "external quantum efficiency": {}}
10.1039/c2ra20543b |  |  |  |  | [] | 0 |  |  | [] | 3.68 % |  |  |  | {"power conversion efficiency": {"entity_name": "power conversion efficiencies", "entity_start": 103, "entity_end": 105, "property_value_start": 109, "property_value_end": 110, "property_numeric_value": 3.68, "property_unit": "%", "property_value_descriptor": ""}, "open circuit voltage": {}, "short circuit current": {}, "fill factor": {}, "highest occupied molecular orbital": {}, "lowest unoccupied molecular orbital": {}, "bandgap": {}, "hole mobility": {}, "electron mobility": {}, "external quantum efficiency": {}}
10.1039/c6ra24970a |  |  |  |  | [] | 0 |  |  | [] | 12.36 % |  |  |  | {"power conversion efficiency": {"entity_name": "PCE", "entity_start": 54, "entity_end": 54, "property_value_start": 63, "property_value_end": 64, "property_numeric_value": 12.36, "property_unit": "%", "property_value_descriptor": ""}, "open circuit voltage": {}, "short circuit current": {}, "fill factor": {}, "highest occupied molecular orbital": {}, "lowest unoccupied molecular orbital": {}, "bandgap": {}, "hole mobility": {}, "electron mobility": {}, "external quantum efficiency": {}}
10.1039/c3ra44980g |  |  |  |  | [] | 0 |  |  | [] | 0.95 % |  |  |  | {"power conversion efficiency": {"entity_name": "PCE", "entity_start": 180, "entity_end": 180, "property_value_start": 194, "property_value_end": 195, "property_numeric_value": 0.95, "property_unit": "%", "property_value_descriptor": ""}, "open circuit voltage": {}, "short circuit current": {}, "fill factor": {}, "highest occupied molecular orbital": {}, "lowest unoccupied molecular orbital": {}, "bandgap": {}, "hole mobility": {}, "electron mobility": {}, "external quantum efficiency": {}}
10.1039/c4ra08671f |  |  |  |  | [] | 0 |  |  | [] | 2.00 % |  |  |  | {"power conversion efficiency": {"entity_name": "power conversion efficiency", "entity_start": 125, "entity_end": 127, "property_value_start": 153, "property_value_end": 154, "property_numeric_value": 2.0, "property_unit": "%", "property_value_descriptor": ""}, "open circuit voltage": {}, "short circuit current": {}, "fill factor": {}, "highest occupied molecular orbital": {}, "lowest unoccupied molecular orbital": {}, "bandgap": {}, "hole mobility": {}, "electron mobility": {}, "external quantum efficiency": {}}
10.1039/c4ra16603e |  |  |  |  | [] | 0 |  |  | [] | 6.87 % |  | 26.7 mA cm^{-2} |  | {"power conversion efficiency": {"entity_name": "power conversion efficiency", "entity_start": 124, "entity_end": 126, "property_value_start": 128, "property_value_end": 129, "property_numeric_value": 6.87, "property_unit": "%", "property_value_descriptor": ""}, "open circuit voltage": {}, "short circuit current": {"entity_name": "short-circuit current density", "entity_start": 131, "entity_end": 135, "property_value_start": 137, "property_value_end": 139, "property_numeric_value": 26.7, "property_unit": "mA cm^{-2}", "property_value_descriptor": ""}, "fill factor": {}, "highest occupied molecular orbital": {}, "lowest unoccupied molecular orbital": {}, "bandgap": {}, "hole mobility": {}, "electron mobility": {}, "external quantum efficiency": {}}
10.1039/c5cp06961k |  |  |  |  | [] | 0 |  |  | [] | 12.13 % |  |  |  | {"power conversion efficiency": {"entity_name": "PCE", "entity_start": 49, "entity_end": 49, "property_value_start": 52, "property_value_end": 53, "property_numeric_value": 12.13, "property_unit": "%", "property_value_descriptor": ""}, "open circuit voltage": {}, "short circuit current": {}, "fill factor": {}, "highest occupied molecular orbital": {}, "lowest unoccupied molecular orbital": {}, "bandgap": {}, "hole mobility": {}, "electron mobility": {}, "external quantum efficiency": {}}
10.1039/c5cp06961k |  |  | poly(styrenesulfonate) | C1COc2c(O1)c([*])sc2c4sc([*])c3OCCOc34 | ['poly(styrenesulfonate)', 'PEDOT'] | 0 |  |  | [] | 13.44 % |  |  |  | {"power conversion efficiency": {"entity_name": "PCE", "entity_start": 66, "entity_end": 66, "property_value_start": 86, "property_value_end": 87, "property_numeric_value": 13.44, "property_unit": "%", "property_value_descriptor": ""}, "open circuit voltage": {}, "short circuit current": {}, "fill factor": {}, "highest occupied molecular orbital": {}, "lowest unoccupied molecular orbital": {}, "bandgap": {}, "hole mobility": {}, "electron mobility": {}, "external quantum efficiency": {}}
10.1039/c3cp52723a |  |  |  |  | [] | 0 |  |  | [] | 3.16 ± 0.15 % |  |  |  | {"power conversion efficiency": {"entity_name": "PCE", "entity_start": 102, "entity_end": 102, "property_value_start": 109, "property_value_end": 112, "property_numeric_value": 3.16, "property_unit": "%", "property_value_descriptor": ""}, "open circuit voltage": {}, "short circuit current": {}, "fill factor": {}, "highest occupied molecular orbital": {}, "lowest unoccupied molecular orbital": {}, "bandgap": {}, "hole mobility": {}, "electron mobility": {}, "external quantum efficiency": {}}
10.1039/c6cp02072k |  |  |  |  | [] | 0 |  |  | [] | 1.9 % |  |  |  | {"power conversion efficiency": {"entity_name": "power conversion efficiency", "entity_start": 109, "entity_end": 111, "property_value_start": 113, "property_value_end": 114, "property_numeric_value": 1.9, "property_unit": "%", "property_value_descriptor": ""}, "open circuit voltage": {}, "short circuit current": {}, "fill factor": {}, "highest occupied molecular orbital": {}, "lowest unoccupied molecular orbital": {}, "bandgap": {}, "hole mobility": {}, "electron mobility": {}, "external quantum efficiency": {}}
10.1039/c9cp05015a |  |  |  |  | [] | 0 |  |  | [] | 13.46 % | 0.89 V | 21.21 mA cm^{-2} | 71.55 % | {"power conversion efficiency": {"entity_name": "PCE", "entity_start": 107, "entity_end": 107, "property_value_start": 110, "property_value_end": 111, "property_numeric_value": 13.46, "property_unit": "%", "property_value_descriptor": ""}, "open circuit voltage": {"entity_name": "V_{oc}", "entity_start": 118, "entity_end": 119, "property_value_start": 122, "property_value_end": 123, "property_numeric_value": 0.89, "property_unit": "V", "property_value_descriptor": ""}, "short circuit current": {"entity_name": "J_{sc}", "entity_start": 130, "entity_end": 131, "property_value_start": 134, "property_value_end": 137, "property_numeric_value": 21.21, "property_unit": "mA cm^{-2}", "property_value_descriptor": ""}, "fill factor": {"entity_name": "FF", "entity_start": 144, "entity_end": 144, "property_value_start": 147, "property_value_end": 148, "property_numeric_value": 71.55, "property_unit": "%", "property_value_descriptor": ""}, "highest occupied molecular orbital": {}, "lowest unoccupied molecular orbital": {}, "bandgap": {"entity_name": "E^{opt}_{g}", "entity_start": 78, "entity_end": 79, "property_value_start": 81, "property_value_end": 82, "property_numeric_value": 1.96, "property_unit": "eV", "property_value_descriptor": ""}, "hole mobility": {}, "electron mobility": {}, "external quantum efficiency": {}}
10.1007/s10854-012-1058-1 |  |  |  |  | [] | 0 |  |  | [] | 0.10 % |  |  |  | {"power conversion efficiency": {"entity_name": "power conversion efficiency", "entity_start": 87, "entity_end": 89, "property_value_start": 91, "property_value_end": 92, "property_numeric_value": 0.1, "property_unit": "%", "property_value_descriptor": ""}, "open circuit voltage": {}, "short circuit current": {}, "fill factor": {}, "highest occupied molecular orbital": {}, "lowest unoccupied molecular orbital": {}, "bandgap": {}, "hole mobility": {}, "electron mobility": {}, "external quantum efficiency": {}}
10.1007/s10854-015-2869-7 |  |  |  |  | [] | 0 |  |  | [] | 1.5 % | 0.57 V |  |  | {"power conversion efficiency": {"entity_name": "power conversion efficiencies", "entity_start": 225, "entity_end": 227, "property_value_start": 229, "property_value_end": 230, "property_numeric_value": 1.5, "property_unit": "%", "property_value_descriptor": ""}, "open circuit voltage": {"entity_name": "V_{OC}", "entity_start": 145, "entity_end": 146, "property_value_start": 151, "property_value_end": 152, "property_numeric_value": 0.57, "property_unit": "V", "property_value_descriptor": ""}, "short circuit current": {}, "fill factor": {}, "highest occupied molecular orbital": {}, "lowest unoccupied molecular orbital": {}, "bandgap": {}, "hole mobility": {}, "electron mobility": {}, "external quantum efficiency": {}}
10.1007/s10854-020-03626-x |  |  |  |  | [] | 0 |  |  | [] | 3.25 % |  |  |  | {"power conversion efficiency": {"entity_name": "PCE", "entity_start": 170, "entity_end": 170, "property_value_start": 180, "property_value_end": 181, "property_numeric_value": 3.25, "property_unit": "%", "property_value_descriptor": ""}, "open circuit voltage": {}, "short circuit current": {}, "fill factor": {}, "highest occupied molecular orbital": {}, "lowest unoccupied molecular orbital": {}, "bandgap": {}, "hole mobility": {}, "electron mobility": {}, "external quantum efficiency": {}}
10.1021/ja800411b |  |  |  |  | [] | 0 |  |  | [] | 3.0 % |  |  |  | {"power conversion efficiency": {"entity_name": "power conversion efficiency", "entity_start": 72, "entity_end": 74, "property_value_start": 82, "property_value_end": 83, "property_numeric_value": 3.0, "property_unit": "%", "property_value_descriptor": ""}, "open circuit voltage": {}, "short circuit current": {}, "fill factor": {}, "highest occupied molecular orbital": {}, "lowest unoccupied molecular orbital": {}, "bandgap": {}, "hole mobility": {}, "electron mobility": {}, "external quantum efficiency": {}}
10.1039/c6ra01200k |  |  |  |  | [] | 0 |  |  | [] | 0.4-1.09 % |  |  |  | {"power conversion efficiency": {"entity_name": "power conversion efficiencies", "entity_start": 223, "entity_end": 225, "property_value_start": 229, "property_value_end": 232, "property_numeric_value": 0.7450000000000001, "property_unit": "%", "property_value_descriptor": "-"}, "open circuit voltage": {}, "short circuit current": {}, "fill factor": {}, "highest occupied molecular orbital": {}, "lowest unoccupied molecular orbital": {}, "bandgap": {}, "hole mobility": {}, "electron mobility": {}, "external quantum efficiency": {}}
10.1039/c7ra05730j |  |  |  |  | [] | 0 |  |  | [] | 0.4 % |  |  |  | {"power conversion efficiency": {"entity_name": "PCE", "entity_start": 205, "entity_end": 205, "property_value_start": 207, "property_value_end": 208, "property_numeric_value": 0.4, "property_unit": "%", "property_value_descriptor": ""}, "open circuit voltage": {}, "short circuit current": {}, "fill factor": {}, "highest occupied molecular orbital": {}, "lowest unoccupied molecular orbital": {}, "bandgap": {}, "hole mobility": {}, "electron mobility": {}, "external quantum efficiency": {}}
10.1039/c4nr02988g |  |  |  |  | [] | 0 |  |  | [] | 13.5 % |  |  |  | {"power conversion efficiency": {"entity_name": "PCE", "entity_start": 113, "entity_end": 113, "property_value_start": 116, "property_value_end": 117, "property_numeric_value": 13.5, "property_unit": "%", "property_value_descriptor": ""}, "open circuit voltage": {}, "short circuit current": {}, "fill factor": {}, "highest occupied molecular orbital": {}, "lowest unoccupied molecular orbital": {}, "bandgap": {}, "hole mobility": {}, "electron mobility": {}, "external quantum efficiency": {}}
10.1039/c7nr06982k |  |  |  |  | [] | 0 |  |  | [] | 8.5 % |  |  |  | {"power conversion efficiency": {"entity_name": "power conversion efficiency", "entity_start": 149, "entity_end": 151, "property_value_start": 153, "property_value_end": 154, "property_numeric_value": 8.5, "property_unit": "%", "property_value_descriptor": ""}, "open circuit voltage": {}, "short circuit current": {}, "fill factor": {}, "highest occupied molecular orbital": {}, "lowest unoccupied molecular orbital": {}, "bandgap": {}, "hole mobility": {}, "electron mobility": {}, "external quantum efficiency": {}}
10.1039/c7nr06982k |  |  | PEIE(poly(ethyleneimine)-ethoxylated) |  | ['PEIE(poly(ethyleneimine)-ethoxylated)'] | 0 |  |  | [] | 7.2 % |  |  |  | {"power conversion efficiency": {"entity_name": "PCE", "entity_start": 222, "entity_end": 222, "property_value_start": 224, "property_value_end": 225, "property_numeric_value": 7.2, "property_unit": "%", "property_value_descriptor": ""}, "open circuit voltage": {}, "short circuit current": {}, "fill factor": {}, "highest occupied molecular orbital": {}, "lowest unoccupied molecular orbital": {}, "bandgap": {}, "hole mobility": {}, "electron mobility": {}, "external quantum efficiency": {}}
10.1039/c4nr04148h |  |  |  |  | [] | 0 |  |  | [] | 2.17 % |  |  |  | {"power conversion efficiency": {"entity_name": "power conversion efficiency", "entity_start": 108, "entity_end": 110, "property_value_start": 133, "property_value_end": 134, "property_numeric_value": 2.17, "property_unit": "%", "property_value_descriptor": ""}, "open circuit voltage": {}, "short circuit current": {}, "fill factor": {}, "highest occupied molecular orbital": {}, "lowest unoccupied molecular orbital": {}, "bandgap": {}, "hole mobility": {}, "electron mobility": {}, "external quantum efficiency": {}}
10.1007/s12274-014-0615-8 |  |  |  |  | [] | 0 |  |  | [] | 9.05 % |  |  |  | {"power conversion efficiency": {"entity_name": "power conversion efficiency", "entity_start": 103, "entity_end": 105, "property_value_start": 108, "property_value_end": 109, "property_numeric_value": 9.05, "property_unit": "%", "property_value_descriptor": ""}, "open circuit voltage": {}, "short circuit current": {}, "fill factor": {}, "highest occupied molecular orbital": {}, "lowest unoccupied molecular orbital": {}, "bandgap": {}, "hole mobility": {}, "electron mobility": {}, "external quantum efficiency": {}}
10.1021/nn304705t |  |  |  |  | [] | 0 |  |  | [] | 7.6 % |  |  |  | {"power conversion efficiency": {"entity_name": "power conversion efficiency", "entity_start": 140, "entity_end": 142, "property_value_start": 144, "property_value_end": 145, "property_numeric_value": 7.6, "property_unit": "%", "property_value_descriptor": ""}, "open circuit voltage": {}, "short circuit current": {}, "fill factor": {}, "highest occupied molecular orbital": {}, "lowest unoccupied molecular orbital": {}, "bandgap": {}, "hole mobility": {}, "electron mobility": {}, "external quantum efficiency": {}}
10.1021/acsnano.7b07222 |  |  |  |  | [] | 0 |  |  | [] | 15.51 % |  |  |  | {"power conversion efficiency": {"entity_name": "PCE", "entity_start": 179, "entity_end": 179, "property_value_start": 181, "property_value_end": 182, "property_numeric_value": 15.51, "property_unit": "%", "property_value_descriptor": ""}, "open circuit voltage": {}, "short circuit current": {}, "fill factor": {}, "highest occupied molecular orbital": {}, "lowest unoccupied molecular orbital": {}, "bandgap": {}, "hole mobility": {}, "electron mobility": {}, "external quantum efficiency": {}}
10.1063/1.4826323 |  |  |  |  | [] | 0 |  |  | [] | 11.4 % | 0.58 V | 29.7 mA/cm^{2} | 0.71 | {"power conversion efficiency": {"entity_name": "power conversion efficiency \u03b7", "entity_start": 121, "entity_end": 124, "property_value_start": 129, "property_value_end": 130, "property_numeric_value": 11.4, "property_unit": "%", "property_value_descriptor": ""}, "open circuit voltage": {"entity_name": "V_{oc}", "entity_start": 196, "entity_end": 197, "property_value_start": 199, "property_value_end": 200, "property_numeric_value": 0.58, "property_unit": "V", "property_value_descriptor": ""}, "short circuit current": {"entity_name": "J_{sc}", "entity_start": 186, "entity_end": 187, "property_value_start": 189, "property_value_end": 193, "property_numeric_value": 29.7, "property_unit": "mA/cm^{2}", "property_value_descriptor": ""}, "fill factor": {"entity_name": "FF", "entity_start": 204, "entity_end": 204, "property_value_start": 206, "property_value_end": 206, "property_numeric_value": 71.0, "property_unit": "%", "property_value_descriptor": ""}, "highest occupied molecular orbital": {}, "lowest unoccupied molecular orbital": {}, "bandgap": {}, "hole mobility": {}, "electron mobility": {}, "external quantum efficiency": {}}
10.1063/1.4892831 |  |  |  |  | [] | 0 |  |  | [] | 3.6 % |  |  |  | {"power conversion efficiency": {"entity_name": "power conversion efficiency", "entity_start": 70, "entity_end": 72, "property_value_start": 87, "property_value_end": 88, "property_numeric_value": 3.6, "property_unit": "%", "property_value_descriptor": ""}, "open circuit voltage": {}, "short circuit current": {}, "fill factor": {}, "highest occupied molecular orbital": {}, "lowest unoccupied molecular orbital": {}, "bandgap": {}, "hole mobility": {}, "electron mobility": {}, "external quantum efficiency": {}}
10.1063/1.2771524 |  |  |  |  | [] | 0 |  |  | [] | 3.5 % |  |  |  | {"power conversion efficiency": {"entity_name": "power conversion efficiency", "entity_start": 77, "entity_end": 79, "property_value_start": 81, "property_value_end": 82, "property_numeric_value": 3.5, "property_unit": "%", "property_value_descriptor": ""}, "open circuit voltage": {}, "short circuit current": {}, "fill factor": {}, "highest occupied molecular orbital": {}, "lowest unoccupied molecular orbital": {}, "bandgap": {}, "hole mobility": {}, "electron mobility": {}, "external quantum efficiency": {}}
10.1063/1.3093831 |  |  |  |  | [] | 0 |  |  | [] | 4.26 % | 664 mV |  |  | {"power conversion efficiency": {"entity_name": "power conversion efficiency", "entity_start": 60, "entity_end": 62, "property_value_start": 72, "property_value_end": 73, "property_numeric_value": 4.26, "property_unit": "%", "property_value_descriptor": ""}, "open circuit voltage": {"entity_name": "VOC", "entity_start": 46, "entity_end": 46, "property_value_start": 50, "property_value_end": 51, "property_numeric_value": 0.664, "property_unit": "V", "property_value_descriptor": ""}, "short circuit current": {}, "fill factor": {}, "highest occupied molecular orbital": {}, "lowest unoccupied molecular orbital": {}, "bandgap": {}, "hole mobility": {}, "electron mobility": {}, "external quantum efficiency": {}}
10.1063/1.3610461 |  |  |  |  | [] | 0 |  |  | [] | 10.3 % |  |  |  | {"power conversion efficiency": {"entity_name": "power conversion efficiency", "entity_start": 84, "entity_end": 86, "property_value_start": 88, "property_value_end": 89, "property_numeric_value": 10.3, "property_unit": "%", "property_value_descriptor": ""}, "open circuit voltage": {}, "short circuit current": {}, "fill factor": {}, "highest occupied molecular orbital": {}, "lowest unoccupied molecular orbital": {}, "bandgap": {}, "hole mobility": {}, "electron mobility": {}, "external quantum efficiency": {}}
10.1063/1.3684872 |  |  |  |  | [] | 0 |  |  | [] | 10.6 % |  |  |  | {"power conversion efficiency": {"entity_name": "PCE", "entity_start": 69, "entity_end": 69, "property_value_start": 75, "property_value_end": 76, "property_numeric_value": 10.6, "property_unit": "%", "property_value_descriptor": ""}, "open circuit voltage": {}, "short circuit current": {}, "fill factor": {}, "highest occupied molecular orbital": {}, "lowest unoccupied molecular orbital": {}, "bandgap": {}, "hole mobility": {}, "electron mobility": {}, "external quantum efficiency": {}}
10.1063/1.4926408 |  |  |  |  | [] | 0 |  |  | [] | 8 % |  |  |  | {"power conversion efficiency": {"entity_name": "PCE", "entity_start": 121, "entity_end": 121, "property_value_start": 123, "property_value_end": 124, "property_numeric_value": 8.0, "property_unit": "%", "property_value_descriptor": ""}, "open circuit voltage": {}, "short circuit current": {}, "fill factor": {}, "highest occupied molecular orbital": {}, "lowest unoccupied molecular orbital": {}, "bandgap": {}, "hole mobility": {}, "electron mobility": {}, "external quantum efficiency": {}}
10.1063/1.2937472 |  |  |  |  | [] | 0 |  |  | [] | 0.12 % |  |  |  | {"power conversion efficiency": {"entity_name": "power conversion efficiency", "entity_start": 69, "entity_end": 71, "property_value_start": 84, "property_value_end": 85, "property_numeric_value": 0.12, "property_unit": "%", "property_value_descriptor": ""}, "open circuit voltage": {}, "short circuit current": {}, "fill factor": {}, "highest occupied molecular orbital": {}, "lowest unoccupied molecular orbital": {}, "bandgap": {}, "hole mobility": {}, "electron mobility": {}, "external quantum efficiency": {}}
10.1063/1.5096579 |  |  |  |  | [] | 0 |  |  | [] | 12.5 % |  |  |  | {"power conversion efficiency": {"entity_name": "power conversion efficiency", "entity_start": 95, "entity_end": 97, "property_value_start": 100, "property_value_end": 101, "property_numeric_value": 12.5, "property_unit": "%", "property_value_descriptor": ""}, "open circuit voltage": {}, "short circuit current": {}, "fill factor": {}, "highest occupied molecular orbital": {}, "lowest unoccupied molecular orbital": {}, "bandgap": {}, "hole mobility": {}, "electron mobility": {}, "external quantum efficiency": {}}
10.1063/1.2945281 |  |  |  |  | [] | 0 |  |  | [] | ~3.3 % |  |  |  | {"power conversion efficiency": {"entity_name": "power conversion efficiency", "entity_start": 54, "entity_end": 56, "property_value_start": 58, "property_value_end": 59, "property_numeric_value": 3.3, "property_unit": "%", "property_value_descriptor": "~"}, "open circuit voltage": {}, "short circuit current": {}, "fill factor": {}, "highest occupied molecular orbital": {}, "lowest unoccupied molecular orbital": {}, "bandgap": {}, "hole mobility": {}, "electron mobility": {}, "external quantum efficiency": {}}
10.1063/1.2757125 |  |  |  |  | [] | 0 |  |  | [] | 1.66 % |  |  |  | {"power conversion efficiency": {"entity_name": "power conversion efficiency", "entity_start": 74, "entity_end": 76, "property_value_start": 108, "property_value_end": 109, "property_numeric_value": 1.66, "property_unit": "%", "property_value_descriptor": ""}, "open circuit voltage": {}, "short circuit current": {}, "fill factor": {}, "highest occupied molecular orbital": {}, "lowest unoccupied molecular orbital": {}, "bandgap": {}, "hole mobility": {}, "electron mobility": {}, "external quantum efficiency": {}}
10.1063/1.4904955 |  |  |  |  | [] | 0 |  |  | [] | 12.9 % |  |  |  | {"power conversion efficiency": {"entity_name": "PCE", "entity_start": 66, "entity_end": 66, "property_value_start": 69, "property_value_end": 70, "property_numeric_value": 12.9, "property_unit": "%", "property_value_descriptor": ""}, "open circuit voltage": {}, "short circuit current": {}, "fill factor": {}, "highest occupied molecular orbital": {}, "lowest unoccupied molecular orbital": {}, "bandgap": {}, "hole mobility": {}, "electron mobility": {}, "external quantum efficiency": {}}
10.1063/1.4728985 |  |  |  |  | [] | 0 |  |  | [] | 2.9 % |  |  |  | {"power conversion efficiency": {"entity_name": "power conversion efficiency", "entity_start": 38, "entity_end": 40, "property_value_start": 42, "property_value_end": 43, "property_numeric_value": 2.9, "property_unit": "%", "property_value_descriptor": ""}, "open circuit voltage": {}, "short circuit current": {}, "fill factor": {}, "highest occupied molecular orbital": {}, "lowest unoccupied molecular orbital": {}, "bandgap": {}, "hole mobility": {}, "electron mobility": {}, "external quantum efficiency": {}}
10.1063/1.4873998 |  |  |  |  | [] | 0 |  |  | [] | ~3.03 % | 0.60 V | 9.07 mA/cm^{2} | 55.7 % | {"power conversion efficiency": {"entity_name": "PCE", "entity_start": 110, "entity_end": 110, "property_value_start": 112, "property_value_end": 113, "property_numeric_value": 3.03, "property_unit": "%", "property_value_descriptor": "~"}, "open circuit voltage": {"entity_name": "Voc", "entity_start": 115, "entity_end": 115, "property_value_start": 117, "property_value_end": 118, "property_numeric_value": 0.6, "property_unit": "V", "property_value_descriptor": ""}, "short circuit current": {"entity_name": "Jsc", "entity_start": 120, "entity_end": 120, "property_value_start": 122, "property_value_end": 126, "property_numeric_value": 9.07, "property_unit": "mA/cm^{2}", "property_value_descriptor": ""}, "fill factor": {"entity_name": "fill factor", "entity_start": 128, "entity_end": 129, "property_value_start": 131, "property_value_end": 132, "property_numeric_value": 55.7, "property_unit": "%", "property_value_descriptor": ""}, "highest occupied molecular orbital": {}, "lowest unoccupied molecular orbital": {}, "bandgap": {}, "hole mobility": {}, "electron mobility": {}, "external quantum efficiency": {}}
10.1155/2019/6095863 |  |  |  |  | [] | 0 |  |  | [] | 3.2 % |  |  |  | {"power conversion efficiency": {"entity_name": "PCE", "entity_start": 109, "entity_end": 109, "property_value_start": 115, "property_value_end": 116, "property_numeric_value": 3.2, "property_unit": "%", "property_value_descriptor": ""}, "open circuit voltage": {}, "short circuit current": {}, "fill factor": {}, "highest occupied molecular orbital": {}, "lowest unoccupied molecular orbital": {}, "bandgap": {}, "hole mobility": {}, "electron mobility": {}, "external quantum efficiency": {}}
10.1039/c8nj04823a |  |  |  |  | [] | 0 |  |  | [] |  |  |  |  | {"power conversion efficiency": {}, "open circuit voltage": {}, "short circuit current": {}, "fill factor": {}, "highest occupied molecular orbital": {}, "lowest unoccupied molecular orbital": {}, "bandgap": {"entity_name": "optical band gap", "entity_start": 126, "entity_end": 128, "property_value_start": 130, "property_value_end": 131, "property_numeric_value": 1.57, "property_unit": "eV", "property_value_descriptor": ""}, "hole mobility": {}, "electron mobility": {}, "external quantum efficiency": {}}
10.1039/c8nj04823a |  |  | PCDTBT | [*]c7ccc6c5ccc(c4ccc(c2ccc(c1ccc([*])s1)c3nsnc23)s4)cc5n(C(CCCCCCCC)CCCCCCCC)c6c7 | ['PCDTBT'] | 0 |  |  | [] | 0.23 % | 730 mV |  |  | {"power conversion efficiency": {"entity_name": "power conversion efficiencies", "entity_start": 165, "entity_end": 167, "property_value_start": 169, "property_value_end": 170, "property_numeric_value": 0.23, "property_unit": "%", "property_value_descriptor": ""}, "open circuit voltage": {"entity_name": "open circuit voltages", "entity_start": 156, "entity_end": 158, "property_value_start": 161, "property_value_end": 162, "property_numeric_value": 0.73, "property_unit": "V", "property_value_descriptor": ""}, "short circuit current": {}, "fill factor": {}, "highest occupied molecular orbital": {}, "lowest unoccupied molecular orbital": {}, "bandgap": {}, "hole mobility": {}, "electron mobility": {}, "external quantum efficiency": {}}
10.1039/c4nj00639a |  |  |  |  | [] | 0 |  |  | [] | 0.84 % |  |  |  | {"power conversion efficiency": {"entity_name": "power conversion efficiency", "entity_start": 49, "entity_end": 51, "property_value_start": 53, "property_value_end": 54, "property_numeric_value": 0.84, "property_unit": "%", "property_value_descriptor": ""}, "open circuit voltage": {}, "short circuit current": {}, "fill factor": {}, "highest occupied molecular orbital": {}, "lowest unoccupied molecular orbital": {}, "bandgap": {"entity_name": "bandgap", "entity_start": 14, "entity_end": 14, "property_value_start": 18, "property_value_end": 19, "property_numeric_value": 1.2, "property_unit": "eV", "property_value_descriptor": ""}, "hole mobility": {}, "electron mobility": {}, "external quantum efficiency": {}}
10.1039/c2nj40779e |  |  |  |  | [] | 0 |  |  | [] | 0.98 % |  |  |  | {"power conversion efficiency": {"entity_name": "power conversion efficiency", "entity_start": 43, "entity_end": 45, "property_value_start": 54, "property_value_end": 55, "property_numeric_value": 0.98, "property_unit": "%", "property_value_descriptor": ""}, "open circuit voltage": {}, "short circuit current": {}, "fill factor": {}, "highest occupied molecular orbital": {}, "lowest unoccupied molecular orbital": {}, "bandgap": {}, "hole mobility": {}, "electron mobility": {}, "external quantum efficiency": {}}
10.1002/adfm.202001924 |  |  |  |  | [] | 0 |  |  | [] | 5.86 % |  |  |  | {"power conversion efficiency": {"entity_name": "power conversion efficiency", "entity_start": 211, "entity_end": 213, "property_value_start": 215, "property_value_end": 216, "property_numeric_value": 5.86, "property_unit": "%", "property_value_descriptor": ""}, "open circuit voltage": {}, "short circuit current": {}, "fill factor": {}, "highest occupied molecular orbital": {}, "lowest unoccupied molecular orbital": {}, "bandgap": {}, "hole mobility": {}, "electron mobility": {}, "external quantum efficiency": {}}
10.1039/d0ee02251a |  |  |  |  | [] | 0 |  |  | [] | 16.42 % |  |  |  | {"power conversion efficiency": {"entity_name": "PCE", "entity_start": 258, "entity_end": 258, "property_value_start": 267, "property_value_end": 268, "property_numeric_value": 16.42, "property_unit": "%", "property_value_descriptor": ""}, "open circuit voltage": {}, "short circuit current": {}, "fill factor": {}, "highest occupied molecular orbital": {}, "lowest unoccupied molecular orbital": {}, "bandgap": {}, "hole mobility": {}, "electron mobility": {}, "external quantum efficiency": {}}
10.1007/s10118-021-2537-8 |  |  |  |  | [] | 0 |  |  | [] | 14 % |  |  |  | {"power conversion efficiency": {"entity_name": "PCEs", "entity_start": 166, "entity_end": 166, "property_value_start": 172, "property_value_end": 173, "property_numeric_value": 14.0, "property_unit": "%", "property_value_descriptor": ""}, "open circuit voltage": {}, "short circuit current": {}, "fill factor": {}, "highest occupied molecular orbital": {}, "lowest unoccupied molecular orbital": {}, "bandgap": {}, "hole mobility": {}, "electron mobility": {}, "external quantum efficiency": {}}
10.1021/acs.jpcc.0c09226 |  |  |  |  | [] | 0 |  |  | [] | 0.95 % |  |  |  | {"power conversion efficiency": {"entity_name": "PCE", "entity_start": 161, "entity_end": 161, "property_value_start": 164, "property_value_end": 165, "property_numeric_value": 0.95, "property_unit": "%", "property_value_descriptor": ""}, "open circuit voltage": {}, "short circuit current": {}, "fill factor": {}, "highest occupied molecular orbital": {}, "lowest unoccupied molecular orbital": {}, "bandgap": {}, "hole mobility": {}, "electron mobility": {}, "external quantum efficiency": {}}
10.1016/j.jelechem.2020.114927 |  |  |  |  | [] | 0 |  |  | [] | 800 % |  |  |  | {"power conversion efficiency": {"entity_name": "PCE", "entity_start": 321, "entity_end": 321, "property_value_start": 324, "property_value_end": 325, "property_numeric_value": 800.0, "property_unit": "%", "property_value_descriptor": ""}, "open circuit voltage": {}, "short circuit current": {}, "fill factor": {}, "highest occupied molecular orbital": {}, "lowest unoccupied molecular orbital": {}, "bandgap": {}, "hole mobility": {}, "electron mobility": {}, "external quantum efficiency": {}}
10.1016/j.nanoen.2021.105862 |  |  |  |  | [] | 0 |  |  | [] | 15.03 % |  |  |  | {"power conversion efficiency": {"entity_name": "PCE", "entity_start": 135, "entity_end": 135, "property_value_start": 150, "property_value_end": 151, "property_numeric_value": 15.03, "property_unit": "%", "property_value_descriptor": ""}, "open circuit voltage": {}, "short circuit current": {}, "fill factor": {}, "highest occupied molecular orbital": {}, "lowest unoccupied molecular orbital": {}, "bandgap": {}, "hole mobility": {}, "electron mobility": {}, "external quantum efficiency": {}}
10.1016/j.tsf.2020.138486 |  |  |  |  | [] | 0 |  |  | [] | 8.31 % |  |  |  | {"power conversion efficiency": {"entity_name": "PCE", "entity_start": 218, "entity_end": 218, "property_value_start": 221, "property_value_end": 222, "property_numeric_value": 8.31, "property_unit": "%", "property_value_descriptor": ""}, "open circuit voltage": {}, "short circuit current": {}, "fill factor": {}, "highest occupied molecular orbital": {}, "lowest unoccupied molecular orbital": {}, "bandgap": {}, "hole mobility": {}, "electron mobility": {}, "external quantum efficiency": {}}
10.1016/j.tsf.2020.138486 |  |  | terephthalate | [*]CCOC(=O)c1ccc(C(=O)O[*])cc1 | ['terephthalate', 'PET'] | 0 |  |  | [] | 8.94 % |  |  |  | {"power conversion efficiency": {"entity_name": "PCE", "entity_start": 255, "entity_end": 255, "property_value_start": 260, "property_value_end": 261, "property_numeric_value": 8.94, "property_unit": "%", "property_value_descriptor": ""}, "open circuit voltage": {}, "short circuit current": {}, "fill factor": {}, "highest occupied molecular orbital": {}, "lowest unoccupied molecular orbital": {}, "bandgap": {}, "hole mobility": {}, "electron mobility": {}, "external quantum efficiency": {}}
10.1007/s10854-020-04822-5 |  |  |  |  | [] | 0 |  |  | [] | ~ 6 % |  |  |  | {"power conversion efficiency": {"entity_name": "PCE", "entity_start": 181, "entity_end": 181, "property_value_start": 184, "property_value_end": 186, "property_numeric_value": 6.0, "property_unit": "%", "property_value_descriptor": "~"}, "open circuit voltage": {}, "short circuit current": {}, "fill factor": {}, "highest occupied molecular orbital": {}, "lowest unoccupied molecular orbital": {}, "bandgap": {}, "hole mobility": {}, "electron mobility": {}, "external quantum efficiency": {}}
10.1016/j.giant.2021.100053 |  |  |  |  | [] | 0 |  |  | [] | 16 % |  |  |  | {"power conversion efficiency": {"entity_name": "power conversion efficiencies", "entity_start": 175, "entity_end": 177, "property_value_start": 181, "property_value_end": 182, "property_numeric_value": 16.0, "property_unit": "%", "property_value_descriptor": ""}, "open circuit voltage": {}, "short circuit current": {}, "fill factor": {}, "highest occupied molecular orbital": {}, "lowest unoccupied molecular orbital": {}, "bandgap": {}, "hole mobility": {}, "electron mobility": {}, "external quantum efficiency": {}}
10.1016/j.orgel.2021.106172 |  |  |  |  | [] | 0 |  |  | [] | 7.20 % |  |  |  | {"power conversion efficiency": {"entity_name": "PCE", "entity_start": 194, "entity_end": 194, "property_value_start": 196, "property_value_end": 197, "property_numeric_value": 7.2, "property_unit": "%", "property_value_descriptor": ""}, "open circuit voltage": {}, "short circuit current": {}, "fill factor": {}, "highest occupied molecular orbital": {}, "lowest unoccupied molecular orbital": {}, "bandgap": {}, "hole mobility": {}, "electron mobility": {}, "external quantum efficiency": {}}
10.1002/anie.201712598 |  |  |  |  | [] | 0 |  |  | [] | 2.83 % |  |  |  | {"power conversion efficiency": {"entity_name": "power conversion efficiencies", "entity_start": 124, "entity_end": 126, "property_value_start": 130, "property_value_end": 131, "property_numeric_value": 2.83, "property_unit": "%", "property_value_descriptor": ""}, "open circuit voltage": {}, "short circuit current": {}, "fill factor": {}, "highest occupied molecular orbital": {}, "lowest unoccupied molecular orbital": {}, "bandgap": {}, "hole mobility": {}, "electron mobility": {}, "external quantum efficiency": {}}